## Sheet1
specification | C | MN | S | P | Si | Ceq | V | Cr | Ni | CU | MO | ALT | tensile strength | yield strength | percentage elongation after fracture
1 | 0.22 | 1.36 | 0.022 | 0.03 | 0.48 | 0.46 | 0.031 | 0.036 | 0.014 | 0.018 | 0 | 0.0119 | 692.9244 | 499.6146 | 26.75
1 | 0.22 | 1.32 | 0.027 | 0.037 | 0.48 | 0.45 | 0.031 | 0.036 | 0.014 | 0.018 | 0 | 0.0144 | 724.9936 | 533.7683 | 27.25
1 | 0.22 | 1.37 | 0.025 | 0.028 | 0.51 | 0.46 | 0.029 | 0.035 | 0.013 | 0.018 | 0 | 0.0118 | 713.0442 | 515.0996 | 28
1 | 0.21 | 1.34 | 0.022 | 0.03 | 0.47 | 0.45 | 0.03 | 0.036 | 0.013 | 0.017 | 0 | 0.0127 | 713.0915 | 511.376 | 27
1 | 0.21 | 1.33 | 0.019 | 0.032 | 0.42 | 0.44 | 0.031 | 0.03 | 0.014 | 0.019 | 0 | 0.0112 | 682.4433 | 490.8705 | 27.75
1 | 0.23 | 1.39 | 0.022 | 0.036 | 0.47 | 0.48 | 0.03 | 0.035 | 0.013 | 0.018 | 0 | 0.0114 | 702.4994 | 505.9085 | 27.5
1 | 0.22 | 1.34 | 0.024 | 0.034 | 0.47 | 0.46 | 0.03 | 0.037 | 0.013 | 0.017 | 0 | 0.0113 | 732.9651 | 532.8177 | 26.5
1 | 0.24 | 1.41 | 0.023 | 0.031 | 0.49 | 0.49 | 0.031 | 0.031 | 0.013 | 0.018 | 0 | 0.0119 | 752.1478 | 545.3488 | 26
1 | 0.24 | 1.46 | 0.032 | 0.019 | 0.52 | 0.5 | 0.029 | 0.033 | 0.013 | 0.019 | 0 | 0.0118 | 710.5825 | 517.14 | 27.25
1 | 0.22 | 1.4 | 0.029 | 0.027 | 0.49 | 0.46 | 0.029 | 0.035 | 0.013 | 0.018 | 0 | 0.0129 | 754.3714 | 550.352 | 26.5
1 | 0.23 | 1.38 | 0.031 | 0.023 | 0.48 | 0.47 | 0.031 | 0.031 | 0.013 | 0.019 | 0 | 0.0115 | 710.8263 | 515.0996 | 28.25
1 | 0.23 | 1.38 | 0.024 | 0.026 | 0.48 | 0.47 | 0.029 | 0.031 | 0.014 | 0.019 | 0 | 0.0132 | 736.0528 | 532.3338 | 26.5
1 | 0.21 | 1.34 | 0.023 | 0.035 | 0.46 | 0.45 | 0.029 | 0.036 | 0.014 | 0.017 | 0 | 0.0112 | 710.1234 | 508.0868 | 27
1 | 0.22 | 1.34 | 0.022 | 0.037 | 0.46 | 0.46 | 0.031 | 0.033 | 0.014 | 0.018 | 0 | 0.0121 | 710.0952 | 514.5698 | 26.5
1 | 0.22 | 1.44 | 0.021 | 0.036 | 0.5 | 0.48 | 0.03 | 0.034 | 0.013 | 0.018 | 0 | 0.0119 | 721.0653 | 529.0033 | 27
1 | 0.22 | 1.43 | 0.022 | 0.029 | 0.5 | 0.47 | 0.03 | 0.038 | 0.014 | 0.017 | 0 | 0.0118 | 706.2425 | 513.73 | 27.75
1 | 0.23 | 1.45 | 0.027 | 0.023 | 0.55 | 0.49 | 0.039 | 0.032 | 0.014 | 0.018 | 0 | 0.0121 | 740.0548 | 539.9074 | 26.25
1 | 0.22 | 1.43 | 0.025 | 0.029 | 0.51 | 0.47 | 0.031 | 0.037 | 0.013 | 0.018 | 0 | 0.0115 | 750.4852 | 547.3213 | 26.5
1 | 0.23 | 1.39 | 0.028 | 0.04 | 0.46 | 0.48 | 0.033 | 0.036 | 0.014 | 0.018 | 0 | 0.0128 | 754.6657 | 548.5455 | 25.75
1 | 0.21 | 1.37 | 0.026 | 0.029 | 0.46 | 0.45 | 0.031 | 0.033 | 0.013 | 0.018 | 0 | 0.0115 | 701.951 | 515.5039 | 27.25
1 | 0.22 | 1.41 | 0.026 | 0.034 | 0.47 | 0.47 | 0.031 | 0.036 | 0.014 | 0.018 | 0 | 0.0121 | 676.2173 | 507.163 | 26.75
1 | 0.23 | 1.4 | 0.025 | 0.032 | 0.51 | 0.48 | 0.029 | 0.037 | 0.013 | 0.018 | 0 | 0.0115 | 714.3381 | 529.6831 | 26.75
1 | 0.22 | 1.35 | 0.028 | 0.023 | 0.5 | 0.46 | 0.028 | 0.033 | 0.013 | 0.018 | 0 | 0.0119 | 701.951 | 507.7353 | 27.25
1 | 0.23 | 1.44 | 0.022 | 0.031 | 0.47 | 0.49 | 0.031 | 0.037 | 0.013 | 0.018 | 0 | 0.0118 | 693.3999 | 504.9459 | 26
1 | 0.22 | 1.43 | 0.021 | 0.026 | 0.48 | 0.47 | 0.032 | 0.034 | 0.012 | 0.017 | 0 | 0.0114 | 715.0167 | 531.5511 | 25.75
1 | 0.22 | 1.36 | 0.027 | 0.025 | 0.49 | 0.46 | 0.033 | 0.034 | 0.013 | 0.019 | 0 | 0.0125 | 672.9769 | 496.2579 | 27.5
1 | 0.24 | 1.4 | 0.033 | 0.027 | 0.52 | 0.49 | 0.03 | 0.036 | 0.014 | 0.019 | 0 | 0.0136 | 734.6618 | 535.1583 | 25.75
1 | 0.21 | 1.46 | 0.026 | 0.025 | 0.5 | 0.47 | 0.031 | 0.035 | 0.013 | 0.018 | 0 | 0.0121 | 696.9569 | 510.5098 | 26.75
1 | 0.23 | 1.46 | 0.023 | 0.029 | 0.54 | 0.49 | 0.033 | 0.038 | 0.015 | 0.02 | 0 | 0.0119 | 674.6907 | 489.7587 | 27.75
1 | 0.21 | 1.38 | 0.022 | 0.033 | 0.46 | 0.46 | 0.029 | 0.041 | 0.014 | 0.019 | 0 | 0.0123 | 687.5235 | 510.5098 | 26.75
1 | 0.22 | 1.41 | 0.026 | 0.029 | 0.49 | 0.47 | 0.029 | 0.035 | 0.013 | 0.018 | 0 | 0.0123 | 676.2173 | 484.9919 | 26.5
1 | 0.24 | 1.41 | 0.025 | 0.028 | 0.49 | 0.49 | 0.029 | 0.032 | 0.013 | 0.018 | 0 | 0.0119 | 710.5825 | 524.3456 | 25.75
1 | 0.2 | 1.42 | 0.027 | 0.027 | 0.46 | 0.45 | 0.03 | 0.034 | 0.012 | 0.018 | 0 | 0.0115 | 676.9804 | 500.5216 | 27.25
1 | 0.22 | 1.37 | 0.025 | 0.029 | 0.48 | 0.46 | 0.03 | 0.03 | 0.013 | 0.017 | 0 | 0.0117 | 671.2288 | 494.9689 | 27.25
1 | 0.22 | 1.41 | 0.032 | 0.023 | 0.47 | 0.47 | 0.03 | 0.031 | 0.014 | 0.02 | 0 | 0.0113 | 706.9451 | 515.5039 | 27
1 | 0.21 | 1.41 | 0.023 | 0.03 | 0.48 | 0.46 | 0.03 | 0.036 | 0.013 | 0.018 | 0 | 0.0119 | 715.5709 | 533.7683 | 26
1 | 0.22 | 1.39 | 0.029 | 0.036 | 0.47 | 0.47 | 0.032 | 0.035 | 0.013 | 0.018 | 0 | 0.0117 | 696.1713 | 504.9459 | 26.25
1 | 0.22 | 1.4 | 0.024 | 0.024 | 0.47 | 0.47 | 0.029 | 0.032 | 0.013 | 0.018 | 0 | 0.0122 | 696.1713 | 514.9229 | 26.75
1 | 0.24 | 1.45 | 0.024 | 0.033 | 0.53 | 0.5 | 0.031 | 0.039 | 0.014 | 0.019 | 0 | 0.0123 | 705.2086 | 506.2609 | 26.75
1 | 0.22 | 1.41 | 0.025 | 0.029 | 0.45 | 0.47 | 0.03 | 0.034 | 0.013 | 0.017 | 0 | 0.0118 | 710.8263 | 524.5255 | 26.75
1 | 0.22 | 1.45 | 0.023 | 0.039 | 0.43 | 0.48 | 0.026 | 0.037 | 0.014 | 0.018 | 0 | 0.0143 | 679.2217 | 500.129 | 26.25
1 | 0.23 | 1.4 | 0.023 | 0.031 | 0.48 | 0.48 | 0.031 | 0.036 | 0.013 | 0.017 | 0 | 0.0116 | 714.8377 | 516.7971 | 26
1 | 0.24 | 1.36 | 0.029 | 0.029 | 0.46 | 0.48 | 0.03 | 0.035 | 0.014 | 0.019 | 0 | 0.0115 | 707.188 | 517.9014 | 27
1 | 0.21 | 1.4 | 0.022 | 0.023 | 0.47 | 0.46 | 0.032 | 0.032 | 0.015 | 0.019 | 0 | 0.0126 | 710.1429 | 521.068 | 26.75
1 | 0.22 | 1.35 | 0.028 | 0.026 | 0.46 | 0.46 | 0.028 | 0.04 | 0.014 | 0.018 | 0 | 0.0116 | 699.6571 | 505.8632 | 27
1 | 0.21 | 1.35 | 0.023 | 0.024 | 0.44 | 0.45 | 0.03 | 0.034 | 0.015 | 0.019 | 0 | 0.0118 | 685.2197 | 500.8656 | 27.25
1 | 0.21 | 1.43 | 0.027 | 0.036 | 0.48 | 0.46 | 0.031 | 0.036 | 0.013 | 0.017 | 0 | 0.0138 | 692.4384 | 505.8632 | 26.75
1 | 0.21 | 1.44 | 0.022 | 0.031 | 0.45 | 0.47 | 0.03 | 0.036 | 0.013 | 0.018 | 0 | 0.012 | 709.6522 | 523.077 | 26.25
1 | 0.22 | 1.35 | 0.022 | 0.027 | 0.43 | 0.46 | 0.031 | 0.032 | 0.015 | 0.018 | 0 | 0.0116 | 703.7119 | 516.7971 | 26.75
1 | 0.2 | 1.37 | 0.025 | 0.025 | 0.44 | 0.44 | 0.028 | 0.032 | 0.013 | 0.019 | 0 | 0.0116 | 703.4697 | 516.6192 | 26.25
1 | 0.22 | 1.39 | 0.025 | 0.032 | 0.48 | 0.46 | 0.032 | 0.022 | 0.009 | 0.019 | 0 | 0.007 | 702.4335 | 515.8583 | 26.5
1 | 0.23 | 1.37 | 0.027 | 0.025 | 0.52 | 0.47 | 0.029 | 0.037 | 0.013 | 0.018 | 0 | 0.012 | 705.6941 | 506.6094 | 26.75
1 | 0.21 | 1.35 | 0.02 | 0.027 | 0.45 | 0.45 | 0.031 | 0.032 | 0.013 | 0.018 | 0 | 0.0116 | 721.3131 | 534.7379 | 26.5
1 | 0.21 | 1.4 | 0.022 | 0.025 | 0.48 | 0.46 | 0.031 | 0.033 | 0.013 | 0.018 | 0 | 0.0118 | 703.2276 | 510.8824 | 26
1 | 0.24 | 1.37 | 0.033 | 0.025 | 0.47 | 0.48 | 0.032 | 0.018 | 0.01 | 0.019 | 0 | 0.007 | 692.2005 | 510.1301 | 26.25
1 | 0.21 | 1.41 | 0.026 | 0.026 | 0.49 | 0.46 | 0.031 | 0.034 | 0.014 | 0.018 | 0 | 0.0122 | 712.9234 | 528.2974 | 27
1 | 0.22 | 1.4 | 0.023 | 0.022 | 0.47 | 0.47 | 0.031 | 0.031 | 0.013 | 0.017 | 0 | 0.0118 | 702.4335 | 520.3005 | 26.75
1 | 0.23 | 1.34 | 0.027 | 0.029 | 0.47 | 0.47 | 0.028 | 0.032 | 0.014 | 0.018 | 0 | 0.0117 | 681.4396 | 505.1192 | 26.75
1 | 0.21 | 1.34 | 0.027 | 0.033 | 0.42 | 0.45 | 0.03 | 0.036 | 0.013 | 0.017 | 0 | 0.0114 | 713.1689 | 521.2474 | 27
1 | 0.23 | 1.4 | 0.024 | 0.027 | 0.47 | 0.48 | 0.032 | 0.036 | 0.014 | 0.018 | 0 | 0.0117 | 713.1689 | 516.7971 | 26.75
1 | 0.22 | 1.45 | 0.023 | 0.039 | 0.43 | 0.48 | 0.026 | 0.037 | 0.014 | 0.018 | 0 | 0.0143 | 703.4697 | 513.8387 | 26.25
1 | 0.22 | 1.38 | 0.026 | 0.028 | 0.48 | 0.47 | 0.031 | 0.036 | 0.014 | 0.018 | 0 | 0.0121 | 691.9628 | 495.5275 | 27
1 | 0.21 | 1.32 | 0.023 | 0.024 | 0.47 | 0.44 | 0.029 | 0.032 | 0.014 | 0.019 | 0.001 | 0.0119 | 731.057 | 525.1176 | 26.75
1 | 0.22 | 1.4 | 0.024 | 0.031 | 0.5 | 0.47 | 0.03 | 0.034 | 0.013 | 0.017 | 0.001 | 0.0121 | 721.0653 | 520.6769 | 27.25
1 | 0.22 | 1.47 | 0.022 | 0.02 | 0.51 | 0.48 | 0.029 | 0.029 | 0.013 | 0.016 | 0.001 | 0.0112 | 738.8728 | 532.9846 | 25.75
1 | 0.21 | 1.42 | 0.024 | 0.034 | 0.49 | 0.46 | 0.029 | 0.035 | 0.014 | 0.017 | 0.001 | 0.0119 | 701.1598 | 504.9459 | 27.5
1 | 0.22 | 1.41 | 0.024 | 0.019 | 0.52 | 0.47 | 0.03 | 0.03 | 0.013 | 0.017 | 0.001 | 0.0117 | 731.057 | 525.1176 | 26.5
1 | 0.24 | 1.36 | 0.025 | 0.03 | 0.47 | 0.48 | 0.031 | 0.037 | 0.014 | 0.018 | 0 | 0.0116 | 692.9244 | 504.5997 | 26.5
1 | 0.23 | 1.39 | 0.026 | 0.027 | 0.47 | 0.48 | 0.03 | 0.033 | 0.014 | 0.017 | 0 | 0.0119 | 696.6471 | 503.6869 | 27
1 | 0.21 | 1.39 | 0.026 | 0.03 | 0.45 | 0.46 | 0.029 | 0.036 | 0.014 | 0.017 | 0 | 0.0114 | 697.1963 | 503.469 | 27.75
1 | 0.22 | 1.39 | 0.025 | 0.027 | 0.48 | 0.47 | 0.029 | 0.031 | 0.013 | 0.017 | 0 | 0.0116 | 701.1598 | 512.1515 | 26.25
1 | 0.23 | 1.43 | 0.027 | 0.03 | 0.47 | 0.48 | 0.03 | 0.034 | 0.015 | 0.019 | 0 | 0.0117 | 676.5879 | 486.4678 | 28.25
1 | 0.22 | 1.41 | 0.027 | 0.028 | 0.48 | 0.47 | 0.032 | 0.035 | 0.013 | 0.018 | 0 | 0.0131 | 681.2611 | 493.3833 | 28
1 | 0.23 | 1.45 | 0.022 | 0.027 | 0.49 | 0.49 | 0.031 | 0.032 | 0.012 | 0.016 | 0 | 0.0119 | 698.3884 | 509.9344 | 27
1 | 0.23 | 1.38 | 0.024 | 0.031 | 0.48 | 0.47 | 0.028 | 0.033 | 0.013 | 0.017 | 0.001 | 0.0112 | 693.1621 | 494.7992 | 28.5
1 | 0.21 | 1.44 | 0.022 | 0.031 | 0.45 | 0.47 | 0.03 | 0.036 | 0.013 | 0.018 | 0 | 0.012 | 688.3405 | 505.9085 | 26.75
1 | 0.23 | 1.38 | 0.026 | 0.031 | 0.45 | 0.47 | 0.03 | 0.034 | 0.013 | 0.016 | 0.001 | 0.0111 | 706.4598 | 512.3775 | 26
1 | 0.24 | 1.38 | 0.027 | 0.019 | 0.5 | 0.48 | 0.028 | 0.035 | 0.014 | 0.015 | 0.001 | 0.0128 | 733.8916 | 523.5758 | 26.5
1 | 0.24 | 1.42 | 0.026 | 0.034 | 0.51 | 0.49 | 0.029 | 0.039 | 0.014 | 0.018 | 0.001 | 0.0113 | 736.0528 | 525.1176 | 26
1 | 0.22 | 1.37 | 0.028 | 0.032 | 0.45 | 0.46 | 0.03 | 0.035 | 0.013 | 0.016 | 0.001 | 0.0114 | 728.9104 | 528.0035 | 25.75
1 | 0.22 | 1.39 | 0.025 | 0.032 | 0.48 | 0.46 | 0.032 | 0.022 | 0.009 | 0.019 | 0 | 0.007 | 703.044 | 505.9085 | 26.5
1 | 0.22 | 1.37 | 0.026 | 0.029 | 0.48 | 0.46 | 0.03 | 0.032 | 0.014 | 0.017 | 0.001 | 0.012 | 744.9476 | 538.7567 | 26.25
1 | 0.23 | 1.41 | 0.023 | 0.031 | 0.48 | 0.48 | 0.035 | 0.034 | 0.014 | 0.017 | 0 | 0.0136 | 699.8906 | 509.0114 | 27
1 | 0.22 | 1.4 | 0.027 | 0.031 | 0.47 | 0.47 | 0.032 | 0.034 | 0.012 | 0.019 | 0.001 | 0.0121 | 671.2288 | 484.9919 | 27.75
1 | 0.23 | 1.42 | 0.03 | 0.033 | 0.48 | 0.48 | 0.028 | 0.036 | 0.014 | 0.019 | 0.001 | 0.0116 | 701.1598 | 512.1515 | 26.25
1 | 0.22 | 1.43 | 0.026 | 0.027 | 0.5 | 0.47 | 0.032 | 0.035 | 0.013 | 0.018 | 0.002 | 0.1867 | 699.651 | 523.2173 | 26.25
1 | 0.22 | 1.43 | 0.024 | 0.035 | 0.52 | 0.47 | 0.032 | 0.033 | 0.012 | 0.018 | 0.001 | 0.0124 | 724.9936 | 528.7798 | 26.25
1 | 0.21 | 1.37 | 0.025 | 0.024 | 0.46 | 0.45 | 0.028 | 0.034 | 0.012 | 0.017 | 0.001 | 0.0119 | 674.0002 | 492.7518 | 28.5
1 | 0.22 | 1.41 | 0.022 | 0.023 | 0.47 | 0.47 | 0.031 | 0.034 | 0.012 | 0.017 | 0.001 | 0.0119 | 715.5709 | 519.3571 | 26.75
1 | 0.21 | 1.38 | 0.027 | 0.036 | 0.44 | 0.46 | 0.03 | 0.036 | 0.013 | 0.02 | 0.001 | 0.0117 | 670.9986 | 484.8256 | 27.5
1 | 0.22 | 1.34 | 0.025 | 0.027 | 0.46 | 0.46 | 0.029 | 0.035 | 0.014 | 0.02 | 0.001 | 0.0117 | 705.352 | 529.1525 | 26
1 | 0.2 | 1.36 | 0.028 | 0.021 | 0.41 | 0.44 | 0.028 | 0.031 | 0.012 | 0.017 | 0.001 | 0.0115 | 705.9061 | 516.9626 | 26.75
1 | 0.21 | 1.38 | 0.03 | 0.025 | 0.44 | 0.45 | 0.027 | 0.033 | 0.013 | 0.018 | 0 | 0.0114 | 710.3388 | 514.7463 | 25.75
1 | 0.22 | 1.38 | 0.023 | 0.028 | 0.49 | 0.47 | 0.029 | 0.035 | 0.013 | 0.02 | 0.002 | 0.0119 | 720.0052 | 531.5511 | 26
1 | 0.22 | 1.39 | 0.024 | 0.028 | 0.47 | 0.47 | 0.031 | 0.04 | 0.012 | 0.019 | 0 | 0.0118 | 703.1356 | 519.733 | 25.75
1 | 0.22 | 1.41 | 0.028 | 0.033 | 0.47 | 0.47 | 0.028 | 0.032 | 0.012 | 0.018 | 0.001 | 0.0118 | 681.2058 | 492.7518 | 27.25
1 | 0.23 | 1.4 | 0.026 | 0.026 | 0.47 | 0.48 | 0.029 | 0.031 | 0.013 | 0.018 | 0.001 | 0.0115 | 696.1713 | 509.9344 | 27.25
1 | 0.22 | 1.43 | 0.022 | 0.026 | 0.46 | 0.47 | 0.031 | 0.034 | 0.012 | 0.017 | 0 | 0.0113 | 705.352 | 514.7463 | 26.5
1 | 0.22 | 1.37 | 0.029 | 0.028 | 0.45 | 0.46 | 0.029 | 0.033 | 0.013 | 0.016 | 0 | 0.0115 | 698.1489 | 506.9891 | 26.75
1 | 0.22 | 1.36 | 0.024 | 0.026 | 0.44 | 0.46 | 0.03 | 0.032 | 0.014 | 0.019 | 0 | 0.0112 | 678.7558 | 484.8256 | 27.25
1 | 0.22 | 1.4 | 0.022 | 0.023 | 0.5 | 0.47 | 0.028 | 0.029 | 0.013 | 0.018 | 0.001 | 0.0112 | 695.9325 | 514.7463 | 26.5
1 | 0.22 | 1.44 | 0.022 | 0.034 | 0.53 | 0.48 | 0.031 | 0.038 | 0.012 | 0.018 | 0.002 | 0.0118 | 707.2204 | 516.8998 | 26
1 | 0.21 | 1.39 | 0.03 | 0.033 | 0.44 | 0.46 | 0.028 | 0.035 | 0.012 | 0.018 | 0.001 | 0.0115 | 720.0052 | 524.3456 | 25.75
1 | 0.2 | 1.35 | 0.026 | 0.03 | 0.46 | 0.44 | 0.03 | 0.033 | 0.013 | 0.019 | 0.002 | 0.1877 | 720.0052 | 531.5511 | 26.5
1 | 0.22 | 1.42 | 0.025 | 0.029 | 0.46 | 0.47 | 0.029 | 0.036 | 0.013 | 0.017 | 0.001 | 0.0116 | 686.9315 | 499.174 | 28.25
1 | 0.23 | 1.39 | 0.023 | 0.038 | 0.45 | 0.48 | 0.027 | 0.036 | 0.012 | 0.017 | 0.001 | 0.0114 | 731.0967 | 523.8438 | 25.25
1 | 0.23 | 1.43 | 0.031 | 0.03 | 0.46 | 0.48 | 0.03 | 0.035 | 0.011 | 0.016 | 0.001 | 0.0111 | 727.2057 | 526.9689 | 26
1 | 0.22 | 1.41 | 0.026 | 0.03 | 0.45 | 0.47 | 0.03 | 0.034 | 0.012 | 0.017 | 0.001 | 0.0117 | 697.1419 | 509.3844 | 27.25
1 | 0.21 | 1.37 | 0.022 | 0.023 | 0.47 | 0.45 | 0.029 | 0.031 | 0.013 | 0.017 | 0 | 0.0113 | 696.0945 | 495.5921 | 28
1 | 0.21 | 1.35 | 0.024 | 0.03 | 0.45 | 0.45 | 0.028 | 0.034 | 0.011 | 0.017 | 0.001 | 0.0113 | 701.7223 | 512.4205 | 25.75
1 | 0.23 | 1.4 | 0.024 | 0.023 | 0.48 | 0.48 | 0.03 | 0.032 | 0.013 | 0.018 | 0.001 | 0.0115 | 683.2273 | 485.7659 | 27.25
1 | 0.21 | 1.38 | 0.023 | 0.035 | 0.42 | 0.45 | 0.03 | 0.032 | 0.011 | 0.016 | 0.001 | 0.0113 | 681.8263 | 491.7998 | 28.25
1 | 0.22 | 1.4 | 0.031 | 0.03 | 0.46 | 0.47 | 0.028 | 0.033 | 0.012 | 0.017 | 0 | 0.0119 | 719.8316 | 519.0275 | 26.75
1 | 0.23 | 1.38 | 0.024 | 0.03 | 0.47 | 0.47 | 0.031 | 0.029 | 0.013 | 0.017 | 0.001 | 0.0119 | 680.5074 | 497.7332 | 26.25
1 | 0.23 | 1.36 | 0.035 | 0.028 | 0.44 | 0.47 | 0.029 | 0.035 | 0.012 | 0.017 | 0.002 | 0.0114 | 697.1419 | 504.2792 | 26.75
1 | 0.22 | 1.4 | 0.021 | 0.026 | 0.45 | 0.47 | 0.031 | 0.036 | 0.013 | 0.016 | 0 | 0.0115 | 681.8263 | 486.6946 | 28
1 | 0.22 | 1.37 | 0.03 | 0.029 | 0.46 | 0.46 | 0.029 | 0.036 | 0.012 | 0.017 | 0.001 | 0.0114 | 736.8489 | 534.3431 | 25.25
1 | 0.2 | 1.36 | 0.026 | 0.03 | 0.43 | 0.44 | 0.029 | 0.033 | 0.012 | 0.017 | 0 | 0.0107 | 684.6625 | 491.2326 | 27.25
1 | 0.22 | 1.36 | 0.031 | 0.029 | 0.47 | 0.46 | 0.03 | 0.034 | 0.012 | 0.017 | 0.001 | 0.0111 | 729.4747 | 529.2379 | 25.75
1 | 0.21 | 1.4 | 0.021 | 0.018 | 0.48 | 0.46 | 0.028 | 0.02 | 0.009 | 0.012 | 0.004 | 0.0075 | 736.8489 | 526.9689 | 25.25
1 | 0.24 | 1.42 | 0.021 | 0.027 | 0.45 | 0.49 | 0.03 | 0.033 | 0.012 | 0.017 | 0.001 | 0.0108 | 673.4358 | 485.7659 | 27.25
1 | 0.23 | 1.39 | 0.026 | 0.024 | 0.46 | 0.47 | 0.03 | 0.035 | 0.013 | 0.017 | 0 | 0.0116 | 716.4845 | 505.7871 | 27.5
1 | 0.22 | 1.39 | 0.025 | 0.033 | 0.47 | 0.47 | 0.03 | 0.032 | 0.012 | 0.017 | 0 | 0.0112 | 688.123 | 495.5574 | 26.25
1 | 0.21 | 1.35 | 0.026 | 0.027 | 0.41 | 0.45 | 0.029 | 0.034 | 0.014 | 0.02 | 0 | 0.0116 | 675.2246 | 500.8656 | 25.75
1 | 0.24 | 1.45 | 0.027 | 0.032 | 0.49 | 0.5 | 0.038 | 0.034 | 0.01 | 0.017 | 0.002 | 0.0114 | 693.2212 | 491.4255 | 27.5
1 | 0.25 | 1.42 | 0.027 | 0.029 | 0.49 | 0.5 | 0.03 | 0.033 | 0.013 | 0.017 | 0.001 | 0.0122 | 725.8587 | 525.9928 | 26.5
1 | 0.21 | 1.38 | 0.033 | 0.03 | 0.48 | 0.45 | 0.028 | 0.03 | 0.008 | 0.013 | 0.004 | 0.0075 | 721.0653 | 525.1176 | 25.5
1 | 0.23 | 1.34 | 0.031 | 0.025 | 0.47 | 0.47 | 0.029 | 0.026 | 0.011 | 0.014 | 0.005 | 0.0075 | 707.6749 | 520.8888 | 26
1 | 0.22 | 1.38 | 0.03 | 0.025 | 0.52 | 0.46 | 0.032 | 0.027 | 0.011 | 0.019 | 0.001 | 0.0118 | 661.998 | 470.5569 | 27.25
1 | 0.22 | 1.37 | 0.029 | 0.029 | 0.5 | 0.46 | 0.031 | 0.029 | 0.012 | 0.018 | 0 | 0.0118 | 697.9843 | 506.2609 | 25.75
1 | 0.21 | 1.41 | 0.022 | 0.017 | 0.5 | 0.46 | 0.033 | 0.035 | 0.013 | 0.016 | 0 | 0.0125 | 666.9922 | 475.551 | 26.75
1 | 0.23 | 1.41 | 0.033 | 0.03 | 0.46 | 0.48 | 0.031 | 0.031 | 0.011 | 0.013 | 0.006 | 0.0075 | 711.3843 | 510.5098 | 25.75
1 | 0.21 | 1.45 | 0.026 | 0.022 | 0.55 | 0.47 | 0.03 | 0.028 | 0.013 | 0.017 | 0 | 0.0122 | 702.9857 | 504.038 | 27.25
1 | 0.22 | 1.41 | 0.026 | 0.022 | 0.49 | 0.47 | 0.027 | 0.018 | 0.007 | 0.013 | 0.004 | 0.0075 | 671.9863 | 495.5275 | 26.25
1 | 0.22 | 1.35 | 0.028 | 0.024 | 0.5 | 0.46 | 0.029 | 0.025 | 0.009 | 0.014 | 0.005 | 0.0075 | 697.9843 | 486.255 | 25.75
1 | 0.22 | 1.44 | 0.022 | 0.017 | 0.54 | 0.47 | 0.029 | 0.013 | 0.009 | 0.014 | 0.005 | 0.0075 | 680.7569 | 476.252 | 26.25
1 | 0.22 | 1.37 | 0.028 | 0.025 | 0.46 | 0.46 | 0.027 | 0.031 | 0.007 | 0.014 | 0.004 | 0.0075 | 675.988 | 481.4191 | 26.5
1 | 0.21 | 1.38 | 0.027 | 0.022 | 0.48 | 0.45 | 0.029 | 0.016 | 0.01 | 0.013 | 0.006 | 0.0075 | 691.9628 | 500.5216 | 26.25
1 | 0.21 | 1.34 | 0.024 | 0.025 | 0.49 | 0.45 | 0.03 | 0.027 | 0.012 | 0.018 | 0.001 | 0.0117 | 707.5005 | 515.9089 | 26.75
1 | 0.21 | 1.43 | 0.026 | 0.028 | 0.5 | 0.46 | 0.033 | 0.026 | 0.012 | 0.017 | 0.001 | 0.0121 | 702.9857 | 511.2624 | 26.5
1 | 0.23 | 1.36 | 0.028 | 0.025 | 0.48 | 0.47 | 0.03 | 0.02 | 0.01 | 0.013 | 0.005 | 0.0075 | 701.951 | 505.5157 | 26.25
1 | 0.21 | 1.41 | 0.026 | 0.031 | 0.52 | 0.46 | 0.03 | 0.03 | 0.013 | 0.018 | 0.001 | 0.0109 | 703.2276 | 486.4223 | 27.25
1 | 0.24 | 1.43 | 0.028 | 0.019 | 0.51 | 0.49 | 0.029 | 0.023 | 0.008 | 0.013 | 0.005 | 0.0075 | 701.951 | 510.5098 | 26.25
1 | 0.21 | 1.43 | 0.028 | 0.026 | 0.5 | 0.46 | 0.03 | 0.028 | 0.006 | 0.013 | 0.004 | 0.0075 | 702.9857 | 516.2638 | 26
1 | 0.22 | 1.38 | 0.033 | 0.027 | 0.48 | 0.46 | 0.029 | 0.023 | 0.01 | 0.013 | 0.006 | 0.0075 | 704.3482 | 503.7256 | 23.75
1 | 0.23 | 1.44 | 0.03 | 0.034 | 0.52 | 0.48 | 0.031 | 0.019 | 0.008 | 0.011 | 0.005 | 0.0075 | 701.7223 | 495.5574 | 26
1 | 0.21 | 1.4 | 0.025 | 0.025 | 0.49 | 0.46 | 0.029 | 0.018 | 0.01 | 0.012 | 0.005 | 0.0075 | 709.5392 | 509.1857 | 24.5
1 | 0.23 | 1.4 | 0.033 | 0.028 | 0.48 | 0.48 | 0.029 | 0.02 | 0.009 | 0.013 | 0.006 | 0.0075 | 676.1526 | 474.4455 | 26
1 | 0.22 | 1.47 | 0.03 | 0.027 | 0.54 | 0.48 | 0.031 | 0.02 | 0.006 | 0.011 | 0.005 | 0.0075 | 688.123 | 495.0134 | 25
1 | 0.23 | 1.43 | 0.028 | 0.031 | 0.49 | 0.48 | 0.033 | 0.019 | 0.007 | 0.011 | 0.005 | 0.0075 | 683.2273 | 487.9418 | 26.25
1 | 0.22 | 1.42 | 0.028 | 0.017 | 0.53 | 0.47 | 0.032 | 0.016 | 0.009 | 0.012 | 0.005 | 0.0075 | 706.618 | 514.5963 | 24
1 | 0.22 | 1.37 | 0.031 | 0.028 | 0.48 | 0.46 | 0.03 | 0.016 | 0.011 | 0.014 | 0.006 | 0.0075 | 685.4032 | 510.2446 | 26
1 | 0.22 | 1.44 | 0.03 | 0.024 | 0.51 | 0.47 | 0.033 | 0.018 | 0.008 | 0.011 | 0.005 | 0.0075 | 702.1037 | 509.0114 | 25.25
1 | 0.21 | 1.39 | 0.026 | 0.029 | 0.51 | 0.45 | 0.031 | 0.022 | 0.01 | 0.014 | 0.006 | 0.0075 | 679.3117 | 498.4525 | 27
1 | 0.21 | 1.42 | 0.026 | 0.026 | 0.5 | 0.46 | 0.033 | 0.031 | 0.007 | 0.011 | 0.005 | 0.0075 | 706.618 | 514.5963 | 24.25
1 | 0.22 | 1.4 | 0.027 | 0.028 | 0.49 | 0.46 | 0.032 | 0.018 | 0.008 | 0.011 | 0.006 | 0.0075 | 696.1317 | 499.5641 | 24.75
1 | 0.21 | 1.41 | 0.023 | 0.03 | 0.5 | 0.46 | 0.031 | 0.019 | 0.008 | 0.01 | 0.005 | 0.0075 | 688.123 | 495.5574 | 27
1 | 0.24 | 1.47 | 0.03 | 0.032 | 0.52 | 0.5 | 0.031 | 0.015 | 0.01 | 0.014 | 0.006 | 0.0075 | 700.1304 | 504.2046 | 24.75
1 | 0.22 | 1.41 | 0.029 | 0.021 | 0.51 | 0.47 | 0.028 | 0.015 | 0.01 | 0.014 | 0.006 | 0.0075 | 683.2273 | 487.9418 | 26
1 | 0.2 | 1.38 | 0.029 | 0.023 | 0.47 | 0.44 | 0.031 | 0.025 | 0.011 | 0.011 | 0.006 | 0.0075 | 689.1174 | 496.2734 | 25.25
1 | 0.21 | 1.38 | 0.031 | 0.032 | 0.51 | 0.45 | 0.031 | 0.026 | 0.009 | 0.012 | 0.006 | 0.0075 | 679.5269 | 489.9547 | 28
1 | 0.23 | 1.47 | 0.027 | 0.025 | 0.53 | 0.49 | 0.03 | 0.019 | 0.01 | 0.013 | 0.006 | 0.0075 | 700.4757 | 499.5641 | 24
1 | 0.24 | 1.44 | 0.027 | 0.029 | 0.54 | 0.49 | 0.035 | 0.015 | 0.008 | 0.011 | 0.005 | 0.0075 | 706.618 | 505.3488 | 26
1 | 0.21 | 1.35 | 0.026 | 0.029 | 0.48 | 0.45 | 0.032 | 0.029 | 0.008 | 0.011 | 0.005 | 0.0075 | 678.3315 | 475.9744 | 27
1 | 0.21 | 1.41 | 0.029 | 0.029 | 0.48 | 0.46 | 0.031 | 0.018 | 0.008 | 0.011 | 0.005 | 0.0075 | 697.6337 | 494.6755 | 27.25
1 | 0.23 | 1.39 | 0.02 | 0.032 | 0.47 | 0.47 | 0.033 | 0.02 | 0.01 | 0.011 | 0.005 | 0.0075 | 687.4007 | 484.2799 | 27.5
1 | 0.21 | 1.42 | 0.012 | 0.02 | 0.49 | 0.46 | 0.033 | 0.025 | 0.008 | 0.011 | 0.004 | 0.0075 | 707.431 | 502.5315 | 26.25
1 | 0.21 | 1.5 | 0.018 | 0.033 | 0.46 | 0.47 | 0.032 | 0.018 | 0.009 | 0.011 | 0.005 | 0.0075 | 702.1922 | 507.9097 | 28
1 | 0.23 | 1.5 | 0.02 | 0.021 | 0.51 | 0.49 | 0.036 | 0.023 | 0.012 | 0.012 | 0.007 | 0.0075 | 692.2005 | 505.6894 | 26.25
1 | 0.23 | 1.48 | 0.017 | 0.024 | 0.52 | 0.49 | 0.031 | 0.023 | 0.01 | 0.012 | 0.005 | 0.0075 | 709.4084 | 520.6769 | 24.75
1 | 0.22 | 1.4 | 0.019 | 0.029 | 0.48 | 0.47 | 0.032 | 0.023 | 0.009 | 0.012 | 0.005 | 0.0075 | 703.2276 | 501.4319 | 26.75
1 | 0.21 | 1.37 | 0.023 | 0.025 | 0.48 | 0.45 | 0.03 | 0.018 | 0.007 | 0.011 | 0.006 | 0.0075 | 699.6571 | 505.8632 | 26.75
1 | 0.23 | 1.42 | 0.026 | 0.024 | 0.46 | 0.48 | 0.03 | 0.018 | 0.007 | 0.011 | 0.005 | 0.0075 | 697.7443 | 501.087 | 27
1 | 0.21 | 1.41 | 0.02 | 0.025 | 0.48 | 0.46 | 0.03 | 0.016 | 0.007 | 0.011 | 0.005 | 0.0075 | 716.0695 | 522.8972 | 26.75
1 | 0.22 | 1.35 | 0.025 | 0.022 | 0.44 | 0.46 | 0.03 | 0.027 | 0.007 | 0.01 | 0.005 | 0.0075 | 713.6526 | 505.7871 | 27.5
1 | 0.23 | 1.45 | 0.022 | 0.027 | 0.5 | 0.48 | 0.032 | 0.018 | 0.006 | 0.01 | 0.005 | 0.0075 | 716.1992 | 518.0527 | 27.25
1 | 0.21 | 1.42 | 0.024 | 0.029 | 0.45 | 0.46 | 0.033 | 0.02 | 0.011 | 0.012 | 0.005 | 0.0075 | 696.1713 | 492.1975 | 28.25
1 | 0.21 | 1.44 | 0.023 | 0.023 | 0.49 | 0.46 | 0.032 | 0.02 | 0.008 | 0.011 | 0.005 | 0.0075 | 705.4513 | 498.6523 | 27.25
1 | 0.21 | 1.41 | 0.021 | 0.021 | 0.5 | 0.46 | 0.031 | 0.023 | 0.009 | 0.011 | 0.005 | 0.0075 | 701.4004 | 512.3272 | 28.75
1 | 0.22 | 1.49 | 0.02 | 0.026 | 0.51 | 0.48 | 0.031 | 0.021 | 0.007 | 0.012 | 0.005 | 0.0075 | 712.3327 | 517.2892 | 26
1 | 0.22 | 1.41 | 0.02 | 0.025 | 0.48 | 0.47 | 0.032 | 0.029 | 0.008 | 0.011 | 0.005 | 0.0075 | 720.2475 | 517.2892 | 25.5
1 | 0.2 | 1.43 | 0.023 | 0.026 | 0.48 | 0.45 | 0.032 | 0.024 | 0.008 | 0.011 | 0.005 | 0.0075 | 705.4513 | 516.4415 | 25
1 | 0.21 | 1.39 | 0.024 | 0.027 | 0.47 | 0.45 | 0.031 | 0.018 | 0.007 | 0.011 | 0.005 | 0.0075 | 697.1963 | 505.1343 | 26.5
1 | 0.24 | 1.44 | 0.02 | 0.038 | 0.46 | 0.49 | 0.031 | 0.027 | 0.01 | 0.011 | 0.005 | 0.0075 | 708.4746 | 516.6192 | 28.25
1 | 0.23 | 1.44 | 0.029 | 0.02 | 0.48 | 0.48 | 0.031 | 0.015 | 0.01 | 0.013 | 0.006 | 0.0075 | 714.3656 | 518.8435 | 27.5
1 | 0.21 | 1.42 | 0.026 | 0.026 | 0.5 | 0.46 | 0.033 | 0.031 | 0.007 | 0.011 | 0.005 | 0.0075 | 704.5348 | 512.2897 | 27.75
2 | 0.22 | 1.45 | 0.029 | 0.031 | 0.51 | 0.47 | 0.029 | 0.017 | 0.006 | 0.012 | 0.003 | 0.0075 | 722.3047 | 513.7987 | 24.75
2 | 0.22 | 1.45 | 0.031 | 0.032 | 0.51 | 0.47 | 0.031 | 0.015 | 0.007 | 0.012 | 0.004 | 0.0075 | 684.6331 | 484.3589 | 24.25
2 | 0.22 | 1.41 | 0.029 | 0.032 | 0.55 | 0.47 | 0.027 | 0.017 | 0.004 | 0.012 | 0.002 | 0.0075 | 665.0473 | 470.5059 | 25.25
2 | 0.22 | 1.43 | 0.028 | 0.025 | 0.52 | 0.47 | 0.028 | 0.017 | 0.004 | 0.013 | 0.002 | 0.0075 | 698.7281 | 486.9757 | 25
2 | 0.23 | 1.38 | 0.026 | 0.031 | 0.49 | 0.47 | 0.028 | 0.016 | 0.005 | 0.012 | 0.003 | 0.0075 | 679.8638 | 477.7569 | 25
2 | 0.22 | 1.37 | 0.025 | 0.039 | 0.52 | 0.46 | 0.027 | 0.015 | 0.004 | 0.012 | 0.002 | 0.0075 | 672.1513 | 486.3534 | 25.75
2 | 0.23 | 1.35 | 0.026 | 0.029 | 0.5 | 0.47 | 0.028 | 0.018 | 0.005 | 0.012 | 0.003 | 0.0075 | 692.3705 | 495.6433 | 25.5
2 | 0.21 | 1.34 | 0.028 | 0.037 | 0.48 | 0.44 | 0.025 | 0.013 | 0.006 | 0.011 | 0.002 | 0.0075 | 673.9535 | 477.9144 | 24.5
2 | 0.21 | 1.49 | 0.027 | 0.034 | 0.54 | 0.47 | 0.031 | 0.022 | 0.004 | 0.012 | 0.002 | 0.0075 | 666.0877 | 473.4313 | 25.5
2 | 0.23 | 1.47 | 0.025 | 0.036 | 0.53 | 0.49 | 0.029 | 0.019 | 0.005 | 0.012 | 0.004 | 0.0075 | 697.4937 | 484.9761 | 25.25
2 | 0.23 | 1.41 | 0.028 | 0.025 | 0.51 | 0.48 | 0.03 | 0.019 | 0.007 | 0.015 | 0.005 | 0.0075 | 690.2143 | 488.6521 | 24.75
2 | 0.23 | 1.38 | 0.028 | 0.023 | 0.53 | 0.47 | 0.031 | 0.025 | 0.014 | 0.015 | 0 | 0.0126 | 699.1285 | 497.5092 | 25.25
2 | 0.24 | 1.31 | 0.027 | 0.024 | 0.5 | 0.47 | 0.028 | 0.015 | 0.007 | 0.013 | 0.002 | 0.0075 | 702.0394 | 498.7738 | 25.75
2 | 0.23 | 1.41 | 0.022 | 0.029 | 0.47 | 0.48 | 0.027 | 0.022 | 0.006 | 0.014 | 0.003 | 0.0075 | 697.4937 | 495.3295 | 24.25
2 | 0.24 | 1.4 | 0.028 | 0.028 | 0.52 | 0.49 | 0.03 | 0.018 | 0.006 | 0.013 | 0.004 | 0.0075 | 694.7768 | 498.3677 | 25
2 | 0.23 | 1.4 | 0.028 | 0.031 | 0.49 | 0.47 | 0.028 | 0.016 | 0.005 | 0.011 | 0.003 | 0.0075 | 682.2632 | 491.2948 | 25.25
2 | 0.21 | 1.42 | 0.026 | 0.031 | 0.52 | 0.46 | 0.029 | 0.016 | 0.003 | 0.012 | 0.002 | 0.0075 | 675.022 | 474.7895 | 25.25
2 | 0.22 | 1.37 | 0.031 | 0.031 | 0.54 | 0.46 | 0.029 | 0.015 | 0.006 | 0.012 | 0.003 | 0.0075 | 657.3968 | 466.1342 | 24.75
2 | 0.21 | 1.38 | 0.03 | 0.019 | 0.51 | 0.45 | 0.027 | 0.016 | 0.004 | 0.011 | 0.002 | 0.0075 | 671.6048 | 479.2493 | 25.5
2 | 0.22 | 1.44 | 0.029 | 0.031 | 0.53 | 0.47 | 0.031 | 0.029 | 0.014 | 0.015 | 0 | 0.011 | 698.0412 | 489.6626 | 24.75
2 | 0.23 | 1.4 | 0.027 | 0.031 | 0.51 | 0.47 | 0.03 | 0.019 | 0.005 | 0.011 | 0.003 | 0.0075 | 713.9862 | 505.8092 | 24.75
2 | 0.21 | 1.46 | 0.027 | 0.029 | 0.53 | 0.47 | 0.029 | 0.029 | 0.013 | 0.014 | 0 | 0.0121 | 686.2369 | 484.1187 | 27
2 | 0.23 | 1.37 | 0.026 | 0.029 | 0.49 | 0.47 | 0.028 | 0.031 | 0.013 | 0.014 | 0 | 0.0112 | 696.2803 | 483.647 | 27
2 | 0.22 | 1.43 | 0.022 | 0.027 | 0.52 | 0.47 | 0.03 | 0.028 | 0.014 | 0.016 | 0 | 0.0125 | 706.5912 | 512.0068 | 26.25
2 | 0.2 | 1.44 | 0.026 | 0.031 | 0.49 | 0.45 | 0.03 | 0.029 | 0.015 | 0.016 | 0 | 0.0118 | 683.9615 | 483.647 | 25.75
2 | 0.21 | 1.35 | 0.025 | 0.04 | 0.45 | 0.45 | 0.028 | 0.032 | 0.014 | 0.016 | 0 | 0.0116 | 684.6331 | 491.4338 | 26.5
2 | 0.23 | 1.37 | 0.026 | 0.028 | 0.51 | 0.47 | 0.03 | 0.031 | 0.013 | 0.016 | 0 | 0.0114 | 675.3813 | 477.284 | 26.25
2 | 0.23 | 1.37 | 0.028 | 0.032 | 0.48 | 0.47 | 0.029 | 0.033 | 0.015 | 0.016 | 0 | 0.0113 | 692.4593 | 490.8091 | 27
2 | 0.22 | 1.45 | 0.034 | 0.034 | 0.54 | 0.48 | 0.029 | 0.031 | 0.013 | 0.015 | 0 | 0.0117 | 682.4562 | 491.4338 | 27
2 | 0.21 | 1.39 | 0.025 | 0.031 | 0.5 | 0.46 | 0.03 | 0.033 | 0.016 | 0.016 | 0 | 0.0114 | 687.0983 | 484.7264 | 26.75
2 | 0.22 | 1.4 | 0.029 | 0.027 | 0.52 | 0.47 | 0.03 | 0.03 | 0.013 | 0.016 | 0.002 | 0.0114 | 674.5228 | 476.6773 | 27.25
2 | 0.21 | 1.42 | 0.035 | 0.026 | 0.5 | 0.46 | 0.029 | 0.027 | 0.012 | 0.015 | 0 | 0.0115 | 700.3823 | 509.2685 | 26.75
2 | 0.22 | 1.41 | 0.027 | 0.029 | 0.51 | 0.47 | 0.029 | 0.029 | 0.013 | 0.014 | 0 | 0.0119 | 683.0201 | 473.9323 | 26.75
2 | 0.22 | 1.42 | 0.027 | 0.04 | 0.5 | 0.47 | 0.029 | 0.033 | 0.014 | 0.014 | 0 | 0.0117 | 706.2601 | 504.395 | 26
2 | 0.22 | 1.39 | 0.027 | 0.04 | 0.48 | 0.47 | 0.029 | 0.037 | 0.016 | 0.017 | 0 | 0.0119 | 707.2904 | 498.3677 | 26.75
2 | 0.22 | 1.46 | 0.026 | 0.036 | 0.51 | 0.48 | 0.028 | 0.033 | 0.013 | 0.015 | 0 | 0.0117 | 687.024 | 487.0044 | 26.75
2 | 0.23 | 1.39 | 0.027 | 0.032 | 0.5 | 0.48 | 0.029 | 0.032 | 0.012 | 0.014 | 0 | 0.0117 | 698.9271 | 490.9591 | 27
2 | 0.22 | 1.42 | 0.027 | 0.015 | 0.53 | 0.47 | 0.029 | 0.029 | 0.013 | 0.014 | 0 | 0.0115 | 671.8297 | 469.8522 | 27
2 | 0.23 | 1.46 | 0.029 | 0.039 | 0.52 | 0.49 | 0.029 | 0.035 | 0.013 | 0.015 | 0 | 0.0116 | 699.8713 | 491.4338 | 26.75
2 | 0.22 | 1.39 | 0.027 | 0.027 | 0.52 | 0.47 | 0.028 | 0.031 | 0.013 | 0.014 | 0 | 0.0126 | 669.454 | 470.4416 | 26.25
2 | 0.22 | 1.46 | 0.025 | 0.029 | 0.56 | 0.48 | 0.03 | 0.031 | 0.014 | 0.015 | 0 | 0.0117 | 713.2698 | 505.3017 | 26.5
2 | 0.21 | 1.39 | 0.026 | 0.023 | 0.52 | 0.45 | 0.029 | 0.027 | 0.014 | 0.015 | 0 | 0.0116 | 675.891 | 477.4151 | 26.5
2 | 0.22 | 1.39 | 0.028 | 0.024 | 0.52 | 0.47 | 0.029 | 0.028 | 0.013 | 0.014 | 0.001 | 0.0249 | 688.6546 | 483.7432 | 26.75
2 | 0.23 | 1.43 | 0.03 | 0.035 | 0.46 | 0.48 | 0.03 | 0.032 | 0.014 | 0.016 | 0 | 0.0115 | 714.1911 | 513.135 | 26.75
2 | 0.22 | 1.42 | 0.034 | 0.027 | 0.5 | 0.47 | 0.031 | 0.018 | 0.002 | 0.012 | 0.002 | 0.0075 | 692.6494 | 488.2792 | 26.75
2 | 0.22 | 1.41 | 0.032 | 0.019 | 0.51 | 0.47 | 0.028 | 0.017 | 0.002 | 0.012 | 0.003 | 0.0075 | 702.5525 | 500.7142 | 26
2 | 0.21 | 1.4 | 0.023 | 0.026 | 0.53 | 0.45 | 0.03 | 0.016 | 0.008 | 0.015 | 0.003 | 0.0075 | 695.344 | 507.9227 | 25.5
2 | 0.22 | 1.4 | 0.025 | 0.036 | 0.51 | 0.46 | 0.028 | 0.017 | 0.005 | 0.013 | 0.002 | 0.0075 | 692.017 | 507.9227 | 25.5
2 | 0.22 | 1.35 | 0.035 | 0.023 | 0.51 | 0.46 | 0.027 | 0.031 | 0.013 | 0.016 | 0 | 0.0118 | 713.2698 | 517.9894 | 25.75
2 | 0.21 | 1.32 | 0.025 | 0.023 | 0.46 | 0.44 | 0.027 | 0.017 | 0.003 | 0.013 | 0.002 | 0.0075 | 705.8795 | 500.7142 | 26.75
2 | 0.22 | 1.44 | 0.031 | 0.024 | 0.54 | 0.47 | 0.029 | 0.017 | 0.007 | 0.013 | 0.004 | 0.0075 | 673.7184 | 484.6337 | 27.75
2 | 0.23 | 1.41 | 0.029 | 0.024 | 0.49 | 0.48 | 0.03 | 0.021 | 0.008 | 0.012 | 0.005 | 0.0075 | 694.3064 | 488.2792 | 27.25
2 | 0.21 | 1.36 | 0.031 | 0.027 | 0.52 | 0.45 | 0.029 | 0.028 | 0.014 | 0.018 | 0.002 | 0.0121 | 690.3535 | 486.2972 | 27.25
2 | 0.22 | 1.42 | 0.028 | 0.032 | 0.5 | 0.47 | 0.029 | 0.021 | 0.005 | 0.013 | 0.003 | 0.0075 | 688.446 | 494.8206 | 25.25
2 | 0.22 | 1.37 | 0.025 | 0.03 | 0.51 | 0.46 | 0.03 | 0.019 | 0.006 | 0.014 | 0.003 | 0.0075 | 688.2487 | 483.6491 | 25.5
2 | 0.21 | 1.41 | 0.031 | 0.033 | 0.5 | 0.46 | 0.029 | 0.018 | 0.004 | 0.012 | 0.002 | 0.0075 | 689.3353 | 493.2503 | 25.75
2 | 0.22 | 1.37 | 0.025 | 0.032 | 0.51 | 0.46 | 0.028 | 0.019 | 0.008 | 0.014 | 0.002 | 0.0075 | 713.088 | 515.1312 | 24.75
2 | 0.22 | 1.38 | 0.033 | 0.026 | 0.52 | 0.46 | 0.029 | 0.031 | 0.014 | 0.016 | 0.001 | 0.0115 | 702.7864 | 501.6797 | 25.25
2 | 0.22 | 1.42 | 0.032 | 0.034 | 0.54 | 0.47 | 0.028 | 0.03 | 0.014 | 0.016 | 0 | 0.0119 | 651.8509 | 494.6787 | 26.25
2 | 0.22 | 1.39 | 0.031 | 0.023 | 0.56 | 0.46 | 0.028 | 0.019 | 0.007 | 0.014 | 0.004 | 0.0075 | 677.6 | 486.2972 | 27.75
2 | 0.22 | 1.41 | 0.027 | 0.03 | 0.51 | 0.47 | 0.027 | 0.018 | 0.003 | 0.011 | 0.001 | 0.0075 | 709.761 | 504.5957 | 26.5
2 | 0.23 | 1.4 | 0.029 | 0.024 | 0.5 | 0.47 | 0.028 | 0.018 | 0.003 | 0.012 | 0.003 | 0.0075 | 714.1911 | 489.9362 | 26
2 | 0.22 | 1.33 | 0.028 | 0.024 | 0.49 | 0.45 | 0.025 | 0.013 | 0.005 | 0.011 | 0.002 | 0.0075 | 680.3725 | 479.0887 | 27
2 | 0.22 | 1.46 | 0.027 | 0.032 | 0.55 | 0.47 | 0.03 | 0.021 | 0.008 | 0.015 | 0.003 | 0.0075 | 713.6425 | 522.3397 | 26.5
2 | 0.24 | 1.49 | 0.028 | 0.032 | 0.54 | 0.5 | 0.03 | 0.016 | 0.006 | 0.012 | 0.003 | 0.0075 | 668.9686 | 472.3093 | 25.75
2 | 0.23 | 1.38 | 0.023 | 0.035 | 0.5 | 0.47 | 0.032 | 0.031 | 0.015 | 0.014 | 0 | 0.0112 | 688.775 | 492.06 | 26.25
2 | 0.2 | 1.35 | 0.014 | 0.016 | 0.47 | 0.44 | 0.03 | 0.016 | 0.007 | 0.012 | 0.002 | 0.0075 | 693.3407 | 479.4608 | 26.25
2 | 0.23 | 1.42 | 0.026 | 0.024 | 0.51 | 0.48 | 0.03 | 0.015 | 0.003 | 0.012 | 0.002 | 0.0075 | 696.606 | 484.3589 | 26
2 | 0.23 | 1.43 | 0.032 | 0.03 | 0.48 | 0.48 | 0.029 | 0.019 | 0.004 | 0.012 | 0.002 | 0.0075 | 699.4745 | 479.2493 | 25.75
2 | 0.21 | 1.39 | 0.023 | 0.027 | 0.52 | 0.45 | 0.028 | 0.018 | 0.007 | 0.013 | 0.001 | 0.0075 | 684.586 | 470.0387 | 25.5
2 | 0.23 | 1.36 | 0.022 | 0.023 | 0.51 | 0.47 | 0.029 | 0.017 | 0.009 | 0.014 | 0.003 | 0.0075 | 689.0917 | 479.2493 | 25.5
2 | 0.24 | 1.41 | 0.029 | 0.028 | 0.49 | 0.48 | 0.028 | 0.014 | 0.005 | 0.012 | 0.001 | 0.0075 | 680.0451 | 476.8069 | 26.25
2 | 0.23 | 1.41 | 0.027 | 0.026 | 0.52 | 0.48 | 0.028 | 0.017 | 0.005 | 0.012 | 0.001 | 0.0075 | 688.1355 | 479.0887 | 25.25
2 | 0.21 | 1.4 | 0.019 | 0.028 | 0.5 | 0.46 | 0.03 | 0.021 | 0.011 | 0.015 | 0.005 | 0.0075 | 686.3554 | 481.7208 | 26.75
2 | 0.21 | 1.41 | 0.022 | 0.021 | 0.48 | 0.46 | 0.028 | 0.027 | 0.013 | 0.015 | 0.001 | 0.0115 | 673.6349 | 476.1902 | 25.75
2 | 0.22 | 1.43 | 0.024 | 0.025 | 0.53 | 0.47 | 0.029 | 0.019 | 0.009 | 0.014 | 0.003 | 0.0075 | 722.015 | 527.4796 | 25.25
2 | 0.22 | 1.54 | 0.027 | 0.039 | 0.54 | 0.49 | 0.03 | 0.017 | 0.006 | 0.013 | 0.003 | 0.1002 | 680.8235 | 474.0186 | 26.25
2 | 0.22 | 1.42 | 0.028 | 0.025 | 0.51 | 0.47 | 0.028 | 0.021 | 0.005 | 0.012 | 0.002 | 0.0075 | 671.0584 | 467.2271 | 25.75
2 | 0.23 | 1.42 | 0.022 | 0.017 | 0.54 | 0.48 | 0.028 | 0.014 | 0.007 | 0.013 | 0.002 | 0.0075 | 715.6642 | 511.267 | 25.5
2 | 0.23 | 1.4 | 0.035 | 0.031 | 0.51 | 0.47 | 0.029 | 0.013 | 0.004 | 0.012 | 0.002 | 0.0075 | 699.4753 | 488.6521 | 26.75
2 | 0.23 | 1.44 | 0.031 | 0.036 | 0.51 | 0.48 | 0.029 | 0.018 | 0.006 | 0.011 | 0.002 | 0.0075 | 685.4688 | 482.7556 | 26.75
2 | 0.22 | 1.42 | 0.029 | 0.021 | 0.52 | 0.47 | 0.029 | 0.017 | 0.005 | 0.012 | 0.002 | 0.0075 | 684.3918 | 492.8276 | 26.75
2 | 0.2 | 1.41 | 0.028 | 0.025 | 0.54 | 0.45 | 0.034 | 0.015 | 0.007 | 0.012 | 0 | 0.0075 | 706.0628 | 513.651 | 25.75
2 | 0.22 | 1.42 | 0.033 | 0.031 | 0.51 | 0.47 | 0.031 | 0.019 | 0.005 | 0.014 | 0.002 | 0.0075 | 688.1355 | 486.2972 | 27
2 | 0.22 | 1.48 | 0.026 | 0.027 | 0.51 | 0.48 | 0.031 | 0.017 | 0.005 | 0.012 | 0.003 | 0.0075 | 708.4642 | 493.661 | 26.75
2 | 0.24 | 1.41 | 0.033 | 0.023 | 0.56 | 0.49 | 0.035 | 0.015 | 0.008 | 0.012 | 0.005 | 0.0075 | 695.7575 | 497.7598 | 25.75
2 | 0.22 | 1.46 | 0.023 | 0.027 | 0.55 | 0.47 | 0.03 | 0.018 | 0.005 | 0.014 | 0.004 | 0.0075 | 683.8118 | 484.4127 | 26
2 | 0.21 | 1.39 | 0.026 | 0.031 | 0.5 | 0.45 | 0.029 | 0.014 | 0.006 | 0.015 | 0.003 | 0.0075 | 671.0584 | 470.5059 | 26.25
2 | 0.22 | 1.4 | 0.032 | 0.026 | 0.52 | 0.46 | 0.03 | 0.015 | 0.006 | 0.012 | 0.001 | 0.0075 | 677.1048 | 487.2317 | 26
2 | 0.21 | 1.41 | 0.024 | 0.021 | 0.53 | 0.46 | 0.027 | 0.027 | 0.012 | 0.015 | 0 | 0.0139 | 668.3064 | 470.209 | 27.25
2 | 0.22 | 1.49 | 0.028 | 0.032 | 0.49 | 0.48 | 0.03 | 0.017 | 0.006 | 0.014 | 0.003 | 0.0075 | 703.4819 | 519.5864 | 26.25
2 | 0.21 | 1.3 | 0.022 | 0.026 | 0.48 | 0.44 | 0.028 | 0.016 | 0.008 | 0.013 | 0.004 | 0.0075 | 692.4593 | 490.8091 | 25.75
2 | 0.22 | 1.42 | 0.021 | 0.026 | 0.48 | 0.47 | 0.029 | 0.015 | 0.006 | 0.012 | 0.003 | 0.0075 | 699.83 | 502.6403 | 25.75
2 | 0.21 | 1.45 | 0.023 | 0.022 | 0.52 | 0.46 | 0.029 | 0.012 | 0.007 | 0.012 | 0.002 | 0.0075 | 686.2657 | 491.4338 | 26
2 | 0.23 | 1.37 | 0.03 | 0.028 | 0.49 | 0.47 | 0.028 | 0.016 | 0.004 | 0.012 | 0.002 | 0.0075 | 674.5228 | 469.6114 | 26.5
2 | 0.22 | 1.38 | 0.02 | 0.028 | 0.51 | 0.46 | 0.03 | 0.019 | 0.006 | 0.012 | 0.002 | 0.0075 | 675.3813 | 477.284 | 26.75
2 | 0.23 | 1.41 | 0.031 | 0.027 | 0.52 | 0.48 | 0.029 | 0.019 | 0.004 | 0.011 | 0.002 | 0.0075 | 664.6799 | 469.7214 | 25.75
2 | 0.22 | 1.37 | 0.028 | 0.022 | 0.5 | 0.46 | 0.03 | 0.02 | 0.005 | 0.012 | 0.003 | 0.0075 | 674.8563 | 473.4706 | 25.75
2 | 0.23 | 1.41 | 0.03 | 0.025 | 0.51 | 0.48 | 0.031 | 0.019 | 0.008 | 0.012 | 0.002 | 0.0075 | 664.6799 | 469.7214 | 26
2 | 0.23 | 1.39 | 0.033 | 0.021 | 0.5 | 0.47 | 0.028 | 0.012 | 0.007 | 0.013 | 0.003 | 0.0075 | 698.9271 | 494.8206 | 25.5
2 | 0.23 | 1.37 | 0.035 | 0.031 | 0.47 | 0.47 | 0.031 | 0.017 | 0.008 | 0.013 | 0.004 | 0.0075 | 683.2105 | 484.2536 | 25.5
2 | 0.22 | 1.41 | 0.027 | 0.028 | 0.5 | 0.47 | 0.034 | 0.027 | 0.013 | 0.015 | 0 | 0.0129 | 703.6809 | 495.2433 | 25.25
2 | 0.23 | 1.49 | 0.027 | 0.039 | 0.59 | 0.49 | 0.03 | 0.015 | 0.007 | 0.014 | 0.004 | 0.0088 | 713.2698 | 512.473 | 24.75
2 | 0.22 | 1.43 | 0.029 | 0.028 | 0.54 | 0.47 | 0.029 | 0.019 | 0.008 | 0.013 | 0.003 | 0.0075 | 689.5311 | 491.4338 | 25.75
2 | 0.21 | 1.34 | 0.037 | 0.033 | 0.47 | 0.44 | 0.029 | 0.014 | 0.009 | 0.014 | 0.003 | 0.0075 | 696.606 | 487.6242 | 25.75
2 | 0.23 | 1.37 | 0.03 | 0.029 | 0.5 | 0.47 | 0.029 | 0.019 | 0.005 | 0.012 | 0.002 | 0.0075 | 678.6055 | 476.6842 | 25.5
2 | 0.21 | 1.37 | 0.027 | 0.025 | 0.5 | 0.45 | 0.029 | 0.019 | 0.007 | 0.012 | 0.003 | 0.0075 | 688.6546 | 490.8091 | 25.25
2 | 0.21 | 1.47 | 0.016 | 0.037 | 0.51 | 0.47 | 0.034 | 0.026 | 0.014 | 0.015 | 0 | 0.0131 | 684.8499 | 483.7432 | 26.25
2 | 0.21 | 1.4 | 0.028 | 0.021 | 0.5 | 0.45 | 0.028 | 0.016 | 0.005 | 0.012 | 0.003 | 0.0075 | 714.1911 | 513.135 | 25.25
2 | 0.22 | 1.4 | 0.028 | 0.038 | 0.44 | 0.47 | 0.033 | 0.024 | 0.016 | 0.015 | 0.008 | 0.0075 | 688.6546 | 483.7432 | 26.25
2 | 0.22 | 1.41 | 0.038 | 0.023 | 0.48 | 0.47 | 0.029 | 0.017 | 0.006 | 0.013 | 0.003 | 0.0075 | 671.6427 | 476.6842 | 26.25
2 | 0.23 | 1.39 | 0.02 | 0.025 | 0.5 | 0.47 | 0.03 | 0.019 | 0.009 | 0.013 | 0.004 | 0.0075 | 681.3052 | 491.7815 | 26.5
2 | 0.25 | 1.43 | 0.029 | 0.031 | 0.53 | 0.5 | 0.027 | 0.018 | 0.003 | 0.013 | 0.001 | 0.0075 | 714.1911 | 527.4961 | 25.25
2 | 0.22 | 1.37 | 0.022 | 0.028 | 0.48 | 0.46 | 0.027 | 0.016 | 0.004 | 0.012 | 0.001 | 0.0075 | 731.7736 | 529.9237 | 24.5
2 | 0.22 | 1.34 | 0.022 | 0.023 | 0.47 | 0.45 | 0.03 | 0.013 | 0.008 | 0.013 | 0.003 | 0.0075 | 708.5927 | 506.3713 | 25.25
2 | 0.22 | 1.4 | 0.025 | 0.027 | 0.53 | 0.47 | 0.03 | 0.029 | 0.015 | 0.015 | 0 | 0.0119 | 665.7 | 470.675 | 26.75
2 | 0.22 | 1.41 | 0.032 | 0.021 | 0.5 | 0.47 | 0.03 | 0.017 | 0.01 | 0.013 | 0.005 | 0.0075 | 686.2067 | 498.8614 | 26.25
2 | 0.24 | 1.48 | 0.028 | 0.027 | 0.55 | 0.5 | 0.03 | 0.02 | 0.007 | 0.013 | 0.003 | 0.0075 | 721.4362 | 516.322 | 25.25
2 | 0.21 | 1.4 | 0.026 | 0.032 | 0.51 | 0.46 | 0.029 | 0.028 | 0.014 | 0.015 | 0 | 0.0128 | 648.8048 | 473.8583 | 26.75
2 | 0.22 | 1.42 | 0.034 | 0.027 | 0.52 | 0.47 | 0.031 | 0.03 | 0.014 | 0.015 | 0 | 0.1338 | 673.5581 | 484.2219 | 26.5
2 | 0.21 | 1.4 | 0.03 | 0.029 | 0.52 | 0.45 | 0.029 | 0.018 | 0.003 | 0.013 | 0.002 | 0.0075 | 675.1903 | 488.0304 | 26.25
2 | 0.22 | 1.35 | 0.024 | 0.023 | 0.47 | 0.46 | 0.03 | 0.014 | 0.008 | 0.012 | 0.003 | 0.0075 | 704.3782 | 506.0845 | 25.75
1 | 0.22 | 1.42 | 0.032 | 0.027 | 0.49 | 0.47 | 0.029 | 0.028 | 0.012 | 0.015 | 0 | 0.2393 | 692.2005 | 510.6852 | 25.25
1 | 0.22 | 1.38 | 0.032 | 0.023 | 0.47 | 0.46 | 0.029 | 0.026 | 0.01 | 0.014 | 0 | 0.0106 | 678.445 | 481.5848 | 25.75
1 | 0.2 | 1.36 | 0.022 | 0.031 | 0.45 | 0.44 | 0.028 | 0.031 | 0.013 | 0.017 | 0.001 | 0.0113 | 659.923 | 464.8343 | 25.75
1 | 0.2 | 1.34 | 0.022 | 0.026 | 0.49 | 0.44 | 0.028 | 0.025 | 0.013 | 0.02 | 0 | 0.0113 | 668.7823 | 474.852 | 25.75
1 | 0.19 | 1.34 | 0.034 | 0.027 | 0.49 | 0.43 | 0.029 | 0.022 | 0.007 | 0.015 | 0.003 | 0.0075 | 676.2173 | 477.7863 | 25.75
1 | 0.2 | 1.36 | 0.022 | 0.031 | 0.45 | 0.44 | 0.028 | 0.031 | 0.013 | 0.017 | 0.001 | 0.0113 | 663.3829 | 467.5322 | 25.25
1 | 0.22 | 1.42 | 0.025 | 0.029 | 0.45 | 0.47 | 0.028 | 0.028 | 0.011 | 0.014 | 0 | 0.0112 | 699.6571 | 508.0843 | 23.75
1 | 0.21 | 1.46 | 0.026 | 0.027 | 0.51 | 0.47 | 0.029 | 0.027 | 0.011 | 0.014 | 0 | 0.0153 | 677.4457 | 486.4283 | 26.25
1 | 0.2 | 1.42 | 0.032 | 0.023 | 0.47 | 0.45 | 0.026 | 0.026 | 0.012 | 0.014 | 0 | 0.0108 | 736.0528 | 525.1176 | 24.5
1 | 0.21 | 1.32 | 0.024 | 0.024 | 0.49 | 0.44 | 0.029 | 0.027 | 0.012 | 0.015 | 0.001 | 0.0116 | 674.9926 | 476.2695 | 25.25
1 | 0.21 | 1.32 | 0.024 | 0.024 | 0.49 | 0.44 | 0.029 | 0.027 | 0.012 | 0.015 | 0.001 | 0.0116 | 677.4457 | 488.6494 | 25
1 | 0.2 | 1.39 | 0.03 | 0.028 | 0.48 | 0.44 | 0.027 | 0.027 | 0.011 | 0.014 | 0 | 0.0113 | 702.1922 | 505.6894 | 23.75
1 | 0.22 | 1.4 | 0.036 | 0.019 | 0.49 | 0.47 | 0.029 | 0.025 | 0.01 | 0.014 | 0 | 0.0105 | 675.2246 | 476.4332 | 25.25
1 | 0.21 | 1.51 | 0.026 | 0.039 | 0.51 | 0.48 | 0.03 | 0.032 | 0.012 | 0.018 | 0.001 | 0.0118 | 687.4408 | 495.8681 | 24.75
1 | 0.21 | 1.38 | 0.03 | 0.021 | 0.51 | 0.45 | 0.028 | 0.026 | 0.011 | 0.014 | 0 | 0.0111 | 697.4359 | 503.0868 | 23.75
1 | 0.22 | 1.42 | 0.031 | 0.029 | 0.49 | 0.47 | 0.029 | 0.027 | 0.012 | 0.014 | 0 | 0.0109 | 711.8733 | 525.2981 | 25
1 | 0.23 | 1.48 | 0.028 | 0.02 | 0.55 | 0.49 | 0.031 | 0.026 | 0.011 | 0.015 | 0.001 | 0.0127 | 672.2172 | 485.706 | 25.25
1 | 0.2 | 1.44 | 0.028 | 0.031 | 0.51 | 0.45 | 0.03 | 0.028 | 0.011 | 0.013 | 0 | 0.0127 | 702.4335 | 493.6469 | 24.25
1 | 0.24 | 1.43 | 0.035 | 0.019 | 0.49 | 0.49 | 0.03 | 0.024 | 0.011 | 0.015 | 0.001 | 0.0106 | 711.8733 | 508.0843 | 24.5
1 | 0.19 | 1.34 | 0.034 | 0.027 | 0.49 | 0.43 | 0.029 | 0.022 | 0.007 | 0.015 | 0.003 | 0.0075 | 668.2052 | 479.1954 | 24.75
1 | 0.2 | 1.34 | 0.022 | 0.026 | 0.49 | 0.44 | 0.028 | 0.025 | 0.013 | 0.02 | 0 | 0.0113 | 665.001 | 470.7185 | 26
1 | 0.22 | 1.42 | 0.021 | 0.031 | 0.49 | 0.47 | 0.027 | 0.029 | 0.012 | 0.015 | 0.001 | 0.0115 | 719.9049 | 513.6619 | 27.25
1 | 0.22 | 1.43 | 0.024 | 0.02 | 0.49 | 0.47 | 0.028 | 0.024 | 0.012 | 0.014 | 0 | 0.0112 | 680.2948 | 489.8995 | 26.75
1 | 0.23 | 1.39 | 0.018 | 0.019 | 0.5 | 0.47 | 0.027 | 0.028 | 0.012 | 0.014 | 0 | 0.0147 | 720.8177 | 522.7177 | 26.75
1 | 0.22 | 1.4 | 0.028 | 0.03 | 0.48 | 0.47 | 0.028 | 0.026 | 0.012 | 0.015 | 0.001 | 0.0108 | 708.9025 | 506.9826 | 25.75
1 | 0.22 | 1.42 | 0.026 | 0.026 | 0.51 | 0.47 | 0.03 | 0.028 | 0.011 | 0.014 | 0 | 0.0107 | 693.4598 | 506.6094 | 27.25
1 | 0.21 | 1.32 | 0.029 | 0.035 | 0.49 | 0.44 | 0.029 | 0.025 | 0.011 | 0.015 | 0 | 0.0116 | 682.2088 | 485.706 | 26
1 | 0.23 | 1.39 | 0.02 | 0.022 | 0.51 | 0.47 | 0.027 | 0.025 | 0.011 | 0.015 | 0 | 0.0108 | 696.0333 | 483.3878 | 26.5
1 | 0.22 | 1.4 | 0.019 | 0.019 | 0.51 | 0.47 | 0.028 | 0.026 | 0.011 | 0.014 | 0 | 0.0112 | 696.1027 | 476.2226 | 27.25
1 | 0.22 | 1.38 | 0.019 | 0.018 | 0.48 | 0.46 | 0.027 | 0.025 | 0.012 | 0.015 | 0 | 0.011 | 708.9025 | 506.9826 | 26.75
1 | 0.23 | 1.34 | 0.017 | 0.02 | 0.48 | 0.46 | 0.027 | 0.023 | 0.011 | 0.014 | 0 | 0.0111 | 722.1286 | 506.4351 | 26.25
1 | 0.21 | 1.36 | 0.027 | 0.025 | 0.48 | 0.45 | 0.027 | 0.026 | 0.011 | 0.014 | 0 | 0.0108 | 719.7675 | 517.0084 | 26.75
1 | 0.23 | 1.36 | 0.032 | 0.02 | 0.5 | 0.47 | 0.029 | 0.026 | 0.011 | 0.015 | 0 | 0.0114 | 682.4433 | 483.6518 | 25.25
1 | 0.25 | 1.42 | 0.023 | 0.034 | 0.48 | 0.5 | 0.029 | 0.029 | 0.012 | 0.015 | 0.001 | 0.0112 | 704.4125 | 507.9097 | 26.5
1 | 0.24 | 1.38 | 0.02 | 0.032 | 0.49 | 0.48 | 0.028 | 0.031 | 0.012 | 0.014 | 0.001 | 0.0109 | 692.2005 | 495.6977 | 26.75
1 | 0.21 | 1.38 | 0.03 | 0.028 | 0.49 | 0.45 | 0.029 | 0.03 | 0.011 | 0.014 | 0 | 0.0109 | 693.2212 | 496.4287 | 26.5
1 | 0.23 | 1.39 | 0.028 | 0.032 | 0.51 | 0.47 | 0.03 | 0.026 | 0.011 | 0.014 | 0 | 0.011 | 704.7731 | 499.8972 | 26.5
1 | 0.2 | 1.44 | 0.026 | 0.023 | 0.5 | 0.45 | 0.026 | 0.025 | 0.011 | 0.014 | 0 | 0.0111 | 697.1963 | 485.706 | 26.5
1 | 0.23 | 1.43 | 0.021 | 0.027 | 0.5 | 0.48 | 0.027 | 0.028 | 0.011 | 0.015 | 0 | 0.0112 | 702.4335 | 505.8632 | 26.75
1 | 0.22 | 1.4 | 0.03 | 0.028 | 0.49 | 0.46 | 0.03 | 0.026 | 0.011 | 0.015 | 0 | 0.0106 | 703.2276 | 525.892 | 25.75
1 | 0.24 | 1.42 | 0.02 | 0.038 | 0.47 | 0.49 | 0.029 | 0.029 | 0.011 | 0.015 | 0.001 | 0.011 | 705.594 | 517.14 | 24
1 | 0.23 | 1.45 | 0.024 | 0.026 | 0.53 | 0.48 | 0.028 | 0.029 | 0.011 | 0.014 | 0 | 0.0119 | 708.3653 | 509.9344 | 24.25
1 | 0.21 | 1.45 | 0.024 | 0.024 | 0.5 | 0.46 | 0.028 | 0.026 | 0.012 | 0.014 | 0 | 0.0112 | 703.3769 | 509.9344 | 26.75
1 | 0.22 | 1.4 | 0.03 | 0.028 | 0.53 | 0.47 | 0.026 | 0.03 | 0.012 | 0.014 | 0 | 0.0111 | 698.3884 | 504.9459 | 24.25
1 | 0.22 | 1.4 | 0.02 | 0.028 | 0.53 | 0.46 | 0.031 | 0.016 | 0.005 | 0.012 | 0.003 | 0.0075 | 699.1765 | 504.9608 | 26.25
1 | 0.22 | 1.35 | 0.027 | 0.028 | 0.48 | 0.46 | 0.026 | 0.026 | 0.013 | 0.013 | 0 | 0.011 | 701.1598 | 494.9689 | 26.75
1 | 0.22 | 1.39 | 0.023 | 0.024 | 0.54 | 0.46 | 0.028 | 0.026 | 0.011 | 0.014 | 0.001 | 0.0116 | 701.1598 | 502.1745 | 26
1 | 0.21 | 1.37 | 0.028 | 0.027 | 0.5 | 0.45 | 0.029 | 0.027 | 0.012 | 0.015 | 0 | 0.0112 | 701.1598 | 504.9459 | 26.5
1 | 0.22 | 1.39 | 0.024 | 0.029 | 0.46 | 0.46 | 0.028 | 0.026 | 0.012 | 0.016 | 0 | 0.011 | 681.2058 | 484.9919 | 26.5
1 | 0.22 | 1.38 | 0.022 | 0.026 | 0.52 | 0.46 | 0.027 | 0.027 | 0.012 | 0.015 | 0.001 | 0.011 | 696.9569 | 500.5216 | 26.5
1 | 0.22 | 1.44 | 0.02 | 0.025 | 0.55 | 0.47 | 0.028 | 0.027 | 0.011 | 0.015 | 0 | 0.0108 | 705.594 | 509.9344 | 25
1 | 0.24 | 1.38 | 0.019 | 0.019 | 0.52 | 0.48 | 0.03 | 0.031 | 0.011 | 0.015 | 0.001 | 0.0108 | 715.0167 | 524.3456 | 23.25
1 | 0.21 | 1.34 | 0.026 | 0.03 | 0.52 | 0.45 | 0.026 | 0.028 | 0.014 | 0.017 | 0 | 0.0109 | 676.2173 | 484.9919 | 26.75
1 | 0.2 | 1.37 | 0.029 | 0.023 | 0.52 | 0.44 | 0.028 | 0.025 | 0.014 | 0.016 | 0 | 0.0115 | 673.4459 | 477.7863 | 27.5
1 | 0.22 | 1.41 | 0.027 | 0.031 | 0.51 | 0.47 | 0.026 | 0.026 | 0.012 | 0.014 | 0 | 0.0114 | 686.9686 | 505.5157 | 25
1 | 0.21 | 1.37 | 0.024 | 0.029 | 0.51 | 0.45 | 0.029 | 0.029 | 0.013 | 0.016 | 0.001 | 0.0112 | 684.2238 | 479.9031 | 27.5
1 | 0.21 | 1.36 | 0.027 | 0.031 | 0.52 | 0.45 | 0.027 | 0.025 | 0.012 | 0.013 | 0 | 0.0108 | 666.9922 | 485.5392 | 26.75
1 | 0.24 | 1.45 | 0.019 | 0.015 | 0.58 | 0.49 | 0.028 | 0.026 | 0.012 | 0.015 | 0 | 0.0132 | 745.7882 | 539.3647 | 23.5
1 | 0.2 | 1.4 | 0.013 | 0.02 | 0.43 | 0.45 | 0.027 | 0.029 | 0.014 | 0.015 | 0 | 0.0111 | 698.3884 | 502.1745 | 26.5
1 | 0.23 | 1.37 | 0.018 | 0.017 | 0.5 | 0.47 | 0.027 | 0.023 | 0.011 | 0.013 | 0 | 0.0107 | 664.0232 | 477.7863 | 27.25
1 | 0.21 | 1.36 | 0.026 | 0.031 | 0.52 | 0.45 | 0.028 | 0.025 | 0.011 | 0.013 | 0 | 0.011 | 673.4358 | 464.0071 | 27
1 | 0.22 | 1.4 | 0.028 | 0.031 | 0.55 | 0.47 | 0.026 | 0.028 | 0.011 | 0.015 | 0 | 0.0113 | 658.7486 | 461.2872 | 26.75
1 | 0.22 | 1.38 | 0.029 | 0.027 | 0.52 | 0.46 | 0.029 | 0.024 | 0.014 | 0.014 | 0 | 0.0111 | 673.4358 | 466.1829 | 25.75
1 | 0.21 | 1.42 | 0.024 | 0.035 | 0.53 | 0.46 | 0.025 | 0.028 | 0.013 | 0.014 | 0 | 0.0107 | 672.4566 | 491.5364 | 25
1 | 0.23 | 1.43 | 0.025 | 0.04 | 0.52 | 0.48 | 0.025 | 0.027 | 0.011 | 0.013 | 0 | 0.0108 | 673.4358 | 488.4857 | 25.25
1 | 0.22 | 1.43 | 0.029 | 0.045 | 0.48 | 0.47 | 0.029 | 0.018 | 0.007 | 0.013 | 0.003 | 0.0075 | 730.2326 | 524.5255 | 26.25
1 | 0.23 | 1.4 | 0.024 | 0.028 | 0.51 | 0.48 | 0.031 | 0.026 | 0.012 | 0.015 | 0 | 0.0119 | 716.4095 | 505.3488 | 26.5
1 | 0.2 | 1.38 | 0.024 | 0.034 | 0.52 | 0.44 | 0.027 | 0.027 | 0.013 | 0.013 | 0 | 0.0109 | 678.3315 | 480.8701 | 25.75
1 | 0.22 | 1.39 | 0.024 | 0.029 | 0.46 | 0.46 | 0.028 | 0.026 | 0.012 | 0.016 | 0 | 0.011 | 675.3843 | 485.6024 | 25.5
1 | 0.21 | 1.36 | 0.023 | 0.028 | 0.45 | 0.45 | 0.029 | 0.024 | 0.013 | 0.013 | 0 | 0.0113 | 735.9924 | 538.531 | 26.25
1 | 0.22 | 1.4 | 0.025 | 0.03 | 0.53 | 0.47 | 0.031 | 0.026 | 0.013 | 0.015 | 0 | 0.0138 | 726.201 | 533.6353 | 27
1 | 0.22 | 1.43 | 0.029 | 0.045 | 0.48 | 0.47 | 0.029 | 0.018 | 0.007 | 0.013 | 0.003 | 0.0075 | 702.7363 | 503.3553 | 26
1 | 0.22 | 1.36 | 0.028 | 0.03 | 0.51 | 0.46 | 0.026 | 0.025 | 0.012 | 0.013 | 0 | 0.0107 | 679.3117 | 503.3553 | 25
1 | 0.23 | 1.42 | 0.024 | 0.045 | 0.49 | 0.48 | 0.036 | 0.031 | 0.01 | 0.013 | 0 | 0.0114 | 687.619 | 497.1595 | 24
1 | 0.19 | 1.42 | 0.024 | 0.031 | 0.53 | 0.44 | 0.031 | 0.03 | 0.013 | 0.017 | 0.002 | 0.011 | 683.2273 | 475.9744 | 24.75
1 | 0.23 | 1.42 | 0.024 | 0.045 | 0.49 | 0.48 | 0.036 | 0.031 | 0.01 | 0.013 | 0 | 0.0114 | 669.5061 | 461.9538 | 25.25
1 | 0.21 | 1.38 | 0.022 | 0.033 | 0.51 | 0.45 | 0.03 | 0.026 | 0.014 | 0.014 | 0 | 0.011 | 678.3315 | 466.1829 | 26.5
1 | 0.2 | 1.44 | 0.032 | 0.031 | 0.52 | 0.45 | 0.032 | 0.021 | 0.006 | 0.016 | 0.004 | 0.0075 | 708.9025 | 492.2479 | 24.75
1 | 0.23 | 1.4 | 0.026 | 0.036 | 0.48 | 0.48 | 0.029 | 0.026 | 0.011 | 0.013 | 0 | 0.011 | 684.2145 | 488.6468 | 26
1 | 0.22 | 1.44 | 0.027 | 0.035 | 0.47 | 0.47 | 0.029 | 0.028 | 0.012 | 0.015 | 0 | 0.0112 | 686.484 | 476.0408 | 25.5
1 | 0.21 | 1.4 | 0.022 | 0.023 | 0.47 | 0.45 | 0.032 | 0.019 | 0.012 | 0.015 | 0.005 | 0.0075 | 639.9474 | 454.883 | 26.25
1 | 0.21 | 1.39 | 0.026 | 0.033 | 0.44 | 0.46 | 0.03 | 0.023 | 0.013 | 0.013 | 0 | 0.0108 | 688.123 | 502.629 | 25.25
1 | 0.22 | 1.44 | 0.024 | 0.027 | 0.57 | 0.47 | 0.03 | 0.018 | 0.008 | 0.011 | 0.003 | 0.0075 | 762.4165 | 545.5365 | 26
1 | 0.22 | 1.43 | 0.017 | 0.031 | 0.51 | 0.47 | 0.029 | 0.026 | 0.012 | 0.013 | 0 | 0.0118 | 695.9238 | 496.7705 | 26.75
1 | 0.21 | 1.38 | 0.024 | 0.029 | 0.54 | 0.45 | 0.027 | 0.015 | 0.008 | 0.011 | 0.003 | 0.0075 | 703.2276 | 508.6587 | 26.75
1 | 0.22 | 1.39 | 0.026 | 0.029 | 0.51 | 0.46 | 0.03 | 0.02 | 0.006 | 0.012 | 0.002 | 0.0075 | 722.6259 | 516.7971 | 26.5
1 | 0.22 | 1.48 | 0.028 | 0.034 | 0.59 | 0.48 | 0.031 | 0.02 | 0.009 | 0.012 | 0.004 | 0.0075 | 746.0445 | 517.9014 | 26.75
1 | 0.21 | 1.41 | 0.027 | 0.038 | 0.48 | 0.46 | 0.032 | 0.018 | 0.01 | 0.013 | 0.005 | 0.0075 | 690.3477 | 497.1595 | 27
1 | 0.22 | 1.41 | 0.03 | 0.028 | 0.53 | 0.47 | 0.029 | 0.025 | 0.013 | 0.013 | 0 | 0.0109 | 714.0944 | 515.8583 | 26.75
1 | 0.21 | 1.41 | 0.031 | 0.026 | 0.53 | 0.46 | 0.029 | 0.025 | 0.013 | 0.013 | 0 | 0.1625 | 703.7119 | 496.7705 | 26.75
1 | 0.24 | 1.45 | 0.035 | 0.027 | 0.52 | 0.49 | 0.03 | 0.019 | 0.009 | 0.011 | 0.003 | 0.0075 | 714.9017 | 506.4351 | 26.25
1 | 0.22 | 1.43 | 0.03 | 0.027 | 0.55 | 0.47 | 0.03 | 0.019 | 0.008 | 0.011 | 0.002 | 0.0075 | 683.6853 | 479.5254 | 27.25
1 | 0.21 | 1.42 | 0.023 | 0.025 | 0.53 | 0.46 | 0.031 | 0.017 | 0.009 | 0.012 | 0.003 | 0.0075 | 732.6392 | 516.7971 | 26.5
1 | 0.21 | 1.4 | 0.023 | 0.029 | 0.51 | 0.46 | 0.029 | 0.025 | 0.013 | 0.014 | 0 | 0.0112 | 703.4697 | 503.8289 | 27
1 | 0.23 | 1.44 | 0.023 | 0.034 | 0.53 | 0.48 | 0.031 | 0.019 | 0.008 | 0.012 | 0.002 | 0.0075 | 705.937 | 504.0023 | 26.75
1 | 0.22 | 1.38 | 0.026 | 0.031 | 0.49 | 0.46 | 0.028 | 0.016 | 0.008 | 0.012 | 0.002 | 0.0075 | 731.3082 | 525.8534 | 26.25
1 | 0.2 | 1.34 | 0.025 | 0.039 | 0.41 | 0.44 | 0.029 | 0.025 | 0.013 | 0.013 | 0 | 0.0118 | 711.6287 | 512.9056 | 27.5
1 | 0.21 | 1.33 | 0.028 | 0.039 | 0.44 | 0.45 | 0.029 | 0.024 | 0.012 | 0.013 | 0 | 0.0105 | 722.3771 | 513.8387 | 26.25
1 | 0.24 | 1.55 | 0.026 | 0.039 | 0.56 | 0.51 | 0.034 | 0.027 | 0.012 | 0.015 | 0 | 0.011 | 694.7135 | 506.9826 | 27.25
1 | 0.2 | 1.37 | 0.03 | 0.028 | 0.52 | 0.44 | 0.027 | 0.014 | 0.007 | 0.011 | 0.002 | 0.0075 | 680.2948 | 475.1698 | 26.75
1 | 0.22 | 1.43 | 0.032 | 0.025 | 0.52 | 0.47 | 0.031 | 0.024 | 0.018 | 0.016 | 0.008 | 0.0075 | 732.387 | 518.8436 | 26.75
1 | 0.2 | 1.37 | 0.026 | 0.031 | 0.5 | 0.44 | 0.029 | 0.017 | 0.007 | 0.012 | 0.003 | 0.0075 | 715.1478 | 496.5995 | 27
1 | 0.22 | 1.45 | 0.023 | 0.023 | 0.52 | 0.47 | 0.03 | 0.024 | 0.013 | 0.013 | 0 | 0.0108 | 692.4384 | 488.6494 | 27.25
1 | 0.21 | 1.34 | 0.026 | 0.031 | 0.47 | 0.44 | 0.027 | 0.016 | 0.007 | 0.012 | 0.002 | 0.0075 | 695.6842 | 496.5995 | 26.75
1 | 0.21 | 1.39 | 0.02 | 0.032 | 0.53 | 0.46 | 0.029 | 0.031 | 0.013 | 0.014 | 0.002 | 0.0076 | 698.1428 | 501.0073 | 26.5
1 | 0.2 | 1.43 | 0.027 | 0.03 | 0.52 | 0.45 | 0.028 | 0.03 | 0.013 | 0.014 | 0.001 | 0.0077 | 688.8851 | 501.0073 | 26.25
1 | 0.24 | 1.48 | 0.028 | 0.031 | 0.54 | 0.5 | 0.029 | 0.034 | 0.013 | 0.015 | 0.002 | 0.0116 | 722.104 | 532.048 | 23.75
1 | 0.21 | 1.43 | 0.025 | 0.03 | 0.52 | 0.46 | 0.028 | 0.03 | 0.012 | 0.014 | 0.001 | 0.0076 | 705.352 | 509.7595 | 26
1 | 0.21 | 1.38 | 0.029 | 0.033 | 0.52 | 0.45 | 0.027 | 0.029 | 0.012 | 0.014 | 0.001 | 0.0074 | 675.1569 | 477.1909 | 27.5
1 | 0.22 | 1.41 | 0.029 | 0.022 | 0.53 | 0.47 | 0.029 | 0.015 | 0.005 | 0.012 | 0.002 | 0.0075 | 686.1943 | 494.9689 | 27
1 | 0.24 | 1.4 | 0.022 | 0.024 | 0.51 | 0.49 | 0.028 | 0.027 | 0.012 | 0.014 | 0.002 | 0.0076 | 674.1816 | 476.5015 | 28.5
1 | 0.21 | 1.4 | 0.028 | 0.037 | 0.49 | 0.45 | 0.03 | 0.018 | 0.005 | 0.012 | 0.001 | 0.0075 | 684.279 | 495.1873 | 27
1 | 0.22 | 1.46 | 0.027 | 0.03 | 0.5 | 0.48 | 0.028 | 0.029 | 0.013 | 0.017 | 0.002 | 0.0076 | 706.7719 | 514.1669 | 25
1 | 0.22 | 1.41 | 0.024 | 0.029 | 0.52 | 0.47 | 0.03 | 0.015 | 0.008 | 0.012 | 0.002 | 0.0075 | 683.4393 | 491.205 | 25
1 | 0.21 | 1.44 | 0.025 | 0.026 | 0.54 | 0.46 | 0.029 | 0.03 | 0.013 | 0.014 | 0.001 | 0.0077 | 700.1304 | 504.2046 | 25.5
1 | 0.22 | 1.42 | 0.032 | 0.024 | 0.53 | 0.47 | 0.028 | 0.012 | 0.006 | 0.012 | 0.002 | 0.0075 | 675.3849 | 496.9916 | 26
1 | 0.22 | 1.38 | 0.019 | 0.019 | 0.52 | 0.46 | 0.028 | 0.029 | 0.014 | 0.014 | 0.001 | 0.0084 | 674.4089 | 491.3706 | 27.25
1 | 0.22 | 1.36 | 0.026 | 0.03 | 0.52 | 0.46 | 0.028 | 0.014 | 0.006 | 0.012 | 0.003 | 0.0075 | 703.3769 | 512.1515 | 27.25
1 | 0.23 | 1.44 | 0.031 | 0.037 | 0.48 | 0.48 | 0.031 | 0.024 | 0.009 | 0.012 | 0.002 | 0.0075 | 691.5177 | 506.6403 | 25.75
1 | 0.22 | 1.37 | 0.026 | 0.027 | 0.51 | 0.46 | 0.027 | 0.031 | 0.012 | 0.013 | 0.001 | 0.0079 | 691.0634 | 503.1856 | 25.25
1 | 0.2 | 1.34 | 0.028 | 0.031 | 0.51 | 0.43 | 0.028 | 0.027 | 0.012 | 0.014 | 0.002 | 0.0076 | 697.602 | 509.3602 | 25.75
1 | 0.2 | 1.44 | 0.019 | 0.029 | 0.42 | 0.45 | 0.029 | 0.03 | 0.013 | 0.015 | 0.001 | 0.0082 | 709.5392 | 511.3996 | 25
1 | 0.23 | 1.42 | 0.036 | 0.032 | 0.51 | 0.48 | 0.03 | 0.018 | 0.009 | 0.012 | 0.002 | 0.0075 | 713.9669 | 509.1857 | 25.25
1 | 0.22 | 1.42 | 0.026 | 0.025 | 0.52 | 0.47 | 0.027 | 0.03 | 0.012 | 0.014 | 0.001 | 0.0079 | 723.6814 | 523.3965 | 23.75
1 | 0.22 | 1.39 | 0.023 | 0.024 | 0.51 | 0.47 | 0.027 | 0.027 | 0.012 | 0.013 | 0.001 | 0.0076 | 676.2173 | 489.9804 | 27.25
1 | 0.23 | 1.37 | 0.024 | 0.027 | 0.51 | 0.47 | 0.028 | 0.031 | 0.013 | 0.014 | 0.001 | 0.0081 | 703.3769 | 517.14 | 26.25
1 | 0.22 | 1.37 | 0.02 | 0.029 | 0.52 | 0.46 | 0.027 | 0.029 | 0.014 | 0.013 | 0.001 | 0.0083 | 722.7765 | 512.1515 | 24
1 | 0.24 | 1.48 | 0.028 | 0.031 | 0.54 | 0.5 | 0.029 | 0.034 | 0.013 | 0.015 | 0.002 | 0.0116 | 713.4847 | 507.0082 | 26.25
1 | 0.23 | 1.44 | 0.024 | 0.027 | 0.53 | 0.48 | 0.029 | 0.028 | 0.012 | 0.014 | 0.001 | 0.0081 | 671.2288 | 477.7863 | 27.25
1 | 0.22 | 1.4 | 0.026 | 0.027 | 0.49 | 0.47 | 0.027 | 0.027 | 0.011 | 0.014 | 0.001 | 0.0076 | 732.7535 | 519.9113 | 23.75
1 | 0.23 | 1.42 | 0.03 | 0.033 | 0.47 | 0.48 | 0.031 | 0.026 | 0.012 | 0.013 | 0.001 | 0.009 | 708.3653 | 504.9459 | 25.75
1 | 0.22 | 1.41 | 0.027 | 0.031 | 0.52 | 0.47 | 0.029 | 0.028 | 0.012 | 0.014 | 0.001 | 0.0083 | 693.3999 | 494.9689 | 26.75
1 | 0.23 | 1.5 | 0.022 | 0.034 | 0.54 | 0.49 | 0.028 | 0.031 | 0.011 | 0.014 | 0.001 | 0.0077 | 727.5154 | 514.7463 | 24.75
1 | 0.2 | 1.44 | 0.019 | 0.029 | 0.42 | 0.45 | 0.029 | 0.03 | 0.013 | 0.015 | 0.001 | 0.0082 | 686.1943 | 504.9459 | 26.5
1 | 0.21 | 1.44 | 0.027 | 0.029 | 0.52 | 0.46 | 0.028 | 0.026 | 0.011 | 0.013 | 0.001 | 0.0084 | 727.9548 | 526.4872 | 24.25
1 | 0.22 | 1.44 | 0.028 | 0.045 | 0.42 | 0.47 | 0.035 | 0.028 | 0.011 | 0.014 | 0 | 0.0114 | 732.9636 | 512.0171 | 24.25
1 | 0.22 | 1.46 | 0.02 | 0.021 | 0.53 | 0.48 | 0.029 | 0.025 | 0.011 | 0.013 | 0.001 | 0.0077 | 727.765 | 519.3571 | 25.25
1 | 0.22 | 1.46 | 0.024 | 0.026 | 0.53 | 0.48 | 0.029 | 0.033 | 0.012 | 0.014 | 0.001 | 0.008 | 699.8906 | 506.245 | 25.75
1 | 0.22 | 1.41 | 0.028 | 0.024 | 0.52 | 0.47 | 0.034 | 0.018 | 0.008 | 0.016 | 0.007 | 0.0075 | 706.2497 | 514.2433 | 26
1 | 0.23 | 1.5 | 0.022 | 0.031 | 0.54 | 0.49 | 0.029 | 0.029 | 0.013 | 0.014 | 0.001 | 0.0081 | 715.7109 | 496.9905 | 24.5
1 | 0.21 | 1.38 | 0.024 | 0.024 | 0.54 | 0.45 | 0.027 | 0.028 | 0.011 | 0.014 | 0.001 | 0.0077 | 734.9706 | 524.3456 | 24.75
1 | 0.23 | 1.51 | 0.025 | 0.03 | 0.56 | 0.5 | 0.031 | 0.032 | 0.012 | 0.014 | 0 | 0.0077 | 724.9936 | 519.9113 | 25.75
1 | 0.2 | 1.43 | 0.027 | 0.03 | 0.52 | 0.45 | 0.028 | 0.03 | 0.013 | 0.014 | 0.001 | 0.0077 | 691.2231 | 481.9639 | 26.75
1 | 0.21 | 1.42 | 0.03 | 0.023 | 0.55 | 0.46 | 0.028 | 0.027 | 0.013 | 0.013 | 0.001 | 0.009 | 671.2288 | 480.0034 | 27.25
1 | 0.23 | 1.48 | 0.024 | 0.023 | 0.52 | 0.49 | 0.035 | 0.027 | 0.011 | 0.014 | 0 | 0.0111 | 687.1315 | 492.6706 | 24.5
1 | 0.22 | 1.43 | 0.027 | 0.027 | 0.54 | 0.47 | 0.028 | 0.03 | 0.012 | 0.014 | 0.002 | 0.0077 | 708.9025 | 497.1595 | 25.75
1 | 0.22 | 1.44 | 0.028 | 0.045 | 0.42 | 0.47 | 0.035 | 0.028 | 0.011 | 0.014 | 0 | 0.0114 | 683.2273 | 505.3488 | 25
1 | 0.22 | 1.35 | 0.019 | 0.025 | 0.51 | 0.46 | 0.036 | 0.029 | 0.011 | 0.014 | 0 | 0.0119 | 681.4908 | 484.2888 | 24.5
1 | 0.21 | 1.42 | 0.022 | 0.029 | 0.55 | 0.46 | 0.03 | 0.03 | 0.012 | 0.015 | 0.002 | 0.0075 | 686.1943 | 497.7403 | 25.5
1 | 0.23 | 1.38 | 0.021 | 0.03 | 0.51 | 0.47 | 0.028 | 0.031 | 0.012 | 0.015 | 0.002 | 0.0077 | 655.6267 | 465.5112 | 24.5
1 | 0.23 | 1.41 | 0.021 | 0.037 | 0.52 | 0.48 | 0.031 | 0.037 | 0.012 | 0.015 | 0.003 | 0.0074 | 688.123 | 490.6616 | 24.5
1 | 0.22 | 1.48 | 0.015 | 0.021 | 0.52 | 0.48 | 0.03 | 0.034 | 0.013 | 0.014 | 0.001 | 0.0087 | 680.7153 | 469.3663 | 25
1 | 0.21 | 1.34 | 0.028 | 0.032 | 0.45 | 0.45 | 0.028 | 0.028 | 0.013 | 0.015 | 0.002 | 0.008 | 700.4064 | 501.7438 | 23.75
1 | 0.21 | 1.38 | 0.023 | 0.029 | 0.52 | 0.45 | 0.029 | 0.029 | 0.012 | 0.015 | 0.003 | 0.0081 | 710.4886 | 513.8549 | 25.5
1 | 0.21 | 1.42 | 0.023 | 0.03 | 0.53 | 0.46 | 0.03 | 0.029 | 0.013 | 0.015 | 0.002 | 0.0081 | 672.4566 | 476.823 | 26
1 | 0.22 | 1.33 | 0.026 | 0.033 | 0.49 | 0.46 | 0.03 | 0.028 | 0.011 | 0.015 | 0.002 | 0.0082 | 690.168 | 521.3619 | 23.75
1 | 0.21 | 1.39 | 0.027 | 0.036 | 0.5 | 0.45 | 0.027 | 0.029 | 0.012 | 0.013 | 0.001 | 0.0082 | 697.3705 | 475.9744 | 26
1 | 0.21 | 1.42 | 0.023 | 0.03 | 0.55 | 0.46 | 0.028 | 0.03 | 0.012 | 0.014 | 0.002 | 0.0081 | 717.4447 | 519.698 | 24.25
1 | 0.23 | 1.54 | 0.024 | 0.026 | 0.55 | 0.5 | 0.031 | 0.03 | 0.013 | 0.014 | 0.002 | 0.0082 | 695.5871 | 489.9632 | 26.25
1 | 0.22 | 1.41 | 0.026 | 0.024 | 0.53 | 0.47 | 0.028 | 0.034 | 0.012 | 0.014 | 0.002 | 0.0075 | 670.7014 | 477.5132 | 25.5
1 | 0.23 | 1.48 | 0.027 | 0.029 | 0.53 | 0.49 | 0.028 | 0.029 | 0.013 | 0.014 | 0.001 | 0.0087 | 707.8778 | 486.6319 | 25.25
1 | 0.21 | 1.42 | 0.025 | 0.037 | 0.49 | 0.46 | 0.031 | 0.029 | 0.011 | 0.015 | 0.002 | 0.008 | 716.4095 | 528.7396 | 24
1 | 0.22 | 1.39 | 0.024 | 0.028 | 0.53 | 0.47 | 0.032 | 0.028 | 0.012 | 0.015 | 0.003 | 0.0076 | 697.3705 | 505.3488 | 24
1 | 0.21 | 1.39 | 0.021 | 0.034 | 0.53 | 0.46 | 0.03 | 0.031 | 0.011 | 0.014 | 0.002 | 0.0084 | 693.0187 | 495.5574 | 24
1 | 0.23 | 1.41 | 0.028 | 0.032 | 0.51 | 0.48 | 0.034 | 0.018 | 0.005 | 0.012 | 0.002 | 0.0075 | 716.4095 | 505.3488 | 24.75
1 | 0.21 | 1.39 | 0.027 | 0.036 | 0.5 | 0.45 | 0.027 | 0.029 | 0.012 | 0.013 | 0.001 | 0.0082 | 708.6631 | 508.9936 | 25
1 | 0.25 | 1.47 | 0.027 | 0.026 | 0.54 | 0.51 | 0.034 | 0.026 | 0.012 | 0.014 | 0 | 0.0112 | 726.201 | 538.531 | 23.75
1 | 0.2 | 1.4 | 0.023 | 0.037 | 0.5 | 0.45 | 0.031 | 0.027 | 0.012 | 0.014 | 0.002 | 0.0084 | 680.5074 | 500.4531 | 25.5
1 | 0.22 | 1.39 | 0.026 | 0.025 | 0.53 | 0.47 | 0.029 | 0.031 | 0.013 | 0.015 | 0.002 | 0.0083 | 667.7422 | 463.7248 | 26.75
1 | 0.23 | 1.44 | 0.023 | 0.03 | 0.52 | 0.49 | 0.031 | 0.029 | 0.012 | 0.014 | 0.003 | 0.0087 | 686.1622 | 498.2845 | 27.25
1 | 0.22 | 1.38 | 0.023 | 0.035 | 0.52 | 0.46 | 0.03 | 0.028 | 0.012 | 0.014 | 0.003 | 0.0082 | 690.5314 | 505.519 | 26.75
1 | 0.22 | 1.45 | 0.022 | 0.03 | 0.53 | 0.48 | 0.031 | 0.038 | 0.012 | 0.015 | 0.003 | 0.0079 | 691.5295 | 496.4408 | 26.75
1 | 0.2 | 1.41 | 0.022 | 0.033 | 0.54 | 0.45 | 0.031 | 0.03 | 0.012 | 0.015 | 0.003 | 0.0079 | 688.3548 | 495.7243 | 27.5
1 | 0.22 | 1.42 | 0.021 | 0.035 | 0.5 | 0.47 | 0.031 | 0.02 | 0.011 | 0.013 | 0 | 0.0075 | 700.6891 | 506.6094 | 25.75
1 | 0.23 | 1.36 | 0.023 | 0.027 | 0.51 | 0.47 | 0.03 | 0.018 | 0.01 | 0.012 | 0.001 | 0.0075 | 694.6595 | 503.642 | 26
1 | 0.22 | 1.4 | 0.018 | 0.027 | 0.45 | 0.47 | 0.031 | 0.027 | 0.009 | 0.012 | 0 | 0.0075 | 713.1689 | 506.7838 | 26.75
1 | 0.21 | 1.36 | 0.02 | 0.027 | 0.52 | 0.45 | 0.029 | 0.016 | 0.008 | 0.012 | 0.001 | 0.0151 | 702.9857 | 496.2579 | 26.25
1 | 0.21 | 1.45 | 0.022 | 0.029 | 0.54 | 0.46 | 0.03 | 0.016 | 0.01 | 0.012 | 0.001 | 0.0075 | 683.2148 | 486.4223 | 26.25
1 | 0.21 | 1.39 | 0.012 | 0.037 | 0.53 | 0.46 | 0.038 | 0.031 | 0.011 | 0.013 | 0 | 0.0075 | 672.2172 | 485.706 | 26.25
1 | 0.22 | 1.42 | 0.019 | 0.03 | 0.47 | 0.47 | 0.03 | 0.016 | 0.01 | 0.012 | 0 | 0.0075 | 691.1147 | 485.6925 | 26.5
1 | 0.21 | 1.36 | 0.02 | 0.028 | 0.52 | 0.45 | 0.029 | 0.013 | 0.009 | 0.012 | 0 | 0.0075 | 681.5111 | 497.8802 | 26.25
1 | 0.22 | 1.41 | 0.033 | 0.036 | 0.52 | 0.47 | 0.03 | 0.019 | 0.01 | 0.012 | 0 | 0.0075 | 703.7119 | 496.7705 | 26.25
1 | 0.23 | 1.37 | 0.023 | 0.029 | 0.52 | 0.47 | 0.029 | 0.016 | 0.012 | 0.011 | 0 | 0.0075 | 706.618 | 510.2446 | 27
1 | 0.23 | 1.42 | 0.028 | 0.031 | 0.54 | 0.48 | 0.031 | 0.017 | 0.01 | 0.011 | 0.001 | 0.0075 | 683.9839 | 491.205 | 26.75
1 | 0.22 | 1.45 | 0.02 | 0.028 | 0.52 | 0.47 | 0.031 | 0.016 | 0.01 | 0.012 | 0 | 0.0075 | 689.6488 | 496.6562 | 26.75
1 | 0.22 | 1.43 | 0.025 | 0.04 | 0.51 | 0.47 | 0.03 | 0.038 | 0.011 | 0.013 | 0.001 | 0.0075 | 673.4358 | 478.6943 | 27.25
1 | 0.22 | 1.41 | 0.02 | 0.029 | 0.52 | 0.47 | 0.028 | 0.018 | 0.01 | 0.012 | 0 | 0.0075 | 696.7361 | 501.5628 | 25.75
1 | 0.23 | 1.33 | 0.021 | 0.031 | 0.51 | 0.46 | 0.03 | 0.018 | 0.011 | 0.012 | 0 | 0.0075 | 697.6054 | 505.519 | 26
1 | 0.22 | 1.37 | 0.019 | 0.02 | 0.53 | 0.46 | 0.03 | 0.018 | 0.008 | 0.012 | 0 | 0.0076 | 686.1622 | 496.1062 | 26.25
1 | 0.23 | 1.3 | 0.021 | 0.032 | 0.43 | 0.46 | 0.028 | 0.015 | 0.008 | 0.012 | 0 | 0.0075 | 694.4885 | 501.5144 | 25.75
1 | 0.22 | 1.37 | 0.027 | 0.03 | 0.54 | 0.46 | 0.028 | 0.015 | 0.01 | 0.013 | 0 | 0.0075 | 697.3705 | 500.4531 | 26.25
1 | 0.22 | 1.44 | 0.024 | 0.032 | 0.52 | 0.47 | 0.032 | 0.02 | 0.014 | 0.013 | 0.001 | 0.0075 | 689.1174 | 506.0791 | 25.5
1 | 0.23 | 1.46 | 0.025 | 0.022 | 0.54 | 0.48 | 0.03 | 0.015 | 0.009 | 0.012 | 0 | 0.0075 | 690.2989 | 500.4531 | 25.75
1 | 0.24 | 1.44 | 0.02 | 0.024 | 0.55 | 0.49 | 0.031 | 0.016 | 0.01 | 0.013 | 0.001 | 0.0075 | 683.9839 | 496.1062 | 27.25
1 | 0.22 | 1.41 | 0.02 | 0.019 | 0.53 | 0.47 | 0.027 | 0.023 | 0.009 | 0.013 | 0 | 0.0075 | 701.1598 | 504.9459 | 26.25
1 | 0.23 | 1.36 | 0.022 | 0.031 | 0.51 | 0.47 | 0.03 | 0.019 | 0.012 | 0.012 | 0 | 0.0075 | 674.4089 | 486.4678 | 27.25
1 | 0.23 | 1.41 | 0.022 | 0.03 | 0.54 | 0.48 | 0.03 | 0.02 | 0.008 | 0.012 | 0 | 0.0075 | 690.8305 | 498.1166 | 26.25
1 | 0.23 | 1.46 | 0.029 | 0.04 | 0.56 | 0.49 | 0.032 | 0.029 | 0.014 | 0.012 | 0.001 | 0.0075 | 671.486 | 481.0321 | 27.75
1 | 0.22 | 1.39 | 0.026 | 0.032 | 0.5 | 0.46 | 0.035 | 0.017 | 0.013 | 0.013 | 0.001 | 0.0075 | 693.0187 | 500.4531 | 27.5
1 | 0.2 | 1.4 | 0.022 | 0.031 | 0.55 | 0.44 | 0.029 | 0.015 | 0.009 | 0.012 | 0 | 0.0075 | 690.9457 | 494.7992 | 27
1 | 0.22 | 1.46 | 0.028 | 0.029 | 0.55 | 0.47 | 0.029 | 0.018 | 0.008 | 0.012 | 0 | 0.0075 | 675.1569 | 477.1909 | 27
1 | 0.24 | 1.34 | 0.023 | 0.033 | 0.52 | 0.47 | 0.029 | 0.02 | 0.012 | 0.014 | 0 | 0.0075 | 683.2273 | 485.7659 | 28
1 | 0.22 | 1.41 | 0.022 | 0.028 | 0.52 | 0.47 | 0.03 | 0.036 | 0.012 | 0.013 | 0.001 | 0.0115 | 678.3315 | 495.5574 | 25.75
1 | 0.23 | 1.39 | 0.025 | 0.036 | 0.49 | 0.47 | 0.029 | 0.021 | 0.011 | 0.013 | 0.001 | 0.0075 | 693.0187 | 512.4205 | 26.25
1 | 0.23 | 1.43 | 0.029 | 0.029 | 0.56 | 0.48 | 0.025 | 0.032 | 0.017 | 0.015 | 0 | 0.0112 | 707.8778 | 515.5137 | 25.25
1 | 0.22 | 1.41 | 0.027 | 0.034 | 0.51 | 0.47 | 0.029 | 0.03 | 0.012 | 0.014 | 0.001 | 0.0114 | 668.5401 | 485.7659 | 26.75
1 | 0.21 | 1.42 | 0.025 | 0.032 | 0.52 | 0.46 | 0.03 | 0.029 | 0.012 | 0.014 | 0.002 | 0.0113 | 673.4358 | 475.9744 | 26.75
1 | 0.23 | 1.46 | 0.021 | 0.026 | 0.49 | 0.49 | 0.026 | 0.024 | 0.005 | 0.012 | 0.005 | 0.0075 | 677.7876 | 488.4857 | 25.75
1 | 0.24 | 1.44 | 0.022 | 0.03 | 0.57 | 0.49 | 0.027 | 0.033 | 0.014 | 0.014 | 0 | 0.0111 | 689.3498 | 491.5364 | 26.5
1 | 0.2 | 1.39 | 0.02 | 0.022 | 0.51 | 0.44 | 0.026 | 0.026 | 0.013 | 0.014 | 0 | 0.0124 | 697.1358 | 507.3539 | 26.5
1 | 0.22 | 1.45 | 0.024 | 0.031 | 0.52 | 0.48 | 0.03 | 0.044 | 0.014 | 0.015 | 0 | 0.0115 | 700.1304 | 489.2611 | 26.5
1 | 0.2 | 1.34 | 0.023 | 0.041 | 0.48 | 0.44 | 0.026 | 0.018 | 0.008 | 0.013 | 0 | 0.0075 | 701.7223 | 512.4205 | 26.5
1 | 0.23 | 1.37 | 0.033 | 0.029 | 0.52 | 0.47 | 0.03 | 0.029 | 0.012 | 0.014 | 0.002 | 0.0117 | 685.1869 | 484.2799 | 27.25
1 | 0.22 | 1.36 | 0.029 | 0.03 | 0.51 | 0.46 | 0.027 | 0.028 | 0.012 | 0.013 | 0.001 | 0.0113 | 688.123 | 510.2446 | 26.25
1 | 0.23 | 1.34 | 0.037 | 0.024 | 0.51 | 0.47 | 0.029 | 0.035 | 0.013 | 0.014 | 0 | 0.011 | 692.7855 | 514.4231 | 25.5
1 | 0.21 | 1.44 | 0.029 | 0.035 | 0.49 | 0.46 | 0.027 | 0.031 | 0.015 | 0.016 | 0 | 0.0111 | 726.3107 | 515.8583 | 25.75
1 | 0.22 | 1.38 | 0.036 | 0.031 | 0.53 | 0.46 | 0.029 | 0.027 | 0.013 | 0.014 | 0.001 | 0.012 | 675.6117 | 497.7332 | 26.25
1 | 0.23 | 1.41 | 0.025 | 0.03 | 0.54 | 0.48 | 0.03 | 0.024 | 0.013 | 0.016 | 0 | 0.014 | 671.2288 | 484.9919 | 26.25
1 | 0.22 | 1.52 | 0.026 | 0.029 | 0.53 | 0.49 | 0.028 | 0.028 | 0.012 | 0.013 | 0 | 0.0113 | 669.5061 | 486.4678 | 27
1 | 0.22 | 1.42 | 0.023 | 0.024 | 0.52 | 0.47 | 0.03 | 0.045 | 0.013 | 0.014 | 0 | 0.0111 | 706.3802 | 505.1787 | 26.25
1 | 0.22 | 1.47 | 0.026 | 0.03 | 0.54 | 0.48 | 0.031 | 0.027 | 0.014 | 0.016 | 0.002 | 0.0117 | 678.1032 | 495.3906 | 26.5
1 | 0.22 | 1.46 | 0.029 | 0.033 | 0.52 | 0.48 | 0.029 | 0.023 | 0.013 | 0.014 | 0.002 | 0.0075 | 691.5295 | 506.2498 | 27
1 | 0.21 | 1.36 | 0.02 | 0.027 | 0.52 | 0.45 | 0.029 | 0.016 | 0.008 | 0.012 | 0.001 | 0.0151 | 658.7486 | 461.2872 | 27.25
1 | 0.2 | 1.34 | 0.023 | 0.041 | 0.48 | 0.44 | 0.026 | 0.018 | 0.008 | 0.013 | 0 | 0.0075 | 680.5074 | 500.4531 | 25.75
1 | 0.22 | 1.44 | 0.024 | 0.03 | 0.54 | 0.47 | 0.031 | 0.027 | 0.012 | 0.014 | 0.001 | 0.0113 | 697.4359 | 490.8705 | 26.25
1 | 0.23 | 1.46 | 0.037 | 0.04 | 0.55 | 0.49 | 0.033 | 0.028 | 0.012 | 0.014 | 0.002 | 0.0121 | 658.4254 | 476.5798 | 26
1 | 0.21 | 1.48 | 0.031 | 0.029 | 0.57 | 0.47 | 0.03 | 0.029 | 0.013 | 0.015 | 0.002 | 0.0119 | 673.2084 | 486.4223 | 26.25
1 | 0.22 | 1.43 | 0.036 | 0.034 | 0.57 | 0.47 | 0.03 | 0.028 | 0.013 | 0.014 | 0.001 | 0.013 | 663.6587 | 476.7439 | 26.75
1 | 0.25 | 1.46 | 0.028 | 0.039 | 0.51 | 0.5 | 0.031 | 0.018 | 0.008 | 0.012 | 0 | 0.0075 | 742.6524 | 516.7971 | 27
1 | 0.22 | 1.43 | 0.031 | 0.029 | 0.58 | 0.47 | 0.031 | 0.027 | 0.011 | 0.014 | 0.002 | 0.0123 | 676.4535 | 486.7572 | 26.25
1 | 0.22 | 1.45 | 0.019 | 0.029 | 0.53 | 0.48 | 0.033 | 0.028 | 0.012 | 0.014 | 0.001 | 0.0129 | 678.445 | 501.6045 | 26.25
1 | 0.22 | 1.38 | 0.024 | 0.039 | 0.46 | 0.46 | 0.028 | 0.031 | 0.012 | 0.015 | 0.001 | 0.0125 | 672.4482 | 480.8754 | 26.5
1 | 0.21 | 1.51 | 0.032 | 0.03 | 0.6 | 0.48 | 0.032 | 0.03 | 0.011 | 0.014 | 0.002 | 0.0137 | 666.2108 | 484.3653 | 27
1 | 0.22 | 1.45 | 0.03 | 0.024 | 0.56 | 0.48 | 0.032 | 0.028 | 0.013 | 0.015 | 0.003 | 0.0121 | 660.9784 | 474.1922 | 26.75
1 | 0.22 | 1.46 | 0.025 | 0.028 | 0.5 | 0.48 | 0.031 | 0.028 | 0.012 | 0.014 | 0.001 | 0.012 | 693.9273 | 502.3455 | 26.25
2 | 0.2 | 1.42 | 0.029 | 0.032 | 0.51 | 0.45 | 0.035 | 0.017 | 0.007 | 0.017 | 0 | 0.007 | 709.4083 | 516.3345 | 27
2 | 0.23 | 1.38 | 0.023 | 0.027 | 0.48 | 0.47 | 0.034 | 0.027 | 0.012 | 0.015 | 0 | 0.0108 | 680.723 | 490.9591 | 27.5
2 | 0.22 | 1.38 | 0.021 | 0.034 | 0.48 | 0.46 | 0.034 | 0.031 | 0.012 | 0.015 | 0 | 0.011 | 720.4411 | 515.7828 | 25
2 | 0.24 | 1.35 | 0.021 | 0.031 | 0.49 | 0.48 | 0.032 | 0.029 | 0.012 | 0.015 | 0 | 0.011 | 723.7509 | 519.6443 | 25
2 | 0.2 | 1.41 | 0.022 | 0.033 | 0.54 | 0.45 | 0.031 | 0.03 | 0.012 | 0.015 | 0.003 | 0.0079 | 724.6858 | 523.6297 | 24.75
2 | 0.21 | 1.38 | 0.023 | 0.029 | 0.52 | 0.45 | 0.029 | 0.029 | 0.012 | 0.015 | 0.003 | 0.0081 | 728.5523 | 520.3156 | 24.75
2 | 0.21 | 1.44 | 0.02 | 0.032 | 0.47 | 0.47 | 0.033 | 0.05 | 0.01 | 0.014 | 0 | 0.0111 | 674.1034 | 487.6492 | 28
2 | 0.23 | 1.41 | 0.027 | 0.026 | 0.49 | 0.48 | 0.034 | 0.044 | 0.011 | 0.013 | 0 | 0.0111 | 681.2747 | 494.8206 | 27
2 | 0.23 | 1.46 | 0.028 | 0.029 | 0.53 | 0.49 | 0.035 | 0.029 | 0.012 | 0.014 | 0 | 0.0107 | 698.9271 | 505.3017 | 25.25
2 | 0.19 | 1.41 | 0.022 | 0.028 | 0.5 | 0.43 | 0.037 | 0.028 | 0.01 | 0.014 | 0 | 0.0111 | 685.4688 | 494.9074 | 27.5
2 | 0.22 | 1.33 | 0.019 | 0.029 | 0.49 | 0.46 | 0.033 | 0.027 | 0.012 | 0.015 | 0.001 | 0.0115 | 709.9599 | 515.2312 | 26.75
2 | 0.23 | 1.38 | 0.022 | 0.037 | 0.46 | 0.47 | 0.033 | 0.027 | 0.011 | 0.015 | 0 | 0.0105 | 721.3717 | 509.8209 | 25.5
2 | 0.22 | 1.43 | 0.017 | 0.02 | 0.53 | 0.47 | 0.03 | 0.026 | 0.012 | 0.014 | 0.002 | 0.0079 | 719.5129 | 522.8313 | 24.25
2 | 0.21 | 1.46 | 0.025 | 0.025 | 0.57 | 0.47 | 0.029 | 0.028 | 0.013 | 0.013 | 0 | 0.0133 | 679.8638 | 509.3531 | 26.25
2 | 0.21 | 1.31 | 0.023 | 0.026 | 0.5 | 0.44 | 0.03 | 0.025 | 0.014 | 0.013 | 0 | 0.0117 | 693.1446 | 505.4406 | 27
2 | 0.23 | 1.39 | 0.018 | 0.038 | 0.5 | 0.48 | 0.029 | 0.028 | 0.013 | 0.015 | 0.002 | 0.0115 | 689.3361 | 501.6321 | 26.75
2 | 0.21 | 1.42 | 0.019 | 0.029 | 0.53 | 0.46 | 0.033 | 0.036 | 0.013 | 0.015 | 0.002 | 0.0301 | 703.4819 | 516.322 | 26
2 | 0.21 | 1.38 | 0.026 | 0.027 | 0.5 | 0.45 | 0.031 | 0.026 | 0.013 | 0.015 | 0.001 | 0.0115 | 703.4819 | 519.5864 | 25.75
2 | 0.23 | 1.48 | 0.029 | 0.03 | 0.54 | 0.49 | 0.031 | 0.027 | 0.013 | 0.015 | 0 | 0.0111 | 715.5114 | 523.2109 | 25
2 | 0.23 | 1.45 | 0.022 | 0.026 | 0.56 | 0.49 | 0.031 | 0.029 | 0.014 | 0.011 | 0 | 0.0119 | 717.6277 | 521.2186 | 25
2 | 0.24 | 1.44 | 0.029 | 0.021 | 0.57 | 0.49 | 0.029 | 0.026 | 0.012 | 0.014 | 0 | 0.0116 | 706.7464 | 512.5135 | 25
2 | 0.22 | 1.44 | 0.026 | 0.025 | 0.55 | 0.47 | 0.031 | 0.026 | 0.013 | 0.015 | 0.001 | 0.0117 | 710.5548 | 515.7779 | 25.25
2 | 0.21 | 1.37 | 0.017 | 0.032 | 0.52 | 0.45 | 0.03 | 0.029 | 0.014 | 0.013 | 0 | 0.0112 | 680.631 | 509.2491 | 25.75
2 | 0.22 | 1.42 | 0.021 | 0.024 | 0.55 | 0.47 | 0.03 | 0.024 | 0.013 | 0.014 | 0.001 | 0.0116 | 710.5548 | 519.5864 | 25.25
2 | 0.22 | 1.44 | 0.024 | 0.026 | 0.55 | 0.47 | 0.03 | 0.025 | 0.014 | 0.015 | 0.001 | 0.0114 | 705.449 | 519.7757 | 25.5
2 | 0.22 | 1.41 | 0.025 | 0.03 | 0.53 | 0.47 | 0.029 | 0.029 | 0.014 | 0.012 | 0 | 0.0114 | 703.4819 | 509.2491 | 26.25
2 | 0.22 | 1.44 | 0.025 | 0.026 | 0.55 | 0.47 | 0.028 | 0.028 | 0.018 | 0.015 | 0.001 | 0.0115 | 703.4819 | 519.5864 | 26
2 | 0.21 | 1.42 | 0.022 | 0.027 | 0.59 | 0.46 | 0.03 | 0.027 | 0.014 | 0.013 | 0 | 0.0122 | 713.8193 | 517.9542 | 25.25
2 | 0.22 | 1.51 | 0.023 | 0.027 | 0.56 | 0.48 | 0.03 | 0.025 | 0.013 | 0.014 | 0.001 | 0.0114 | 655.6103 | 484.8617 | 27.5
2 | 0.22 | 1.41 | 0.016 | 0.028 | 0.51 | 0.47 | 0.029 | 0.029 | 0.014 | 0.012 | 0 | 0.0113 | 707.2904 | 519.5864 | 25
2 | 0.21 | 1.41 | 0.026 | 0.028 | 0.53 | 0.46 | 0.03 | 0.026 | 0.014 | 0.015 | 0.001 | 0.0118 | 675.1903 | 491.2948 | 27.25
2 | 0.21 | 1.4 | 0.023 | 0.027 | 0.53 | 0.46 | 0.03 | 0.028 | 0.013 | 0.014 | 0 | 0.0117 | 693.1446 | 512.5135 | 25.75
2 | 0.22 | 1.46 | 0.028 | 0.028 | 0.52 | 0.48 | 0.028 | 0.026 | 0.015 | 0.016 | 0 | 0.011 | 705.5191 | 521.6633 | 26.75
2 | 0.21 | 1.55 | 0.021 | 0.035 | 0.55 | 0.48 | 0.035 | 0.025 | 0.012 | 0.015 | 0.001 | 0.0125 | 678.9988 | 498.3677 | 27.25
2 | 0.21 | 1.38 | 0.03 | 0.038 | 0.49 | 0.46 | 0.031 | 0.035 | 0.014 | 0.015 | 0.001 | 0.012 | 712.7717 | 524.4821 | 25.75
2 | 0.22 | 1.45 | 0.027 | 0.025 | 0.56 | 0.47 | 0.031 | 0.025 | 0.013 | 0.014 | 0 | 0.0117 | 678.9988 | 495.1033 | 26.75
2 | 0.23 | 1.41 | 0.035 | 0.035 | 0.51 | 0.48 | 0.029 | 0.027 | 0.014 | 0.014 | 0 | 0.0117 | 707.2904 | 512.5135 | 26.75
2 | 0.22 | 1.42 | 0.027 | 0.03 | 0.53 | 0.47 | 0.03 | 0.028 | 0.012 | 0.015 | 0.002 | 0.0119 | 673.8006 | 470.3891 | 26.75
2 | 0.21 | 1.42 | 0.023 | 0.021 | 0.55 | 0.46 | 0.03 | 0.026 | 0.012 | 0.015 | 0.002 | 0.017 | 714.704 | 499.132 | 25.75
2 | 0.21 | 1.41 | 0.032 | 0.035 | 0.53 | 0.46 | 0.03 | 0.029 | 0.012 | 0.015 | 0.001 | 0.0116 | 661.6401 | 466.5199 | 26.25
2 | 0.22 | 1.43 | 0.022 | 0.033 | 0.55 | 0.47 | 0.029 | 0.032 | 0.014 | 0.017 | 0.001 | 0.0119 | 672.618 | 470.9416 | 25.75
2 | 0.22 | 1.38 | 0.026 | 0.024 | 0.49 | 0.46 | 0.028 | 0.027 | 0.012 | 0.014 | 0.002 | 0.0111 | 682.0918 | 480.8913 | 26.75
2 | 0.2 | 1.34 | 0.034 | 0.038 | 0.44 | 0.44 | 0.031 | 0.017 | 0.004 | 0.011 | 0.004 | 0.0075 | 669.3476 | 474.7571 | 25.75
2 | 0.23 | 1.43 | 0.032 | 0.038 | 0.55 | 0.48 | 0.031 | 0.03 | 0.012 | 0.015 | 0.001 | 0.0119 | 687.3349 | 485.1135 | 25.5
2 | 0.2 | 1.39 | 0.026 | 0.026 | 0.5 | 0.45 | 0.028 | 0.029 | 0.012 | 0.015 | 0.002 | 0.0116 | 739.5777 | 527.875 | 24
2 | 0.22 | 1.4 | 0.032 | 0.037 | 0.51 | 0.47 | 0.029 | 0.03 | 0.013 | 0.015 | 0.001 | 0.0144 | 673.1631 | 469.3064 | 26
2 | 0.21 | 1.4 | 0.03 | 0.029 | 0.51 | 0.46 | 0.029 | 0.027 | 0.011 | 0.015 | 0.002 | 0.0116 | 689.2776 | 484.7606 | 26.75
2 | 0.2 | 1.41 | 0.023 | 0.026 | 0.53 | 0.45 | 0.029 | 0.027 | 0.013 | 0.015 | 0.002 | 0.0114 | 726.035 | 527.629 | 24.25
2 | 0.22 | 1.37 | 0.034 | 0.034 | 0.5 | 0.46 | 0.03 | 0.027 | 0.014 | 0.015 | 0.001 | 0.012 | 666.0772 | 467.6712 | 26.25
2 | 0.22 | 1.39 | 0.035 | 0.03 | 0.51 | 0.47 | 0.029 | 0.028 | 0.013 | 0.015 | 0.001 | 0.0114 | 669.3476 | 476.3923 | 25.25
2 | 0.22 | 1.36 | 0.032 | 0.028 | 0.49 | 0.46 | 0.029 | 0.028 | 0.014 | 0.013 | 0.001 | 0.0112 | 702.985 | 490.9478 | 25.75
2 | 0.24 | 1.46 | 0.033 | 0.027 | 0.52 | 0.5 | 0.031 | 0.028 | 0.012 | 0.015 | 0.001 | 0.0115 | 674.9061 | 481.4441 | 26.25
2 | 0.22 | 1.41 | 0.025 | 0.034 | 0.49 | 0.47 | 0.029 | 0.031 | 0.012 | 0.014 | 0.001 | 0.0115 | 740.0534 | 521.2355 | 24.75
2 | 0.2 | 1.38 | 0.032 | 0.03 | 0.5 | 0.44 | 0.029 | 0.027 | 0.013 | 0.015 | 0.001 | 0.0117 | 694.4209 | 481.843 | 25.75
2 | 0.22 | 1.36 | 0.025 | 0.026 | 0.5 | 0.46 | 0.028 | 0.026 | 0.012 | 0.014 | 0.001 | 0.0112 | 700.9617 | 499.2853 | 25
2 | 0.2 | 1.43 | 0.025 | 0.029 | 0.51 | 0.45 | 0.03 | 0.031 | 0.012 | 0.016 | 0.002 | 0.0116 | 700.3325 | 495.8155 | 26.25
2 | 0.22 | 1.42 | 0.027 | 0.027 | 0.54 | 0.47 | 0.031 | 0.028 | 0.013 | 0.015 | 0.001 | 0.0115 | 697.6913 | 510.1868 | 25
2 | 0.2 | 1.36 | 0.032 | 0.028 | 0.51 | 0.44 | 0.029 | 0.026 | 0.012 | 0.014 | 0.001 | 0.0115 | 685.9611 | 488.0771 | 26
2 | 0.22 | 1.43 | 0.023 | 0.036 | 0.51 | 0.47 | 0.029 | 0.029 | 0.012 | 0.014 | 0.002 | 0.0112 | 700.3325 | 488.6298 | 26
2 | 0.21 | 1.37 | 0.028 | 0.023 | 0.52 | 0.45 | 0.03 | 0.029 | 0.014 | 0.015 | 0 | 0.0112 | 729.0659 | 529.1424 | 25.5
2 | 0.2 | 1.4 | 0.023 | 0.021 | 0.51 | 0.45 | 0.028 | 0.025 | 0.013 | 0.015 | 0 | 0.0123 | 704.7772 | 492.1994 | 25.5
2 | 0.22 | 1.38 | 0.027 | 0.029 | 0.51 | 0.46 | 0.029 | 0.027 | 0.011 | 0.014 | 0.001 | 0.0126 | 689.8303 | 499.132 | 25.25
2 | 0.23 | 1.38 | 0.025 | 0.021 | 0.5 | 0.47 | 0.027 | 0.026 | 0.013 | 0.015 | 0 | 0.012 | 689.7262 | 484.4959 | 25.75
2 | 0.22 | 1.39 | 0.013 | 0.024 | 0.5 | 0.47 | 0.028 | 0.048 | 0.012 | 0.015 | 0 | 0.0119 | 714.1911 | 505.9544 | 25.25
2 | 0.21 | 1.37 | 0.025 | 0.032 | 0.49 | 0.45 | 0.028 | 0.03 | 0.011 | 0.014 | 0.002 | 0.0117 | 683.2334 | 494.0303 | 25
2 | 0.21 | 1.47 | 0.025 | 0.036 | 0.56 | 0.47 | 0.029 | 0.032 | 0.013 | 0.014 | 0.002 | 0.0113 | 692.7856 | 485.1135 | 25.25
2 | 0.2 | 1.4 | 0.022 | 0.027 | 0.49 | 0.45 | 0.028 | 0.031 | 0.013 | 0.015 | 0 | 0.0115 | 700.7351 | 499.419 | 25.75
2 | 0.22 | 1.37 | 0.023 | 0.024 | 0.47 | 0.46 | 0.03 | 0.025 | 0.008 | 0.013 | 0.004 | 0.0075 | 689.7262 | 477.419 | 25.75
2 | 0.21 | 1.42 | 0.021 | 0.03 | 0.53 | 0.46 | 0.028 | 0.029 | 0.013 | 0.016 | 0.001 | 0.0116 | 708.1285 | 521.1383 | 26.25
2 | 0.22 | 1.43 | 0.022 | 0.028 | 0.53 | 0.47 | 0.028 | 0.029 | 0.013 | 0.015 | 0 | 0.0125 | 714.1911 | 525.8391 | 26
2 | 0.21 | 1.47 | 0.02 | 0.034 | 0.56 | 0.47 | 0.028 | 0.028 | 0.013 | 0.015 | 0 | 0.0157 | 708.1285 | 521.1383 | 26.25
2 | 0.23 | 1.42 | 0.027 | 0.027 | 0.54 | 0.48 | 0.028 | 0.027 | 0.012 | 0.014 | 0 | 0.0114 | 683.2334 | 485.1787 | 26
2 | 0.24 | 1.44 | 0.025 | 0.029 | 0.53 | 0.48 | 0.028 | 0.028 | 0.012 | 0.015 | 0.002 | 0.0121 | 679.7039 | 478.0275 | 26
2 | 0.21 | 1.45 | 0.023 | 0.038 | 0.55 | 0.47 | 0.029 | 0.031 | 0.012 | 0.015 | 0.002 | 0.0114 | 695.9576 | 490.7109 | 25.5
2 | 0.21 | 1.39 | 0.026 | 0.032 | 0.52 | 0.45 | 0.029 | 0.028 | 0.012 | 0.014 | 0 | 0.0113 | 695.5444 | 484.7734 | 26.25
2 | 0.21 | 1.55 | 0.021 | 0.035 | 0.55 | 0.48 | 0.035 | 0.025 | 0.012 | 0.015 | 0.001 | 0.0125 | 731.7068 | 528.1784 | 25.25
2 | 0.22 | 1.42 | 0.026 | 0.027 | 0.57 | 0.47 | 0.028 | 0.026 | 0.014 | 0.015 | 0.001 | 0.0116 | 682.1814 | 479.3855 | 25.75
2 | 0.23 | 1.39 | 0.029 | 0.024 | 0.55 | 0.47 | 0.03 | 0.026 | 0.012 | 0.014 | 0.002 | 0.012 | 648.0898 | 462.2205 | 25.75
2 | 0.22 | 1.39 | 0.021 | 0.03 | 0.5 | 0.47 | 0.029 | 0.03 | 0.012 | 0.015 | 0.002 | 0.0125 | 692.6494 | 495.4597 | 25.75
2 | 0.21 | 1.44 | 0.011 | 0.024 | 0.51 | 0.46 | 0.03 | 0.033 | 0.014 | 0.015 | 0 | 0.0127 | 722.3047 | 513.7987 | 26.25
2 | 0.21 | 1.39 | 0.024 | 0.03 | 0.52 | 0.46 | 0.029 | 0.029 | 0.013 | 0.015 | 0.001 | 0.0114 | 705.7222 | 507.4109 | 26
2 | 0.23 | 1.42 | 0.025 | 0.028 | 0.56 | 0.48 | 0.031 | 0.029 | 0.014 | 0.016 | 0.001 | 0.0112 | 722.3047 | 513.7987 | 25.25
2 | 0.22 | 1.37 | 0.027 | 0.033 | 0.52 | 0.46 | 0.028 | 0.03 | 0.012 | 0.014 | 0 | 0.0156 | 722.3047 | 501.6312 | 26.25
2 | 0.24 | 1.38 | 0.027 | 0.023 | 0.5 | 0.48 | 0.031 | 0.026 | 0.007 | 0.012 | 0.004 | 0.0075 | 713.6826 | 500.5615 | 26.5
2 | 0.22 | 1.37 | 0.027 | 0.033 | 0.52 | 0.46 | 0.028 | 0.03 | 0.012 | 0.014 | 0 | 0.0156 | 707.0105 | 491.5933 | 25.75
2 | 0.2 | 1.42 | 0.02 | 0.028 | 0.52 | 0.45 | 0.031 | 0.023 | 0.007 | 0.012 | 0.005 | 0.0075 | 713.6826 | 507.6655 | 25.75
2 | 0.21 | 1.38 | 0.026 | 0.027 | 0.5 | 0.45 | 0.031 | 0.026 | 0.013 | 0.015 | 0.001 | 0.0115 | 710.0268 | 499.1439 | 25.75
2 | 0.21 | 1.45 | 0.034 | 0.027 | 0.56 | 0.47 | 0.029 | 0.029 | 0.013 | 0.014 | 0.002 | 0.0112 | 721.5038 | 501.0595 | 25
2 | 0.21 | 1.4 | 0.024 | 0.025 | 0.51 | 0.46 | 0.029 | 0.026 | 0.013 | 0.014 | 0.002 | 0.0112 | 709.4297 | 512.8947 | 26.25
2 | 0.23 | 1.48 | 0.029 | 0.039 | 0.55 | 0.49 | 0.029 | 0.031 | 0.014 | 0.015 | 0 | 0.0125 | 706.3009 | 508.7574 | 26.25
2 | 0.22 | 1.45 | 0.023 | 0.037 | 0.5 | 0.48 | 0.033 | 0.022 | 0.008 | 0.013 | 0.005 | 0.0075 | 720.6477 | 512.62 | 25.5
2 | 0.23 | 1.41 | 0.015 | 0.017 | 0.53 | 0.48 | 0.03 | 0.021 | 0.009 | 0.012 | 0.003 | 0.0075 | 682.6493 | 491.5728 | 26.75
2 | 0.22 | 1.5 | 0.025 | 0.027 | 0.57 | 0.49 | 0.03 | 0.03 | 0.014 | 0.015 | 0 | 0.0118 | 700.3712 | 501.9506 | 25.25
2 | 0.21 | 1.38 | 0.024 | 0.031 | 0.5 | 0.45 | 0.03 | 0.026 | 0.007 | 0.013 | 0.005 | 0.0075 | 713.8587 | 519.2194 | 25.25
2 | 0.22 | 1.36 | 0.023 | 0.035 | 0.48 | 0.46 | 0.028 | 0.03 | 0.013 | 0.015 | 0 | 0.0113 | 687.4819 | 491.9792 | 26.5
2 | 0.21 | 1.44 | 0.024 | 0.034 | 0.53 | 0.46 | 0.03 | 0.028 | 0.014 | 0.016 | 0 | 0.0113 | 693.5929 | 491.3621 | 23.25
2 | 0.21 | 1.37 | 0.02 | 0.043 | 0.48 | 0.45 | 0.028 | 0.031 | 0.013 | 0.015 | 0 | 0.0113 | 713.2698 | 512.473 | 24.5
2 | 0.2 | 1.42 | 0.023 | 0.021 | 0.51 | 0.45 | 0.028 | 0.027 | 0.014 | 0.015 | 0 | 0.0115 | 665.5135 | 477.282 | 26.25
2 | 0.22 | 1.34 | 0.026 | 0.032 | 0.48 | 0.46 | 0.032 | 0.022 | 0.007 | 0.013 | 0.005 | 0.0075 | 707.0105 | 513.135 | 25.75
2 | 0.2 | 1.34 | 0.019 | 0.031 | 0.46 | 0.43 | 0.031 | 0.026 | 0.007 | 0.014 | 0.004 | 0.0075 | 656.1472 | 470.9011 | 26.75
2 | 0.21 | 1.4 | 0.02 | 0.035 | 0.51 | 0.46 | 0.029 | 0.032 | 0.015 | 0.016 | 0 | 0.012 | 714.9311 | 513.3118 | 25.25
2 | 0.22 | 1.42 | 0.027 | 0.03 | 0.53 | 0.47 | 0.03 | 0.028 | 0.012 | 0.015 | 0.002 | 0.0119 | 720.6477 | 519.7933 | 25.25
2 | 0.2 | 1.46 | 0.02 | 0.029 | 0.51 | 0.46 | 0.029 | 0.027 | 0.014 | 0.015 | 0 | 0.0118 | 713.2698 | 516.3345 | 25.25
2 | 0.2 | 1.38 | 0.027 | 0.019 | 0.53 | 0.44 | 0.028 | 0.027 | 0.014 | 0.015 | 0 | 0.0115 | 700.0309 | 502.7846 | 26.25
2 | 0.22 | 1.37 | 0.02 | 0.035 | 0.46 | 0.46 | 0.033 | 0.028 | 0.01 | 0.014 | 0.008 | 0.0075 | 703.6809 | 505.5836 | 25.25
2 | 0.22 | 1.42 | 0.025 | 0.034 | 0.51 | 0.47 | 0.029 | 0.027 | 0.012 | 0.015 | 0 | 0.0123 | 713.4743 | 512.62 | 25.75
2 | 0.2 | 1.37 | 0.018 | 0.018 | 0.52 | 0.44 | 0.03 | 0.018 | 0.007 | 0.013 | 0.004 | 0.0075 | 666.3492 | 477.8814 | 26.75
2 | 0.21 | 1.43 | 0.019 | 0.027 | 0.53 | 0.46 | 0.033 | 0.026 | 0.008 | 0.013 | 0.006 | 0.0075 | 680.3098 | 498.8222 | 25.75
2 | 0.2 | 1.42 | 0.024 | 0.034 | 0.56 | 0.45 | 0.028 | 0.03 | 0.013 | 0.015 | 0 | 0.0118 | 713.2698 | 522.9542 | 26.25
2 | 0.22 | 1.42 | 0.028 | 0.023 | 0.53 | 0.47 | 0.032 | 0.019 | 0.01 | 0.013 | 0.005 | 0.0075 | 716.9174 | 520.3252 | 25.75
2 | 0.22 | 1.38 | 0.023 | 0.023 | 0.54 | 0.46 | 0.029 | 0.022 | 0.006 | 0.012 | 0.003 | 0.0075 | 709.9599 | 509.1632 | 25.5
2 | 0.22 | 1.37 | 0.029 | 0.023 | 0.52 | 0.46 | 0.029 | 0.03 | 0.013 | 0.015 | 0 | 0.0121 | 669.5709 | 484.8617 | 25.75
2 | 0.22 | 1.42 | 0.025 | 0.028 | 0.54 | 0.47 | 0.029 | 0.028 | 0.012 | 0.016 | 0 | 0.0113 | 721.3717 | 520.3156 | 25.5
2 | 0.21 | 1.38 | 0.029 | 0.032 | 0.53 | 0.45 | 0.03 | 0.032 | 0.013 | 0.015 | 0.002 | 0.0113 | 717.6277 | 523.3949 | 25
2 | 0.21 | 1.47 | 0.025 | 0.028 | 0.55 | 0.47 | 0.03 | 0.029 | 0.012 | 0.015 | 0 | 0.0118 | 676.4335 | 495.4698 | 26.5
2 | 0.2 | 1.46 | 0.024 | 0.031 | 0.52 | 0.46 | 0.03 | 0.031 | 0.013 | 0.015 | 0 | 0.0118 | 681.1172 | 492.8276 | 26
2 | 0.21 | 1.44 | 0.027 | 0.034 | 0.52 | 0.46 | 0.03 | 0.031 | 0.013 | 0.017 | 0 | 0.0115 | 675.1903 | 491.2948 | 26
2 | 0.21 | 1.4 | 0.019 | 0.03 | 0.48 | 0.46 | 0.028 | 0.029 | 0.012 | 0.016 | 0 | 0.0116 | 666.9273 | 471.5427 | 27.75
2 | 0.21 | 1.42 | 0.028 | 0.023 | 0.5 | 0.46 | 0.031 | 0.027 | 0.013 | 0.015 | 0 | 0.0116 | 670.2937 | 480.9575 | 26.75
2 | 0.23 | 1.49 | 0.031 | 0.026 | 0.5 | 0.49 | 0.031 | 0.024 | 0.012 | 0.015 | 0 | 0.0121 | 686.0717 | 502.1762 | 24.75
2 | 0.21 | 1.31 | 0.023 | 0.029 | 0.46 | 0.44 | 0.031 | 0.016 | 0.007 | 0.015 | 0.003 | 0.0075 | 689.8802 | 491.2948 | 26.25
2 | 0.21 | 1.46 | 0.024 | 0.035 | 0.52 | 0.47 | 0.029 | 0.031 | 0.012 | 0.014 | 0 | 0.0133 | 672.618 | 478.0275 | 27
2 | 0.21 | 1.41 | 0.019 | 0.021 | 0.52 | 0.46 | 0.029 | 0.027 | 0.013 | 0.015 | 0 | 0.0116 | 683.5194 | 503.1008 | 24.75
2 | 0.23 | 1.44 | 0.024 | 0.03 | 0.52 | 0.48 | 0.03 | 0.028 | 0.013 | 0.014 | 0 | 0.0113 | 692.0326 | 510.2922 | 24.25
2 | 0.22 | 1.44 | 0.02 | 0.029 | 0.51 | 0.47 | 0.03 | 0.03 | 0.013 | 0.016 | 0 | 0.0116 | 694.2156 | 507.0176 | 24.75
2 | 0.2 | 1.41 | 0.023 | 0.037 | 0.51 | 0.45 | 0.029 | 0.03 | 0.012 | 0.015 | 0 | 0.014 | 704.0394 | 517.9329 | 23
2 | 0.22 | 1.41 | 0.023 | 0.025 | 0.51 | 0.47 | 0.03 | 0.029 | 0.012 | 0.015 | 0 | 0.0115 | 675.1903 | 491.2948 | 26
2 | 0.22 | 1.42 | 0.029 | 0.024 | 0.51 | 0.47 | 0.031 | 0.027 | 0.013 | 0.016 | 0 | 0.0115 | 703.4819 | 515.7779 | 25.75
2 | 0.22 | 1.36 | 0.031 | 0.031 | 0.46 | 0.46 | 0.027 | 0.026 | 0.013 | 0.014 | 0 | 0.0117 | 675.1903 | 488.0304 | 27.25
2 | 0.21 | 1.36 | 0.028 | 0.032 | 0.42 | 0.45 | 0.029 | 0.026 | 0.013 | 0.015 | 0 | 0.0124 | 682.2632 | 495.1033 | 25.5
2 | 0.22 | 1.42 | 0.025 | 0.033 | 0.5 | 0.47 | 0.029 | 0.027 | 0.013 | 0.015 | 0 | 0.0116 | 668.1174 | 466.8117 | 26.75
2 | 0.22 | 1.42 | 0.022 | 0.022 | 0.51 | 0.47 | 0.031 | 0.027 | 0.014 | 0.015 | 0 | 0.0111 | 681.3196 | 479.3649 | 25.75
2 | 0.23 | 1.43 | 0.022 | 0.033 | 0.49 | 0.48 | 0.03 | 0.03 | 0.014 | 0.012 | 0 | 0.0122 | 691.4868 | 498.2853 | 24.75
2 | 0.23 | 1.48 | 0.022 | 0.027 | 0.53 | 0.49 | 0.03 | 0.03 | 0.013 | 0.016 | 0 | 0.0114 | 679.8018 | 477.61 | 26.75
2 | 0.2 | 1.42 | 0.029 | 0.032 | 0.51 | 0.45 | 0.035 | 0.017 | 0.007 | 0.017 | 0 | 0.007 | 713.8853 | 507.8097 | 26.25
2 | 0.23 | 1.47 | 0.026 | 0.029 | 0.52 | 0.49 | 0.03 | 0.033 | 0.013 | 0.015 | 0 | 0.0113 | 660.8632 | 472.2794 | 26.75
2 | 0.23 | 1.4 | 0.032 | 0.026 | 0.47 | 0.47 | 0.029 | 0.027 | 0.013 | 0.015 | 0 | 0.0119 | 698.5818 | 499.9226 | 26.75
2 | 0.2 | 1.44 | 0.023 | 0.034 | 0.45 | 0.45 | 0.028 | 0.019 | 0.009 | 0.012 | 0 | 0.0075 | 714.9094 | 508.122 | 25
2 | 0.22 | 1.38 | 0.029 | 0.027 | 0.55 | 0.46 | 0.03 | 0.031 | 0.012 | 0.014 | 0.002 | 0.0114 | 717.9005 | 515.8001 | 24.25
2 | 0.22 | 1.42 | 0.021 | 0.035 | 0.5 | 0.47 | 0.031 | 0.02 | 0.011 | 0.013 | 0 | 0.0075 | 738.595 | 522.3397 | 24.75
2 | 0.23 | 1.41 | 0.031 | 0.027 | 0.52 | 0.48 | 0.027 | 0.028 | 0.014 | 0.018 | 0.001 | 0.0121 | 731.1758 | 522.1893 | 24.25
2 | 0.22 | 1.36 | 0.035 | 0.026 | 0.53 | 0.46 | 0.03 | 0.028 | 0.012 | 0.015 | 0.003 | 0.0113 | 684.0038 | 485.4573 | 24.25
2 | 0.23 | 1.49 | 0.024 | 0.026 | 0.59 | 0.49 | 0.029 | 0.026 | 0.012 | 0.014 | 0.002 | 0.0114 | 716.9695 | 507.9227 | 24.5
2 | 0.22 | 1.39 | 0.03 | 0.026 | 0.54 | 0.47 | 0.03 | 0.027 | 0.013 | 0.015 | 0.002 | 0.0119 | 709.0949 | 498.0028 | 24
2 | 0.23 | 1.46 | 0.037 | 0.04 | 0.55 | 0.49 | 0.033 | 0.028 | 0.012 | 0.014 | 0.002 | 0.0121 | 723.0321 | 519.8523 | 24.25
2 | 0.22 | 1.37 | 0.026 | 0.026 | 0.47 | 0.46 | 0.028 | 0.028 | 0.013 | 0.017 | 0.001 | 0.0122 | 694.4435 | 487.8825 | 24.5
2 | 0.22 | 1.37 | 0.019 | 0.02 | 0.53 | 0.46 | 0.03 | 0.018 | 0.008 | 0.012 | 0 | 0.0076 | 694.2437 | 492.7248 | 24.75
2 | 0.22 | 1.41 | 0.022 | 0.029 | 0.49 | 0.47 | 0.029 | 0.029 | 0.014 | 0.018 | 0 | 0.0123 | 713.48 | 500.4193 | 24.25
2 | 0.2 | 1.39 | 0.021 | 0.029 | 0.51 | 0.44 | 0.029 | 0.014 | 0.009 | 0.012 | 0 | 0.0075 | 676.0505 | 486.4731 | 24.25
2 | 0.22 | 1.36 | 0.031 | 0.031 | 0.52 | 0.46 | 0.027 | 0.031 | 0.012 | 0.014 | 0.002 | 0.0114 | 676.5512 | 484.8617 | 27
2 | 0.22 | 1.42 | 0.032 | 0.024 | 0.53 | 0.47 | 0.03 | 0.026 | 0.012 | 0.015 | 0.002 | 0.0131 | 676.9289 | 481.3717 | 27
2 | 0.21 | 1.36 | 0.03 | 0.031 | 0.51 | 0.45 | 0.029 | 0.033 | 0.013 | 0.015 | 0.003 | 0.0125 | 688.6546 | 487.0044 | 26.75
2 | 0.22 | 1.44 | 0.026 | 0.027 | 0.55 | 0.47 | 0.032 | 0.029 | 0.014 | 0.017 | 0.003 | 0.0115 | 681.5887 | 476.6773 | 27.25
2 | 0.23 | 1.42 | 0.024 | 0.029 | 0.49 | 0.48 | 0.029 | 0.017 | 0.01 | 0.014 | 0.008 | 0.0075 | 688.8492 | 483.8799 | 27
2 | 0.21 | 1.41 | 0.032 | 0.033 | 0.48 | 0.46 | 0.03 | 0.028 | 0.014 | 0.016 | 0.002 | 0.0116 | 734.7837 | 509.1632 | 25.75
2 | 0.21 | 1.44 | 0.03 | 0.034 | 0.47 | 0.46 | 0.03 | 0.016 | 0.01 | 0.013 | 0.008 | 0.0075 | 674.7134 | 473.0062 | 27.25
2 | 0.22 | 1.48 | 0.026 | 0.037 | 0.56 | 0.48 | 0.027 | 0.031 | 0.014 | 0.015 | 0.003 | 0.0116 | 681.7813 | 476.812 | 27.25
2 | 0.23 | 1.36 | 0.03 | 0.031 | 0.52 | 0.47 | 0.028 | 0.029 | 0.013 | 0.014 | 0.002 | 0.0118 | 686.6195 | 488.1435 | 26.25
2 | 0.23 | 1.45 | 0.031 | 0.027 | 0.52 | 0.49 | 0.031 | 0.028 | 0.013 | 0.016 | 0.003 | 0.0115 | 698.9271 | 490.9591 | 26.75
2 | 0.22 | 1.34 | 0.029 | 0.03 | 0.5 | 0.46 | 0.029 | 0.03 | 0.013 | 0.015 | 0.002 | 0.0118 | 724.9056 | 519.1892 | 25.75
2 | 0.23 | 1.37 | 0.025 | 0.026 | 0.51 | 0.47 | 0.03 | 0.027 | 0.013 | 0.015 | 0.002 | 0.0116 | 731.9805 | 521.366 | 26.5
2 | 0.22 | 1.38 | 0.027 | 0.027 | 0.49 | 0.46 | 0.028 | 0.016 | 0.01 | 0.013 | 0.006 | 0.0075 | 692.4593 | 490.8091 | 26.75
2 | 0.21 | 1.36 | 0.029 | 0.031 | 0.53 | 0.45 | 0.03 | 0.03 | 0.013 | 0.013 | 0.003 | 0.012 | 698.9271 | 490.9591 | 26
2 | 0.23 | 1.36 | 0.026 | 0.03 | 0.5 | 0.47 | 0.029 | 0.03 | 0.012 | 0.015 | 0.002 | 0.0113 | 687.6738 | 488.8931 | 26.75
2 | 0.24 | 1.46 | 0.033 | 0.026 | 0.51 | 0.5 | 0.031 | 0.029 | 0.013 | 0.016 | 0.004 | 0.0118 | 707.3924 | 501.3451 | 26.5
2 | 0.23 | 1.39 | 0.032 | 0.029 | 0.52 | 0.48 | 0.029 | 0.028 | 0.011 | 0.014 | 0.002 | 0.0115 | 672.6725 | 477.4151 | 27
2 | 0.22 | 1.44 | 0.024 | 0.03 | 0.58 | 0.47 | 0.031 | 0.033 | 0.012 | 0.014 | 0.002 | 0.0115 | 732.4195 | 518.8642 | 25.75
2 | 0.21 | 1.38 | 0.027 | 0.028 | 0.53 | 0.45 | 0.026 | 0.025 | 0.014 | 0.015 | 0.003 | 0.0116 | 671.3699 | 476.0325 | 27
2 | 0.22 | 1.4 | 0.025 | 0.026 | 0.52 | 0.47 | 0.031 | 0.031 | 0.014 | 0.015 | 0.002 | 0.0115 | 695.9171 | 480.6178 | 27
2 | 0.24 | 1.41 | 0.023 | 0.028 | 0.54 | 0.49 | 0.031 | 0.018 | 0.01 | 0.014 | 0.007 | 0.0075 | 685.0434 | 480.6178 | 26.5
2 | 0.22 | 1.42 | 0.031 | 0.041 | 0.56 | 0.47 | 0.028 | 0.028 | 0.016 | 0.015 | 0.002 | 0.0115 | 691.9542 | 487.7891 | 27.25
2 | 0.23 | 1.42 | 0.028 | 0.032 | 0.52 | 0.48 | 0.032 | 0.03 | 0.014 | 0.016 | 0.003 | 0.0112 | 710.0529 | 498.0157 | 26.75
2 | 0.22 | 1.38 | 0.026 | 0.032 | 0.5 | 0.46 | 0.03 | 0.03 | 0.014 | 0.015 | 0.002 | 0.0121 | 695.265 | 487.7891 | 26.75
2 | 0.22 | 1.44 | 0.03 | 0.03 | 0.53 | 0.47 | 0.029 | 0.028 | 0.013 | 0.014 | 0.001 | 0.0118 | 689.9735 | 505.0321 | 26
2 | 0.23 | 1.4 | 0.02 | 0.03 | 0.5 | 0.47 | 0.028 | 0.02 | 0.011 | 0.014 | 0 | 0.0075 | 665.6557 | 480.4774 | 27.25
2 | 0.22 | 1.37 | 0.026 | 0.035 | 0.47 | 0.46 | 0.03 | 0.03 | 0.014 | 0.016 | 0.003 | 0.0115 | 680.9241 | 489.4142 | 24.75
2 | 0.22 | 1.42 | 0.019 | 0.034 | 0.43 | 0.47 | 0.026 | 0.02 | 0.001 | 0.011 | 0.002 | 0.0075 | 691.4868 | 501.5599 | 26
2 | 0.23 | 1.41 | 0.029 | 0.036 | 0.54 | 0.48 | 0.031 | 0.031 | 0.013 | 0.014 | 0.002 | 0.0117 | 700.7351 | 509.9272 | 24.75
2 | 0.22 | 1.46 | 0.026 | 0.033 | 0.55 | 0.48 | 0.03 | 0.027 | 0.012 | 0.013 | 0.001 | 0.0113 | 643.9095 | 469.0407 | 26.5
2 | 0.21 | 1.41 | 0.023 | 0.031 | 0.54 | 0.46 | 0.032 | 0.03 | 0.014 | 0.015 | 0.002 | 0.012 | 690.567 | 485.6674 | 27.75
2 | 0.23 | 1.38 | 0.026 | 0.032 | 0.49 | 0.47 | 0.028 | 0.018 | 0.007 | 0.015 | 0.005 | 0.0075 | 697.4937 | 506.2279 | 26
2 | 0.23 | 1.44 | 0.022 | 0.039 | 0.5 | 0.48 | 0.03 | 0.03 | 0.013 | 0.015 | 0.002 | 0.0219 | 704.7772 | 506.3713 | 24.75
2 | 0.21 | 1.39 | 0.021 | 0.033 | 0.51 | 0.45 | 0.026 | 0.016 | 0.003 | 0.012 | 0.002 | 0.0075 | 658.5335 | 476.6424 | 27.25
2 | 0.22 | 1.39 | 0.025 | 0.027 | 0.54 | 0.46 | 0.026 | 0.016 | 0.004 | 0.014 | 0.003 | 0.0075 | 661.4674 | 477.8494 | 28
2 | 0.22 | 1.47 | 0.025 | 0.035 | 0.57 | 0.48 | 0.031 | 0.031 | 0.013 | 0.015 | 0.002 | 0.0136 | 693.6793 | 506.2279 | 25.75
2 | 0.22 | 1.39 | 0.025 | 0.025 | 0.5 | 0.47 | 0.029 | 0.029 | 0.013 | 0.014 | 0.001 | 0.0122 | 718.7797 | 520.8388 | 26
2 | 0.22 | 1.47 | 0.024 | 0.034 | 0.52 | 0.48 | 0.028 | 0.016 | 0.001 | 0.012 | 0.002 | 0.0075 | 684.9606 | 495.3295 | 26.75
2 | 0.23 | 1.45 | 0.026 | 0.031 | 0.51 | 0.48 | 0.026 | 0.016 | 0.003 | 0.013 | 0.003 | 0.0075 | 689.4263 | 488.6172 | 27.25
2 | 0.22 | 1.39 | 0.028 | 0.037 | 0.51 | 0.47 | 0.031 | 0.026 | 0.014 | 0.016 | 0.002 | 0.0114 | 675.2001 | 479.8626 | 26.5
2 | 0.23 | 1.44 | 0.024 | 0.035 | 0.55 | 0.48 | 0.031 | 0.029 | 0.013 | 0.015 | 0.002 | 0.0114 | 697.0866 | 494.0889 | 25.75
2 | 0.21 | 1.41 | 0.023 | 0.038 | 0.55 | 0.46 | 0.031 | 0.03 | 0.014 | 0.015 | 0.002 | 0.011 | 700.9366 | 510.0738 | 25.25
2 | 0.21 | 1.42 | 0.026 | 0.031 | 0.51 | 0.46 | 0.031 | 0.026 | 0.014 | 0.016 | 0.003 | 0.0115 | 690.6054 | 499.2853 | 25.25
2 | 0.21 | 1.37 | 0.021 | 0.032 | 0.48 | 0.45 | 0.029 | 0.029 | 0.014 | 0.014 | 0.001 | 0.0123 | 645.0966 | 468.2681 | 27.25
2 | 0.21 | 1.36 | 0.021 | 0.032 | 0.51 | 0.45 | 0.031 | 0.016 | 0.004 | 0.015 | 0.004 | 0.0075 | 683.191 | 490.1395 | 25.75
2 | 0.23 | 1.38 | 0.023 | 0.026 | 0.5 | 0.47 | 0.03 | 0.017 | 0.003 | 0.015 | 0.004 | 0.0075 | 695.9171 | 501.2778 | 25.5
2 | 0.21 | 1.4 | 0.025 | 0.028 | 0.48 | 0.46 | 0.029 | 0.019 | 0.008 | 0.014 | 0.004 | 0.0075 | 696.7494 | 491.1695 | 25.75
2 | 0.21 | 1.43 | 0.011 | 0.021 | 0.52 | 0.46 | 0.031 | 0.017 | 0.002 | 0.014 | 0.003 | 0.0075 | 685.637 | 494.5032 | 26.5
2 | 0.22 | 1.4 | 0.023 | 0.026 | 0.51 | 0.46 | 0.028 | 0.02 | 0.009 | 0.013 | 0 | 0.0075 | 731.2534 | 502.1998 | 26.25
2 | 0.21 | 1.32 | 0.022 | 0.025 | 0.5 | 0.44 | 0.032 | 0.013 | 0.005 | 0.012 | 0.004 | 0.0075 | 697.656 | 504.6044 | 25.25
2 | 0.23 | 1.39 | 0.025 | 0.021 | 0.52 | 0.47 | 0.028 | 0.014 | 0.006 | 0.013 | 0 | 0.0075 | 695.7205 | 480.482 | 26.5
2 | 0.23 | 1.43 | 0.03 | 0.024 | 0.49 | 0.48 | 0.028 | 0.019 | 0.008 | 0.014 | 0.001 | 0.0075 | 685.9946 | 481.5848 | 26.75
2 | 0.21 | 1.39 | 0.023 | 0.026 | 0.5 | 0.45 | 0.03 | 0.019 | 0.005 | 0.012 | 0.002 | 0.0075 | 696.7494 | 489.5026 | 26.5
2 | 0.22 | 1.4 | 0.022 | 0.03 | 0.55 | 0.46 | 0.031 | 0.019 | 0.003 | 0.013 | 0.002 | 0.0075 | 683.3259 | 492.06 | 25.75
2 | 0.21 | 1.39 | 0.023 | 0.03 | 0.5 | 0.45 | 0.03 | 0.019 | 0.005 | 0.014 | 0.004 | 0.0075 | 697.6913 | 513.4572 | 24.5
2 | 0.21 | 1.43 | 0.016 | 0.024 | 0.51 | 0.46 | 0.029 | 0.028 | 0.003 | 0.014 | 0.003 | 0.0075 | 668.4954 | 467.0758 | 26.75
2 | 0.21 | 1.38 | 0.034 | 0.024 | 0.55 | 0.45 | 0.026 | 0.017 | 0.003 | 0.014 | 0.002 | 0.0075 | 681.7813 | 475.1809 | 26
2 | 0.22 | 1.41 | 0.034 | 0.03 | 0.48 | 0.47 | 0.03 | 0.031 | 0.012 | 0.017 | 0 | 0.0124 | 670.9971 | 489.3613 | 25.75
2 | 0.21 | 1.4 | 0.029 | 0.038 | 0.48 | 0.46 | 0.029 | 0.031 | 0.019 | 0.015 | 0.005 | 0.0075 | 681.5887 | 483.7432 | 26
2 | 0.22 | 1.4 | 0.024 | 0.03 | 0.54 | 0.47 | 0.032 | 0.019 | 0.006 | 0.014 | 0.003 | 0.0075 | 697.656 | 512.9496 | 25.5
2 | 0.22 | 1.41 | 0.019 | 0.031 | 0.51 | 0.47 | 0.033 | 0.017 | 0.004 | 0.013 | 0.003 | 0.0075 | 704.8884 | 535.2034 | 25
2 | 0.22 | 1.43 | 0.029 | 0.028 | 0.54 | 0.47 | 0.031 | 0.017 | 0.002 | 0.014 | 0.003 | 0.0075 | 688.775 | 488.2456 | 26.25
2 | 0.22 | 1.38 | 0.026 | 0.03 | 0.52 | 0.46 | 0.026 | 0.02 | 0.004 | 0.014 | 0.003 | 0.0075 | 682.4839 | 492.2291 | 25.25
2 | 0.22 | 1.39 | 0.021 | 0.025 | 0.49 | 0.46 | 0.031 | 0.011 | 0.004 | 0.014 | 0.002 | 0.0075 | 715.459 | 524.0765 | 24.75
2 | 0.21 | 1.36 | 0.029 | 0.03 | 0.53 | 0.45 | 0.03 | 0.018 | 0.005 | 0.014 | 0.003 | 0.0075 | 686.2657 | 501.774 | 25.25
2 | 0.21 | 1.37 | 0.023 | 0.028 | 0.52 | 0.45 | 0.03 | 0.016 | 0.005 | 0.014 | 0.003 | 0.0075 | 691.8861 | 513.7987 | 24.75
2 | 0.22 | 1.43 | 0.027 | 0.03 | 0.55 | 0.47 | 0.031 | 0.018 | 0.003 | 0.015 | 0.003 | 0.0075 | 690.4098 | 504.5931 | 24.75
2 | 0.2 | 1.37 | 0.023 | 0.03 | 0.5 | 0.44 | 0.034 | 0.025 | 0.01 | 0.015 | 0.007 | 0.0075 | 698.78 | 507.1614 | 24.5
2 | 0.22 | 1.45 | 0.023 | 0.021 | 0.55 | 0.47 | 0.03 | 0.021 | 0.006 | 0.013 | 0.004 | 0.0075 | 671.7826 | 477.7121 | 25.25
2 | 0.23 | 1.37 | 0.027 | 0.035 | 0.53 | 0.47 | 0.033 | 0.027 | 0.011 | 0.013 | 0.006 | 0.0075 | 705.877 | 514.2584 | 25.75
2 | 0.22 | 1.43 | 0.02 | 0.028 | 0.52 | 0.47 | 0.032 | 0.017 | 0.006 | 0.014 | 0.004 | 0.0075 | 663.1069 | 466.6308 | 26.25
2 | 0.23 | 1.43 | 0.026 | 0.025 | 0.53 | 0.48 | 0.03 | 0.015 | 0.003 | 0.013 | 0.003 | 0.0075 | 702.0039 | 510.0029 | 25.25
2 | 0.22 | 1.39 | 0.026 | 0.028 | 0.53 | 0.46 | 0.031 | 0.022 | 0.006 | 0.013 | 0.005 | 0.0075 | 698.5818 | 507.0176 | 25.5
2 | 0.22 | 1.42 | 0.021 | 0.034 | 0.54 | 0.47 | 0.032 | 0.021 | 0.007 | 0.015 | 0.005 | 0.0075 | 673.9126 | 474.2348 | 24.75
2 | 0.22 | 1.55 | 0.024 | 0.025 | 0.55 | 0.49 | 0.031 | 0.02 | 0.005 | 0.013 | 0.004 | 0.0075 | 688.1355 | 493.5057 | 25.25
2 | 0.21 | 1.46 | 0.025 | 0.025 | 0.56 | 0.46 | 0.03 | 0.018 | 0.005 | 0.012 | 0.004 | 0.0075 | 691.2907 | 499.7808 | 25.75
2 | 0.22 | 1.39 | 0.032 | 0.03 | 0.52 | 0.46 | 0.031 | 0.019 | 0.004 | 0.014 | 0.003 | 0.0075 | 707.925 | 492.2291 | 25.5
2 | 0.22 | 1.39 | 0.024 | 0.031 | 0.52 | 0.47 | 0.032 | 0.025 | 0.012 | 0.015 | 0.006 | 0.0075 | 713.8853 | 514.9158 | 24.75
2 | 0.23 | 1.43 | 0.025 | 0.035 | 0.56 | 0.48 | 0.029 | 0.023 | 0.005 | 0.014 | 0.001 | 0.0075 | 709.0459 | 500.2097 | 26
2 | 0.21 | 1.38 | 0.021 | 0.021 | 0.53 | 0.45 | 0.03 | 0.014 | 0.002 | 0.014 | 0.002 | 0.0075 | 661.4696 | 469.9054 | 24.75
2 | 0.21 | 1.4 | 0.028 | 0.025 | 0.5 | 0.45 | 0.03 | 0.016 | 0.003 | 0.014 | 0.003 | 0.0075 | 672.1689 | 477.9867 | 25
2 | 0.24 | 1.52 | 0.023 | 0.034 | 0.55 | 0.51 | 0.034 | 0.02 | 0.007 | 0.014 | 0.004 | 0.0075 | 712.5696 | 513.9667 | 26
2 | 0.22 | 1.42 | 0.025 | 0.025 | 0.53 | 0.47 | 0.031 | 0.023 | 0.007 | 0.014 | 0.006 | 0.0075 | 706.7793 | 522.0218 | 24
2 | 0.22 | 1.39 | 0.019 | 0.03 | 0.52 | 0.46 | 0.03 | 0.016 | 0.006 | 0.016 | 0.006 | 0.0075 | 667.3081 | 475.1455 | 24.25
2 | 0.22 | 1.39 | 0.025 | 0.021 | 0.53 | 0.46 | 0.028 | 0.017 | 0.004 | 0.013 | 0.003 | 0.0075 | 698.3837 | 492.6879 | 25.25
2 | 0.22 | 1.37 | 0.031 | 0.034 | 0.53 | 0.46 | 0.031 | 0.024 | 0.007 | 0.013 | 0.004 | 0.0075 | 709.25 | 500.3537 | 25.75
2 | 0.22 | 1.36 | 0.026 | 0.031 | 0.51 | 0.46 | 0.028 | 0.016 | 0.005 | 0.012 | 0.002 | 0.0075 | 709.0459 | 514.6122 | 25
2 | 0.22 | 1.39 | 0.032 | 0.03 | 0.51 | 0.46 | 0.031 | 0.02 | 0.004 | 0.016 | 0.005 | 0.0075 | 693.1914 | 485.1787 | 26
2 | 0.23 | 1.4 | 0.031 | 0.024 | 0.54 | 0.48 | 0.032 | 0.022 | 0.01 | 0.014 | 0.005 | 0.0075 | 713.8853 | 507.8097 | 26
2 | 0.22 | 1.46 | 0.019 | 0.029 | 0.52 | 0.48 | 0.032 | 0.033 | 0.014 | 0.015 | 0 | 0.0117 | 701.4585 | 513.8211 | 26
2 | 0.24 | 1.37 | 0.024 | 0.029 | 0.53 | 0.48 | 0.03 | 0.017 | 0.002 | 0.013 | 0.002 | 0.0075 | 693.2565 | 511.5981 | 26
2 | 0.22 | 1.44 | 0.023 | 0.032 | 0.47 | 0.47 | 0.03 | 0.03 | 0.014 | 0.014 | 0 | 0.0115 | 678.6442 | 493.808 | 26.75
2 | 0.2 | 1.37 | 0.021 | 0.027 | 0.5 | 0.44 | 0.03 | 0.029 | 0.014 | 0.016 | 0.002 | 0.0115 | 659.0996 | 485.5949 | 27.5
2 | 0.19 | 1.4 | 0.024 | 0.03 | 0.49 | 0.44 | 0.032 | 0.031 | 0.015 | 0.017 | 0.001 | 0.0123 | 684.3072 | 497.7775 | 27.25
2 | 0.22 | 1.44 | 0.023 | 0.033 | 0.52 | 0.48 | 0.034 | 0.03 | 0.015 | 0.016 | 0.003 | 0.0116 | 689.6539 | 503.0545 | 26.25
2 | 0.22 | 1.44 | 0.026 | 0.035 | 0.49 | 0.47 | 0.035 | 0.02 | 0.011 | 0.014 | 0.006 | 0.0075 | 683.3259 | 492.06 | 27.5
2 | 0.22 | 1.41 | 0.021 | 0.029 | 0.53 | 0.47 | 0.032 | 0.022 | 0.005 | 0.013 | 0.003 | 0.0075 | 715.1148 | 516.0109 | 24.75
2 | 0.21 | 1.41 | 0.023 | 0.025 | 0.53 | 0.46 | 0.031 | 0.029 | 0.011 | 0.016 | 0 | 0.0166 | 698.1857 | 510.5483 | 26.25
2 | 0.23 | 1.4 | 0.024 | 0.032 | 0.49 | 0.48 | 0.03 | 0.03 | 0.012 | 0.017 | 0 | 0.0142 | 695.11 | 492.6879 | 26.75
2 | 0.23 | 1.45 | 0.027 | 0.024 | 0.48 | 0.49 | 0.032 | 0.027 | 0.01 | 0.013 | 0.005 | 0.0075 | 691.2907 | 494.8703 | 26.75
2 | 0.23 | 1.44 | 0.025 | 0.032 | 0.54 | 0.49 | 0.031 | 0.022 | 0.009 | 0.013 | 0.005 | 0.0075 | 694.5644 | 494.3247 | 27
2 | 0.19 | 1.35 | 0.028 | 0.028 | 0.49 | 0.43 | 0.026 | 0.028 | 0.012 | 0.013 | 0 | 0.0116 | 694.0277 | 502.816 | 26.75
2 | 0.19 | 1.4 | 0.018 | 0.034 | 0.48 | 0.44 | 0.029 | 0.02 | 0.01 | 0.013 | 0.004 | 0.0075 | 698.1857 | 506.7301 | 26.5
2 | 0.21 | 1.4 | 0.023 | 0.018 | 0.5 | 0.46 | 0.028 | 0.017 | 0.006 | 0.012 | 0.003 | 0.0075 | 691.2907 | 499.7808 | 27
2 | 0.19 | 1.4 | 0.018 | 0.034 | 0.48 | 0.44 | 0.029 | 0.02 | 0.01 | 0.013 | 0.004 | 0.0075 | 687.822 | 496.3664 | 26.5
2 | 0.23 | 1.43 | 0.018 | 0.028 | 0.54 | 0.49 | 0.029 | 0.045 | 0.013 | 0.015 | 0 | 0.0125 | 709.0949 | 520.912 | 25.5
2 | 0.24 | 1.43 | 0.031 | 0.029 | 0.54 | 0.49 | 0.029 | 0.032 | 0.012 | 0.017 | 0 | 0.0874 | 691.2907 | 495.9615 | 25.5
2 | 0.22 | 1.45 | 0.034 | 0.037 | 0.57 | 0.47 | 0.031 | 0.02 | 0.005 | 0.013 | 0.003 | 0.0075 | 684.1978 | 492.6879 | 27
2 | 0.22 | 1.52 | 0.031 | 0.03 | 0.52 | 0.48 | 0.029 | 0.02 | 0.007 | 0.013 | 0 | 0.0075 | 687.4714 | 499.7808 | 26
2 | 0.21 | 1.39 | 0.017 | 0.03 | 0.52 | 0.46 | 0.031 | 0.036 | 0.014 | 0.017 | 0.002 | 0.0115 | 687.4714 | 499.7808 | 26.25
2 | 0.22 | 1.47 | 0.021 | 0.035 | 0.55 | 0.48 | 0.031 | 0.021 | 0.008 | 0.012 | 0.004 | 0.0075 | 708.5494 | 506.7301 | 26
2 | 0.23 | 1.39 | 0.024 | 0.031 | 0.52 | 0.47 | 0.032 | 0.021 | 0.005 | 0.013 | 0.004 | 0.0075 | 694.5644 | 503.0545 | 25.75
2 | 0.23 | 1.41 | 0.027 | 0.027 | 0.53 | 0.48 | 0.031 | 0.028 | 0.013 | 0.016 | 0.003 | 0.0117 | 679.1655 | 492.2291 | 26.25
2 | 0.21 | 1.41 | 0.023 | 0.035 | 0.52 | 0.46 | 0.031 | 0.034 | 0.014 | 0.017 | 0.004 | 0.012 | 665.041 | 475.6513 | 25.25
2 | 0.23 | 1.4 | 0.021 | 0.025 | 0.53 | 0.48 | 0.031 | 0.027 | 0.013 | 0.015 | 0.002 | 0.0119 | 722.5599 | 509.4974 | 25
2 | 0.23 | 1.36 | 0.02 | 0.027 | 0.5 | 0.47 | 0.03 | 0.027 | 0.014 | 0.016 | 0.002 | 0.0117 | 647.9063 | 459.9099 | 26.5
2 | 0.22 | 1.4 | 0.021 | 0.03 | 0.52 | 0.47 | 0.029 | 0.03 | 0.012 | 0.015 | 0.002 | 0.0118 | 676.6312 | 477.2321 | 26.25
2 | 0.21 | 1.36 | 0.025 | 0.03 | 0.5 | 0.45 | 0.03 | 0.028 | 0.013 | 0.016 | 0.002 | 0.0201 | 656.7465 | 466.1851 | 26.75
2 | 0.21 | 1.37 | 0.025 | 0.036 | 0.51 | 0.45 | 0.029 | 0.031 | 0.013 | 0.016 | 0.002 | 0.0128 | 676.2419 | 477.8922 | 25.5
2 | 0.22 | 1.39 | 0.028 | 0.026 | 0.51 | 0.47 | 0.029 | 0.028 | 0.012 | 0.015 | 0.002 | 0.0115 | 660.391 | 458.7407 | 27
2 | 0.2 | 1.41 | 0.027 | 0.032 | 0.5 | 0.45 | 0.029 | 0.027 | 0.012 | 0.015 | 0.002 | 0.0114 | 668.3064 | 473.4744 | 26.5
2 | 0.22 | 1.45 | 0.024 | 0.029 | 0.52 | 0.48 | 0.029 | 0.027 | 0.013 | 0.015 | 0.002 | 0.0119 | 669.2765 | 483.8799 | 26
2 | 0.2 | 1.39 | 0.023 | 0.037 | 0.5 | 0.45 | 0.03 | 0.029 | 0.014 | 0.017 | 0.004 | 0.0119 | 715.1148 | 513.7987 | 24.25
2 | 0.21 | 1.38 | 0.02 | 0.032 | 0.49 | 0.45 | 0.03 | 0.031 | 0.013 | 0.015 | 0.002 | 0.0115 | 688.8492 | 483.8799 | 25.25
2 | 0.21 | 1.38 | 0.022 | 0.033 | 0.48 | 0.45 | 0.029 | 0.031 | 0.012 | 0.015 | 0.002 | 0.0116 | 664.7858 | 469.0003 | 26.75
2 | 0.21 | 1.35 | 0.03 | 0.028 | 0.49 | 0.45 | 0.029 | 0.031 | 0.012 | 0.015 | 0.003 | 0.0116 | 686.3554 | 477.8494 | 26
2 | 0.22 | 1.36 | 0.027 | 0.028 | 0.5 | 0.46 | 0.029 | 0.028 | 0.012 | 0.016 | 0.003 | 0.0116 | 680.0564 | 470.8083 | 25.25
2 | 0.21 | 1.37 | 0.025 | 0.032 | 0.51 | 0.45 | 0.031 | 0.031 | 0.013 | 0.017 | 0.003 | 0.0135 | 666.8623 | 477.419 | 26.25
2 | 0.22 | 1.4 | 0.02 | 0.034 | 0.5 | 0.47 | 0.029 | 0.032 | 0.013 | 0.015 | 0.002 | 0.0114 | 670.9076 | 462.6761 | 26
2 | 0.2 | 1.39 | 0.024 | 0.029 | 0.52 | 0.45 | 0.029 | 0.028 | 0.012 | 0.015 | 0.002 | 0.0116 | 685.4688 | 491.5933 | 26
2 | 0.22 | 1.41 | 0.023 | 0.031 | 0.51 | 0.47 | 0.029 | 0.029 | 0.015 | 0.015 | 0.002 | 0.0113 | 677.6075 | 476.7531 | 26.5
2 | 0.22 | 1.46 | 0.026 | 0.036 | 0.53 | 0.48 | 0.031 | 0.029 | 0.013 | 0.016 | 0.002 | 0.0119 | 704.6066 | 494.4414 | 24.75
2 | 0.2 | 1.39 | 0.026 | 0.027 | 0.51 | 0.44 | 0.033 | 0.019 | 0.007 | 0.015 | 0.005 | 0.0078 | 670.0119 | 478.502 | 25.75
2 | 0.21 | 1.45 | 0.021 | 0.035 | 0.53 | 0.47 | 0.03 | 0.029 | 0.015 | 0.016 | 0.002 | 0.0116 | 686.2238 | 484.2327 | 24.75
2 | 0.22 | 1.38 | 0.028 | 0.028 | 0.49 | 0.46 | 0.031 | 0.015 | 0.006 | 0.013 | 0.004 | 0.0075 | 683.5194 | 480.2078 | 25.25
2 | 0.22 | 1.42 | 0.023 | 0.023 | 0.56 | 0.47 | 0.031 | 0.016 | 0.006 | 0.014 | 0.004 | 0.0075 | 669.158 | 470.8083 | 25
2 | 0.2 | 1.42 | 0.022 | 0.032 | 0.5 | 0.45 | 0.028 | 0.03 | 0.014 | 0.015 | 0.002 | 0.0205 | 699.6732 | 481.572 | 26.25
2 | 0.23 | 1.47 | 0.026 | 0.03 | 0.57 | 0.49 | 0.031 | 0.02 | 0.005 | 0.013 | 0.004 | 0.0075 | 681.9027 | 476.9441 | 25
2 | 0.21 | 1.39 | 0.025 | 0.023 | 0.5 | 0.45 | 0.03 | 0.018 | 0.007 | 0.015 | 0.004 | 0.0075 | 687.2443 | 492.8666 | 25.75
2 | 0.22 | 1.44 | 0.023 | 0.028 | 0.56 | 0.47 | 0.03 | 0.014 | 0.002 | 0.014 | 0.003 | 0.0075 | 677.2969 | 485.7326 | 24.75
2 | 0.21 | 1.42 | 0.023 | 0.026 | 0.55 | 0.46 | 0.031 | 0.022 | 0.004 | 0.013 | 0.004 | 0.0075 | 669.158 | 477.8922 | 24.75
2 | 0.22 | 1.42 | 0.025 | 0.035 | 0.52 | 0.47 | 0.029 | 0.03 | 0.014 | 0.015 | 0.002 | 0.0113 | 678.3551 | 486.4915 | 25
2 | 0.22 | 1.39 | 0.028 | 0.029 | 0.51 | 0.47 | 0.029 | 0.028 | 0.013 | 0.015 | 0.002 | 0.0115 | 701.3131 | 500.7037 | 25.5
2 | 0.21 | 1.44 | 0.028 | 0.026 | 0.53 | 0.46 | 0.032 | 0.016 | 0.005 | 0.013 | 0.003 | 0.0075 | 687.2443 | 475.1455 | 24.75
2 | 0.21 | 1.41 | 0.03 | 0.028 | 0.53 | 0.46 | 0.031 | 0.016 | 0.005 | 0.014 | 0.004 | 0.0075 | 676.9129 | 492.5482 | 24.75
2 | 0.22 | 1.39 | 0.025 | 0.029 | 0.49 | 0.46 | 0.032 | 0.019 | 0.009 | 0.016 | 0.005 | 0.0075 | 694.4435 | 494.5279 | 25
2 | 0.22 | 1.44 | 0.017 | 0.023 | 0.49 | 0.47 | 0.031 | 0.031 | 0.013 | 0.015 | 0.001 | 0.0119 | 698.78 | 485.8704 | 25.25
2 | 0.21 | 1.41 | 0.032 | 0.022 | 0.53 | 0.46 | 0.029 | 0.014 | 0.006 | 0.014 | 0.004 | 0.0075 | 714.3927 | 501.0595 | 24.75
2 | 0.23 | 1.43 | 0.023 | 0.037 | 0.53 | 0.48 | 0.029 | 0.031 | 0.014 | 0.017 | 0.002 | 0.0118 | 685.6559 | 493.7379 | 25.75
2 | 0.22 | 1.41 | 0.021 | 0.027 | 0.53 | 0.47 | 0.03 | 0.029 | 0.013 | 0.016 | 0.002 | 0.0117 | 684.586 | 478.7735 | 25.5
2 | 0.22 | 1.38 | 0.028 | 0.025 | 0.53 | 0.46 | 0.029 | 0.016 | 0.005 | 0.013 | 0.003 | 0.0075 | 677.4047 | 478.9507 | 25.25
2 | 0.21 | 1.4 | 0.03 | 0.02 | 0.53 | 0.45 | 0.03 | 0.015 | 0.004 | 0.013 | 0.003 | 0.0075 | 680.6897 | 492.1166 | 24.25
2 | 0.22 | 1.38 | 0.019 | 0.022 | 0.51 | 0.46 | 0.027 | 0.016 | 0.002 | 0.012 | 0.002 | 0.0075 | 685.7592 | 493.9609 | 26.25
2 | 0.19 | 1.4 | 0.031 | 0.025 | 0.52 | 0.43 | 0.03 | 0.017 | 0.006 | 0.014 | 0.004 | 0.0075 | 658.0835 | 469.9831 | 27
2 | 0.24 | 1.42 | 0.024 | 0.035 | 0.51 | 0.49 | 0.027 | 0.02 | 0.007 | 0.013 | 0.005 | 0.0075 | 688.7819 | 497.5726 | 25.75
2 | 0.22 | 1.41 | 0.02 | 0.023 | 0.5 | 0.47 | 0.029 | 0.015 | 0.006 | 0.012 | 0.004 | 0.0075 | 678.6055 | 487.3962 | 26.5
2 | 0.24 | 1.35 | 0.023 | 0.02 | 0.47 | 0.47 | 0.025 | 0.014 | 0.005 | 0.013 | 0.003 | 0.0075 | 665.5135 | 484.2536 | 27.25
2 | 0.21 | 1.37 | 0.028 | 0.028 | 0.49 | 0.45 | 0.029 | 0.018 | 0.004 | 0.013 | 0.003 | 0.0075 | 672.2977 | 484.1187 | 27.25
2 | 0.22 | 1.4 | 0.026 | 0.024 | 0.51 | 0.46 | 0.026 | 0.014 | 0.005 | 0.014 | 0.003 | 0.0075 | 671.6427 | 487.3962 | 26.75
2 | 0.23 | 1.4 | 0.023 | 0.026 | 0.52 | 0.47 | 0.028 | 0.015 | 0.004 | 0.012 | 0.003 | 0.0075 | 671.4558 | 476.5516 | 27
2 | 0.21 | 1.53 | 0.023 | 0.033 | 0.54 | 0.48 | 0.031 | 0.015 | 0.004 | 0.012 | 0.003 | 0.0075 | 678.7945 | 483.7817 | 26.75
2 | 0.24 | 1.46 | 0.019 | 0.027 | 0.51 | 0.49 | 0.028 | 0.017 | 0.003 | 0.012 | 0.002 | 0.0075 | 689.1257 | 492.0797 | 26.25
2 | 0.21 | 1.44 | 0.019 | 0.024 | 0.55 | 0.46 | 0.029 | 0.013 | 0.003 | 0.013 | 0.003 | 0.0075 | 685.5683 | 490.6098 | 26.75
2 | 0.22 | 1.42 | 0.023 | 0.023 | 0.53 | 0.47 | 0.03 | 0.014 | 0.005 | 0.012 | 0.003 | 0.0075 | 685.7592 | 490.7464 | 26.25
2 | 0.21 | 1.48 | 0.022 | 0.027 | 0.52 | 0.47 | 0.03 | 0.017 | 0.002 | 0.013 | 0.003 | 0.0075 | 702.588 | 504.7983 | 26
2 | 0.24 | 1.47 | 0.03 | 0.028 | 0.53 | 0.5 | 0.031 | 0.023 | 0.007 | 0.015 | 0.004 | 0.0075 | 672.2977 | 477.1491 | 26.5
2 | 0.21 | 1.4 | 0.024 | 0.024 | 0.52 | 0.46 | 0.032 | 0.03 | 0.014 | 0.017 | 0.003 | 0.0119 | 710.5548 | 512.5135 | 25.75
2 | 0.22 | 1.39 | 0.034 | 0.026 | 0.51 | 0.46 | 0.03 | 0.017 | 0.006 | 0.013 | 0.004 | 0.0075 | 678.2258 | 494.7185 | 26.75
2 | 0.21 | 1.42 | 0.03 | 0.024 | 0.5 | 0.46 | 0.028 | 0.029 | 0.014 | 0.018 | 0.003 | 0.0117 | 716.7158 | 533.054 | 25.25
2 | 0.21 | 1.37 | 0.026 | 0.029 | 0.46 | 0.45 | 0.028 | 0.013 | 0.007 | 0.01 | 0.002 | 0.0075 | 679.4566 | 488.0075 | 26.5
2 | 0.23 | 1.4 | 0.025 | 0.029 | 0.51 | 0.48 | 0.031 | 0.019 | 0.007 | 0.013 | 0.004 | 0.0075 | 675.2322 | 483.9164 | 25.5
2 | 0.23 | 1.46 | 0.028 | 0.025 | 0.51 | 0.48 | 0.028 | 0.028 | 0.013 | 0.017 | 0.002 | 0.0114 | 689.3175 | 511.4982 | 26.5
2 | 0.21 | 1.4 | 0.024 | 0.024 | 0.52 | 0.46 | 0.032 | 0.03 | 0.014 | 0.017 | 0.003 | 0.0119 | 694.4209 | 495.4698 | 26.75
2 | 0.22 | 1.47 | 0.027 | 0.04 | 0.5 | 0.48 | 0.03 | 0.016 | 0.006 | 0.012 | 0.003 | 0.0075 | 690.4098 | 499.1439 | 26.5
2 | 0.22 | 1.34 | 0.019 | 0.024 | 0.51 | 0.46 | 0.03 | 0.025 | 0.014 | 0.015 | 0.002 | 0.0121 | 668.2963 | 470.7948 | 25.5
1 | 0.24 | 1.43 | 0.019 | 0.026 | 0.55 | 0.49 | 0.031 | 0.028 | 0.016 | 0.017 | 0.002 | 0.0108 | 731.4272 | 525.6096 | 23
1 | 0.21 | 1.39 | 0.029 | 0.028 | 0.51 | 0.45 | 0.028 | 0.025 | 0.011 | 0.016 | 0 | 0.0118 | 671.9863 | 495.5275 | 26.5
1 | 0.22 | 1.4 | 0.025 | 0.02 | 0.51 | 0.47 | 0.032 | 0.024 | 0.013 | 0.017 | 0.001 | 0.0032 | 638.4773 | 471.9421 | 27.25
1 | 0.2 | 1.39 | 0.021 | 0.024 | 0.5 | 0.44 | 0.027 | 0.027 | 0.014 | 0.016 | 0 | 0.0135 | 666.0118 | 472.6357 | 26.5
1 | 0.21 | 1.43 | 0.021 | 0.038 | 0.49 | 0.46 | 0.03 | 0.034 | 0.015 | 0.022 | 0.003 | 0.012 | 735.8 | 534.3706 | 22
1 | 0.23 | 1.4 | 0.026 | 0.024 | 0.53 | 0.48 | 0.029 | 0.027 | 0.013 | 0.015 | 0 | 0.0104 | 670.0139 | 471.9421 | 26
1 | 0.21 | 1.39 | 0.024 | 0.027 | 0.46 | 0.45 | 0.028 | 0.028 | 0.014 | 0.017 | 0 | 0.0105 | 674.9933 | 471.9421 | 25.5
1 | 0.2 | 1.45 | 0.019 | 0.035 | 0.51 | 0.46 | 0.029 | 0.033 | 0.013 | 0.016 | 0 | 0.0104 | 653.8528 | 471.0787 | 25.75
1 | 0.21 | 1.39 | 0.031 | 0.031 | 0.52 | 0.45 | 0.027 | 0.03 | 0.012 | 0.015 | 0 | 0.033 | 696.3657 | 501.9048 | 25.5
1 | 0.21 | 1.35 | 0.03 | 0.035 | 0.48 | 0.45 | 0.026 | 0.028 | 0.014 | 0.016 | 0 | 0.0113 | 693.0187 | 495.5574 | 25.75
1 | 0.22 | 1.43 | 0.023 | 0.028 | 0.51 | 0.47 | 0.027 | 0.019 | 0.007 | 0.013 | 0.002 | 0.0075 | 681.2058 | 470.0265 | 26.25
1 | 0.2 | 1.37 | 0.025 | 0.023 | 0.49 | 0.44 | 0.027 | 0.029 | 0.013 | 0.016 | 0 | 0.0104 | 672.2299 | 476.6622 | 25.25
1 | 0.23 | 1.46 | 0.024 | 0.038 | 0.52 | 0.49 | 0.027 | 0.022 | 0.011 | 0.015 | 0.005 | 0.0507 | 689.1174 | 481.565 | 25.5
1 | 0.23 | 1.39 | 0.029 | 0.025 | 0.46 | 0.47 | 0.028 | 0.027 | 0.014 | 0.016 | 0 | 0.0201 | 699.413 | 491.4071 | 26
1 | 0.24 | 1.41 | 0.025 | 0.033 | 0.47 | 0.49 | 0.028 | 0.03 | 0.013 | 0.015 | 0 | 0.0105 | 714.2336 | 505.3488 | 24.75
1 | 0.23 | 1.4 | 0.023 | 0.032 | 0.48 | 0.48 | 0.028 | 0.03 | 0.013 | 0.015 | 0 | 0.0108 | 648.9571 | 461.2872 | 26.25
1 | 0.21 | 1.45 | 0.024 | 0.033 | 0.53 | 0.46 | 0.028 | 0.018 | 0.01 | 0.014 | 0.002 | 0.0075 | 665.2295 | 475.8779 | 26.25
1 | 0.21 | 1.42 | 0.029 | 0.029 | 0.53 | 0.46 | 0.029 | 0.032 | 0.014 | 0.016 | 0 | 0.0117 | 668.5401 | 483.046 | 25.75
1 | 0.22 | 1.43 | 0.024 | 0.031 | 0.51 | 0.47 | 0.029 | 0.031 | 0.013 | 0.015 | 0 | 0.0102 | 662.4531 | 470.8803 | 26.25
1 | 0.21 | 1.41 | 0.021 | 0.026 | 0.5 | 0.46 | 0.026 | 0.019 | 0.011 | 0.015 | 0.003 | 0.0075 | 660.232 | 473.6567 | 27
1 | 0.2 | 1.42 | 0.027 | 0.034 | 0.48 | 0.45 | 0.027 | 0.03 | 0.014 | 0.015 | 0 | 0.0105 | 648.9571 | 464.0071 | 26.75
1 | 0.21 | 1.48 | 0.022 | 0.033 | 0.5 | 0.47 | 0.027 | 0.029 | 0.013 | 0.015 | 0 | 0.0106 | 673.4358 | 475.9744 | 26.75
1 | 0.22 | 1.36 | 0.027 | 0.026 | 0.48 | 0.46 | 0.027 | 0.019 | 0.014 | 0.017 | 0.005 | 0.0075 | 689.662 | 500.8656 | 25.25
1 | 0.21 | 1.35 | 0.022 | 0.023 | 0.46 | 0.45 | 0.028 | 0.026 | 0.014 | 0.016 | 0 | 0.0104 | 668.5401 | 480.8701 | 25.5
1 | 0.22 | 1.36 | 0.032 | 0.03 | 0.49 | 0.46 | 0.027 | 0.021 | 0.012 | 0.015 | 0.005 | 0.0075 | 662.4531 | 470.8803 | 26.75
1 | 0.22 | 1.36 | 0.031 | 0.031 | 0.52 | 0.46 | 0.028 | 0.032 | 0.013 | 0.016 | 0 | 0.011 | 655.9667 | 467.6901 | 27.75
1 | 0.23 | 1.36 | 0.021 | 0.032 | 0.49 | 0.47 | 0.028 | 0.027 | 0.013 | 0.016 | 0 | 0.0109 | 680.5074 | 502.629 | 25.5
1 | 0.22 | 1.45 | 0.023 | 0.037 | 0.5 | 0.47 | 0.03 | 0.023 | 0.01 | 0.015 | 0.003 | 0.0087 | 701.1598 | 512.1515 | 25.25
1 | 0.21 | 1.37 | 0.028 | 0.025 | 0.48 | 0.45 | 0.026 | 0.016 | 0.01 | 0.014 | 0.003 | 0.0202 | 636.4905 | 459.9298 | 26.5
1 | 0.21 | 1.38 | 0.027 | 0.029 | 0.52 | 0.45 | 0.03 | 0.027 | 0.012 | 0.016 | 0 | 0.0111 | 720.1527 | 508.8338 | 26.75
1 | 0.23 | 1.32 | 0.024 | 0.029 | 0.49 | 0.46 | 0.031 | 0.029 | 0.012 | 0.016 | 0 | 0.0098 | 693.2212 | 506.4351 | 25.75
1 | 0.2 | 1.34 | 0.024 | 0.042 | 0.4 | 0.44 | 0.03 | 0.03 | 0.013 | 0.016 | 0 | 0.0115 | 710.8263 | 505.1192 | 25.5
1 | 0.24 | 1.48 | 0.023 | 0.029 | 0.5 | 0.5 | 0.03 | 0.027 | 0.013 | 0.016 | 0 | 0.0111 | 703.4697 | 506.6094 | 26
1 | 0.22 | 1.4 | 0.028 | 0.02 | 0.51 | 0.47 | 0.029 | 0.027 | 0.012 | 0.016 | 0 | 0.0105 | 700.6891 | 511.0582 | 26.25
1 | 0.21 | 1.32 | 0.027 | 0.027 | 0.42 | 0.44 | 0.028 | 0.028 | 0.012 | 0.015 | 0 | 0.0105 | 673.2084 | 496.4287 | 25.5
1 | 0.21 | 1.41 | 0.024 | 0.029 | 0.49 | 0.46 | 0.032 | 0.027 | 0.013 | 0.016 | 0 | 0.0107 | 703.4697 | 506.6094 | 26
1 | 0.23 | 1.4 | 0.031 | 0.029 | 0.46 | 0.47 | 0.028 | 0.027 | 0.013 | 0.016 | 0 | 0.0107 | 702.1922 | 495.6977 | 25.75
1 | 0.22 | 1.4 | 0.023 | 0.026 | 0.5 | 0.47 | 0.029 | 0.029 | 0.013 | 0.016 | 0 | 0.0102 | 709.4084 | 507.9097 | 26.25
1 | 0.22 | 1.39 | 0.025 | 0.028 | 0.5 | 0.47 | 0.029 | 0.029 | 0.013 | 0.017 | 0 | 0.0103 | 711.6287 | 505.6894 | 27
1 | 0.23 | 1.37 | 0.029 | 0.028 | 0.49 | 0.47 | 0.03 | 0.027 | 0.012 | 0.016 | 0 | 0.0099 | 700.4481 | 513.6619 | 26.25
1 | 0.21 | 1.38 | 0.022 | 0.028 | 0.48 | 0.45 | 0.029 | 0.028 | 0.012 | 0.016 | 0 | 0.0103 | 711.6287 | 515.681 | 26.5
1 | 0.21 | 1.44 | 0.023 | 0.028 | 0.53 | 0.46 | 0.031 | 0.024 | 0.013 | 0.017 | 0 | 0.0187 | 673.2084 | 479.1954 | 26.25
1 | 0.24 | 1.45 | 0.022 | 0.035 | 0.53 | 0.5 | 0.032 | 0.029 | 0.012 | 0.016 | 0 | 0.0146 | 716.8709 | 505.8632 | 26.75
1 | 0.23 | 1.39 | 0.021 | 0.028 | 0.5 | 0.48 | 0.03 | 0.034 | 0.012 | 0.016 | 0 | 0.0098 | 702.1922 | 505.6894 | 26.25
1 | 0.21 | 1.4 | 0.024 | 0.034 | 0.51 | 0.46 | 0.027 | 0.029 | 0.012 | 0.017 | 0 | 0.0109 | 711.8733 | 515.8583 | 26.75
1 | 0.2 | 1.38 | 0.018 | 0.027 | 0.46 | 0.44 | 0.027 | 0.033 | 0.013 | 0.017 | 0 | 0.0104 | 711.8733 | 505.8632 | 25.75
1 | 0.23 | 1.43 | 0.025 | 0.035 | 0.5 | 0.48 | 0.03 | 0.033 | 0.013 | 0.017 | 0 | 0.011 | 711.6287 | 515.681 | 25.75
1 | 0.22 | 1.41 | 0.024 | 0.033 | 0.52 | 0.47 | 0.03 | 0.029 | 0.013 | 0.016 | 0 | 0.0105 | 693.4598 | 476.5798 | 26.5
1 | 0.22 | 1.32 | 0.029 | 0.035 | 0.44 | 0.45 | 0.03 | 0.029 | 0.012 | 0.016 | 0 | 0.0101 | 695.6842 | 499.38 | 26.75
1 | 0.22 | 1.41 | 0.023 | 0.036 | 0.45 | 0.47 | 0.028 | 0.032 | 0.013 | 0.016 | 0 | 0.0105 | 712.9234 | 516.6192 | 25
1 | 0.21 | 1.4 | 0.024 | 0.03 | 0.51 | 0.46 | 0.03 | 0.028 | 0.012 | 0.016 | 0 | 0.0275 | 693.2212 | 496.4287 | 25.75
1 | 0.21 | 1.39 | 0.026 | 0.024 | 0.53 | 0.45 | 0.029 | 0.021 | 0.01 | 0.014 | 0.004 | 0.0075 | 690.9457 | 484.8256 | 26
1 | 0.23 | 1.39 | 0.026 | 0.027 | 0.48 | 0.48 | 0.032 | 0.027 | 0.013 | 0.016 | 0 | 0.0137 | 667.8008 | 471.9421 | 25.75
1 | 0.22 | 1.38 | 0.023 | 0.031 | 0.5 | 0.46 | 0.029 | 0.02 | 0.007 | 0.013 | 0.003 | 0.0075 | 708.1224 | 499.7859 | 25
1 | 0.22 | 1.4 | 0.026 | 0.03 | 0.49 | 0.47 | 0.028 | 0.028 | 0.014 | 0.016 | 0 | 0.0107 | 714.5264 | 511.8003 | 25.5
1 | 0.21 | 1.36 | 0.026 | 0.026 | 0.46 | 0.45 | 0.028 | 0.02 | 0.011 | 0.016 | 0.004 | 0.0075 | 666.9922 | 470.5569 | 27
1 | 0.21 | 1.4 | 0.029 | 0.027 | 0.5 | 0.46 | 0.03 | 0.028 | 0.013 | 0.016 | 0 | 0.0103 | 686.9686 | 488.3137 | 25.75
1 | 0.2 | 1.34 | 0.027 | 0.038 | 0.42 | 0.44 | 0.03 | 0.024 | 0.01 | 0.016 | 0.005 | 0.0075 | 695.9325 | 506.9891 | 24.75
1 | 0.21 | 1.39 | 0.025 | 0.038 | 0.49 | 0.45 | 0.027 | 0.022 | 0.01 | 0.015 | 0.004 | 0.0075 | 680.9722 | 477.6225 | 26.25
1 | 0.23 | 1.37 | 0.024 | 0.027 | 0.48 | 0.47 | 0.032 | 0.028 | 0.012 | 0.015 | 0 | 0.0175 | 709.1647 | 507.7353 | 26.5
1 | 0.21 | 1.4 | 0.018 | 0.023 | 0.51 | 0.46 | 0.029 | 0.023 | 0.007 | 0.014 | 0.003 | 0.0075 | 693.1621 | 504.7727 | 25
1 | 0.21 | 1.45 | 0.024 | 0.038 | 0.52 | 0.46 | 0.026 | 0.029 | 0.014 | 0.016 | 0.001 | 0.0115 | 712.3108 | 506.8152 | 25
1 | 0.21 | 1.34 | 0.027 | 0.027 | 0.49 | 0.45 | 0.028 | 0.028 | 0.013 | 0.017 | 0 | 0.0119 | 703.1356 | 504.7727 | 25.25
1 | 0.21 | 1.39 | 0.024 | 0.031 | 0.49 | 0.45 | 0.028 | 0.029 | 0.012 | 0.016 | 0 | 0.0106 | 667.8008 | 469.1757 | 26.75
1 | 0.21 | 1.35 | 0.028 | 0.03 | 0.47 | 0.45 | 0.027 | 0.028 | 0.013 | 0.016 | 0 | 0.0161 | 684.749 | 480.5451 | 26.75
1 | 0.22 | 1.41 | 0.022 | 0.03 | 0.52 | 0.47 | 0.032 | 0.033 | 0.013 | 0.017 | 0 | 0.0104 | 688.1753 | 492.5828 | 25.5
1 | 0.2 | 1.39 | 0.025 | 0.033 | 0.49 | 0.45 | 0.029 | 0.03 | 0.013 | 0.017 | 0 | 0.0112 | 690.3917 | 492.5828 | 26
1 | 0.22 | 1.41 | 0.027 | 0.025 | 0.52 | 0.47 | 0.026 | 0.018 | 0.009 | 0.015 | 0.004 | 0.0075 | 713.3589 | 512.5534 | 24.75
1 | 0.2 | 1.38 | 0.026 | 0.026 | 0.47 | 0.44 | 0.028 | 0.018 | 0.009 | 0.015 | 0.002 | 0.0075 | 661.0251 | 472.6357 | 26.75
1 | 0.22 | 1.36 | 0.021 | 0.033 | 0.48 | 0.46 | 0.027 | 0.02 | 0.008 | 0.014 | 0.003 | 0.0075 | 675.3849 | 484.4441 | 25
1 | 0.2 | 1.38 | 0.021 | 0.032 | 0.5 | 0.44 | 0.028 | 0.02 | 0.011 | 0.014 | 0.004 | 0.0075 | 657.4555 | 478.6543 | 25.5
1 | 0.21 | 1.37 | 0.026 | 0.029 | 0.48 | 0.45 | 0.028 | 0.022 | 0.007 | 0.013 | 0.002 | 0.0075 | 697.3705 | 495.5574 | 26
1 | 0.21 | 1.39 | 0.025 | 0.024 | 0.51 | 0.45 | 0.029 | 0.023 | 0.011 | 0.014 | 0.004 | 0.0075 | 682.4433 | 485.873 | 26.25
1 | 0.22 | 1.41 | 0.022 | 0.029 | 0.52 | 0.46 | 0.028 | 0.019 | 0.007 | 0.014 | 0.003 | 0.0075 | 677.582 | 492.2929 | 24.75
1 | 0.21 | 1.37 | 0.025 | 0.037 | 0.51 | 0.45 | 0.028 | 0.017 | 0.006 | 0.014 | 0.003 | 0.0075 | 687.1315 | 499.732 | 24.75
1 | 0.21 | 1.36 | 0.022 | 0.035 | 0.47 | 0.45 | 0.027 | 0.02 | 0.006 | 0.013 | 0.003 | 0.0075 | 668.5401 | 466.1829 | 27
1 | 0.21 | 1.4 | 0.022 | 0.033 | 0.54 | 0.46 | 0.028 | 0.021 | 0.011 | 0.014 | 0.004 | 0.0075 | 664.6033 | 464.6776 | 25.25
1 | 0.23 | 1.38 | 0.02 | 0.027 | 0.51 | 0.47 | 0.029 | 0.017 | 0.008 | 0.013 | 0.003 | 0.0075 | 673.4358 | 475.9744 | 25
1 | 0.21 | 1.36 | 0.022 | 0.029 | 0.49 | 0.45 | 0.028 | 0.021 | 0.01 | 0.015 | 0.004 | 0.0075 | 675.9854 | 479.8388 | 25.25
1 | 0.21 | 1.37 | 0.02 | 0.03 | 0.49 | 0.45 | 0.029 | 0.018 | 0.007 | 0.013 | 0.003 | 0.0075 | 678.3315 | 478.6943 | 25.25
1 | 0.21 | 1.39 | 0.02 | 0.03 | 0.48 | 0.45 | 0.028 | 0.027 | 0.007 | 0.015 | 0.003 | 0.0075 | 666.7951 | 463.067 | 27.5
1 | 0.21 | 1.38 | 0.024 | 0.028 | 0.48 | 0.45 | 0.028 | 0.02 | 0.007 | 0.014 | 0.003 | 0.0075 | 661.2518 | 477.7863 | 27
1 | 0.2 | 1.36 | 0.024 | 0.026 | 0.5 | 0.44 | 0.026 | 0.021 | 0.006 | 0.014 | 0.002 | 0.0075 | 671.2288 | 470.0265 | 26.5
1 | 0.2 | 1.44 | 0.018 | 0.03 | 0.51 | 0.45 | 0.028 | 0.019 | 0.005 | 0.013 | 0.002 | 0.0075 | 677.3542 | 480.1773 | 26
1 | 0.23 | 1.43 | 0.022 | 0.034 | 0.5 | 0.48 | 0.03 | 0.022 | 0.009 | 0.015 | 0.004 | 0.0075 | 678.4344 | 484.9919 | 25.5
1 | 0.21 | 1.36 | 0.019 | 0.024 | 0.48 | 0.45 | 0.03 | 0.023 | 0.008 | 0.014 | 0.003 | 0.0075 | 678.3315 | 475.9744 | 26.75
1 | 0.23 | 1.43 | 0.022 | 0.03 | 0.45 | 0.48 | 0.029 | 0.021 | 0.007 | 0.014 | 0.002 | 0.0075 | 673.7465 | 477.5044 | 25.75
1 | 0.21 | 1.4 | 0.024 | 0.029 | 0.5 | 0.46 | 0.029 | 0.017 | 0.009 | 0.014 | 0.003 | 0.0075 | 687.4408 | 485.873 | 24.75
1 | 0.2 | 1.42 | 0.022 | 0.035 | 0.51 | 0.45 | 0.029 | 0.02 | 0.008 | 0.013 | 0.003 | 0.0075 | 703.4697 | 506.6094 | 26.5
1 | 0.22 | 1.41 | 0.02 | 0.025 | 0.52 | 0.47 | 0.028 | 0.016 | 0.007 | 0.013 | 0.002 | 0.0075 | 718.8449 | 520.1218 | 25.75
1 | 0.23 | 1.42 | 0.022 | 0.038 | 0.51 | 0.48 | 0.03 | 0.016 | 0.007 | 0.013 | 0.002 | 0.0075 | 689.553 | 501.034 | 25.75
1 | 0.21 | 1.41 | 0.022 | 0.022 | 0.5 | 0.46 | 0.028 | 0.017 | 0.005 | 0.014 | 0.003 | 0.0075 | 686.2305 | 498.8239 | 26
1 | 0.21 | 1.41 | 0.021 | 0.023 | 0.49 | 0.46 | 0.028 | 0.018 | 0.007 | 0.014 | 0.002 | 0.0075 | 673.4401 | 493.819 | 26.25
1 | 0.2 | 1.38 | 0.018 | 0.029 | 0.49 | 0.44 | 0.028 | 0.015 | 0.006 | 0.013 | 0.002 | 0.0075 | 685.2197 | 495.8681 | 26.5
1 | 0.2 | 1.41 | 0.022 | 0.039 | 0.45 | 0.45 | 0.029 | 0.031 | 0.006 | 0.012 | 0.002 | 0.0075 | 700.4481 | 508.6587 | 26.25
1 | 0.2 | 1.42 | 0.019 | 0.036 | 0.53 | 0.45 | 0.029 | 0.019 | 0.01 | 0.013 | 0.004 | 0.0075 | 683.45 | 499.38 | 26.25
1 | 0.2 | 1.39 | 0.019 | 0.028 | 0.5 | 0.44 | 0.028 | 0.018 | 0.006 | 0.013 | 0.003 | 0.0075 | 683.45 | 486.5897 | 25.25
1 | 0.22 | 1.4 | 0.019 | 0.03 | 0.52 | 0.46 | 0.03 | 0.018 | 0.008 | 0.013 | 0.003 | 0.0075 | 723.8408 | 525.1176 | 26.75
1 | 0.21 | 1.42 | 0.021 | 0.023 | 0.49 | 0.46 | 0.027 | 0.017 | 0.008 | 0.015 | 0.003 | 0.0075 | 682.2088 | 502.9139 | 26.5
1 | 0.21 | 1.38 | 0.026 | 0.036 | 0.48 | 0.45 | 0.029 | 0.02 | 0.009 | 0.014 | 0.005 | 0.0075 | 693.4598 | 506.6094 | 26.75
1 | 0.21 | 1.4 | 0.02 | 0.028 | 0.47 | 0.45 | 0.028 | 0.016 | 0.007 | 0.013 | 0.002 | 0.0075 | 672.4482 | 500.8656 | 26
1 | 0.2 | 1.41 | 0.022 | 0.019 | 0.5 | 0.45 | 0.029 | 0.017 | 0.007 | 0.014 | 0.003 | 0.0075 | 692.2005 | 505.6894 | 27
1 | 0.2 | 1.36 | 0.023 | 0.036 | 0.49 | 0.44 | 0.028 | 0.018 | 0.007 | 0.01 | 0.003 | 0.0075 | 721.0653 | 525.1176 | 26.25
1 | 0.21 | 1.37 | 0.024 | 0.03 | 0.48 | 0.45 | 0.028 | 0.017 | 0.008 | 0.017 | 0.004 | 0.0075 | 676.2206 | 494.3751 | 27
1 | 0.21 | 1.41 | 0.024 | 0.028 | 0.54 | 0.46 | 0.028 | 0.016 | 0.006 | 0.013 | 0.003 | 0.0075 | 702.1922 | 505.6894 | 26.75
1 | 0.2 | 1.39 | 0.024 | 0.031 | 0.5 | 0.44 | 0.03 | 0.019 | 0.008 | 0.014 | 0.004 | 0.0075 | 683.45 | 496.5995 | 26.25
1 | 0.21 | 1.35 | 0.025 | 0.029 | 0.47 | 0.45 | 0.028 | 0.019 | 0.007 | 0.013 | 0.001 | 0.0075 | 655.6448 | 479.3604 | 26.75
1 | 0.21 | 1.39 | 0.019 | 0.028 | 0.49 | 0.45 | 0.027 | 0.016 | 0.005 | 0.014 | 0.001 | 0.0075 | 692.2005 | 485.706 | 26.25
1 | 0.21 | 1.33 | 0.017 | 0.023 | 0.5 | 0.44 | 0.027 | 0.011 | 0.007 | 0.01 | 0.003 | 0.0075 | 722.1286 | 545.3488 | 26.75
1 | 0.22 | 1.4 | 0.023 | 0.028 | 0.51 | 0.46 | 0.029 | 0.016 | 0.006 | 0.013 | 0.003 | 0.0075 | 696.4102 | 510.1094 | 25.75
1 | 0.21 | 1.46 | 0.026 | 0.033 | 0.53 | 0.47 | 0.028 | 0.019 | 0.009 | 0.015 | 0.005 | 0.0075 | 708.7415 | 513.5888 | 25.5
1 | 0.21 | 1.41 | 0.025 | 0.026 | 0.53 | 0.46 | 0.031 | 0.025 | 0.013 | 0.016 | 0 | 0.0119 | 699.4167 | 507.9097 | 24.25
1 | 0.21 | 1.37 | 0.022 | 0.021 | 0.49 | 0.45 | 0.028 | 0.017 | 0.008 | 0.014 | 0.003 | 0.0075 | 700.9239 | 501.6091 | 24.25
1 | 0.21 | 1.41 | 0.025 | 0.029 | 0.47 | 0.46 | 0.029 | 0.036 | 0.013 | 0.016 | 0 | 0.0101 | 679.441 | 498.6621 | 25.75
1 | 0.23 | 1.49 | 0.024 | 0.032 | 0.49 | 0.49 | 0.033 | 0.034 | 0.013 | 0.015 | 0 | 0.0114 | 684.6458 | 495.0098 | 24.25
1 | 0.22 | 1.44 | 0.024 | 0.035 | 0.49 | 0.47 | 0.027 | 0.021 | 0.005 | 0.013 | 0.004 | 0.0075 | 684.4165 | 496.4508 | 25
1 | 0.22 | 1.44 | 0.027 | 0.033 | 0.51 | 0.47 | 0.03 | 0.028 | 0.012 | 0.016 | 0 | 0.0121 | 675.6117 | 492.8375 | 24
1 | 0.2 | 1.39 | 0.019 | 0.029 | 0.53 | 0.44 | 0.028 | 0.018 | 0.008 | 0.013 | 0.003 | 0.0075 | 729.1602 | 523.7552 | 25.75
1 | 0.22 | 1.48 | 0.024 | 0.027 | 0.58 | 0.48 | 0.031 | 0.028 | 0.013 | 0.015 | 0 | 0.0108 | 712.8315 | 515.3885 | 24.25
1 | 0.22 | 1.46 | 0.026 | 0.033 | 0.53 | 0.48 | 0.032 | 0.024 | 0.013 | 0.016 | 0 | 0.0103 | 725.8796 | 532.3854 | 23.75
1 | 0.21 | 1.44 | 0.025 | 0.034 | 0.51 | 0.46 | 0.029 | 0.02 | 0.01 | 0.014 | 0.004 | 0.0075 | 694.1302 | 500.7022 | 25.75
1 | 0.22 | 1.44 | 0.023 | 0.03 | 0.51 | 0.47 | 0.027 | 0.016 | 0.008 | 0.013 | 0.004 | 0.0075 | 697.4359 | 500.8656 | 25.75
1 | 0.22 | 1.38 | 0.019 | 0.025 | 0.52 | 0.46 | 0.027 | 0.016 | 0.006 | 0.013 | 0.002 | 0.0075 | 711.8733 | 510.8607 | 25.75
1 | 0.2 | 1.45 | 0.033 | 0.03 | 0.55 | 0.46 | 0.029 | 0.027 | 0.011 | 0.015 | 0 | 0.0116 | 687.4007 | 501.4372 | 25.25
1 | 0.24 | 1.45 | 0.021 | 0.016 | 0.53 | 0.49 | 0.03 | 0.023 | 0.012 | 0.016 | 0 | 0.0107 | 674.7014 | 506.2985 | 25.25
1 | 0.21 | 1.42 | 0.026 | 0.027 | 0.5 | 0.46 | 0.029 | 0.028 | 0.011 | 0.016 | 0 | 0.0111 | 696.1713 | 502.1745 | 26.25
1 | 0.23 | 1.34 | 0.02 | 0.021 | 0.51 | 0.47 | 0.029 | 0.036 | 0.012 | 0.017 | 0.001 | 0.0113 | 685.4217 | 492.197 | 26.5
1 | 0.19 | 1.47 | 0.028 | 0.026 | 0.51 | 0.45 | 0.029 | 0.026 | 0.011 | 0.016 | 0 | 0.0113 | 697.3631 | 509.1857 | 24.25
1 | 0.21 | 1.37 | 0.025 | 0.037 | 0.51 | 0.45 | 0.028 | 0.017 | 0.006 | 0.014 | 0.003 | 0.0075 | 702.8946 | 514.5698 | 24.75
1 | 0.23 | 1.45 | 0.013 | 0.019 | 0.49 | 0.48 | 0.031 | 0.014 | 0.007 | 0.013 | 0.006 | 0.0075 | 691.5962 | 508.4785 | 24.5
1 | 0.22 | 1.42 | 0.019 | 0.03 | 0.49 | 0.47 | 0.029 | 0.017 | 0.008 | 0.011 | 0.006 | 0.0075 | 697.6725 | 505.5677 | 25.5
1 | 0.2 | 1.37 | 0.028 | 0.027 | 0.48 | 0.44 | 0.029 | 0.027 | 0.012 | 0.015 | 0 | 0.0114 | 682.2466 | 489.7342 | 24.75
1 | 0.21 | 1.41 | 0.028 | 0.029 | 0.47 | 0.46 | 0.026 | 0.018 | 0.009 | 0.016 | 0.003 | 0.0075 | 732.2511 | 533.4023 | 23.75
1 | 0.22 | 1.46 | 0.034 | 0.031 | 0.56 | 0.48 | 0.028 | 0.027 | 0.011 | 0.017 | 0 | 0.0114 | 692.0631 | 499.0053 | 24.25
1 | 0.22 | 1.4 | 0.029 | 0.032 | 0.54 | 0.47 | 0.028 | 0.026 | 0.011 | 0.017 | 0 | 0.0128 | 687.5642 | 500.8385 | 24.25
1 | 0.23 | 1.4 | 0.021 | 0.022 | 0.51 | 0.47 | 0.029 | 0.014 | 0.008 | 0.015 | 0.006 | 0.0075 | 683.2273 | 505.3488 | 23.75
1 | 0.22 | 1.47 | 0.024 | 0.022 | 0.55 | 0.47 | 0.028 | 0.015 | 0.008 | 0.017 | 0.007 | 0.0075 | 700.1304 | 519.1481 | 24.25
1 | 0.21 | 1.41 | 0.029 | 0.035 | 0.5 | 0.46 | 0.029 | 0.029 | 0.012 | 0.015 | 0 | 0.0108 | 674.9291 | 491.7496 | 25.5
1 | 0.22 | 1.43 | 0.025 | 0.036 | 0.47 | 0.47 | 0.03 | 0.028 | 0.012 | 0.015 | 0 | 0.0111 | 690.6285 | 502.1745 | 25.75
1 | 0.22 | 1.46 | 0.023 | 0.024 | 0.53 | 0.48 | 0.029 | 0.023 | 0.008 | 0.017 | 0.007 | 0.0075 | 675.6117 | 485.7659 | 26
1 | 0.22 | 1.37 | 0.03 | 0.033 | 0.54 | 0.46 | 0.029 | 0.028 | 0.012 | 0.016 | 0 | 0.0113 | 683.4393 | 493.3833 | 25.25
1 | 0.2 | 1.45 | 0.024 | 0.033 | 0.49 | 0.45 | 0.03 | 0.025 | 0.011 | 0.015 | 0 | 0.0111 | 676.132 | 493.2171 | 24.75
1 | 0.23 | 1.42 | 0.026 | 0.027 | 0.49 | 0.48 | 0.029 | 0.015 | 0.01 | 0.015 | 0.006 | 0.0075 | 697.3631 | 514.1669 | 23.75
1 | 0.21 | 1.4 | 0.023 | 0.021 | 0.52 | 0.45 | 0.028 | 0.014 | 0.005 | 0.014 | 0.007 | 0.0075 | 706.924 | 514.8192 | 24.75
1 | 0.21 | 1.35 | 0.032 | 0.023 | 0.49 | 0.45 | 0.027 | 0.022 | 0.011 | 0.015 | 0 | 0.0164 | 680.9722 | 489.8124 | 27.25
1 | 0.22 | 1.36 | 0.025 | 0.023 | 0.49 | 0.46 | 0.028 | 0.012 | 0.007 | 0.016 | 0.006 | 0.0075 | 714.7715 | 514.7463 | 27.25
1 | 0.22 | 1.34 | 0.029 | 0.026 | 0.46 | 0.45 | 0.026 | 0.024 | 0.012 | 0.017 | 0 | 0.0114 | 690.9457 | 498.6778 | 26.75
1 | 0.22 | 1.39 | 0.029 | 0.032 | 0.52 | 0.47 | 0.031 | 0.031 | 0.011 | 0.017 | 0.001 | 0.0115 | 681.9745 | 494.9726 | 26.25
1 | 0.23 | 1.43 | 0.026 | 0.022 | 0.53 | 0.48 | 0.029 | 0.025 | 0.012 | 0.017 | 0.001 | 0.0116 | 686.1943 | 484.9919 | 28.25
1 | 0.23 | 1.43 | 0.024 | 0.026 | 0.53 | 0.48 | 0.026 | 0.023 | 0.01 | 0.017 | 0.001 | 0.0113 | 705.352 | 524.1657 | 27
1 | 0.22 | 1.42 | 0.025 | 0.028 | 0.55 | 0.47 | 0.03 | 0.029 | 0.013 | 0.017 | 0.001 | 0.0127 | 661.2518 | 494.4146 | 27.25
1 | 0.22 | 1.41 | 0.023 | 0.019 | 0.53 | 0.47 | 0.03 | 0.024 | 0.01 | 0.016 | 0.001 | 0.0115 | 690.9457 | 504.7727 | 26.5
1 | 0.2 | 1.41 | 0.026 | 0.033 | 0.53 | 0.45 | 0.027 | 0.024 | 0.011 | 0.015 | 0 | 0.0121 | 666.2403 | 484.9919 | 27.25
1 | 0.2 | 1.39 | 0.026 | 0.039 | 0.46 | 0.45 | 0.031 | 0.029 | 0.011 | 0.017 | 0 | 0.0114 | 666.0118 | 492.5828 | 27.25
1 | 0.19 | 1.4 | 0.022 | 0.034 | 0.52 | 0.44 | 0.028 | 0.02 | 0.009 | 0.014 | 0.005 | 0.0075 | 670.9986 | 494.2451 | 27
1 | 0.24 | 1.45 | 0.026 | 0.025 | 0.54 | 0.49 | 0.031 | 0.025 | 0.011 | 0.017 | 0.001 | 0.0117 | 710.3388 | 504.7727 | 26.75
1 | 0.21 | 1.45 | 0.021 | 0.031 | 0.48 | 0.46 | 0.028 | 0.026 | 0.014 | 0.016 | 0 | 0.0106 | 690.9457 | 504.2186 | 26.25
1 | 0.23 | 1.49 | 0.024 | 0.022 | 0.57 | 0.49 | 0.031 | 0.026 | 0.01 | 0.016 | 0.001 | 0.0117 | 695.9325 | 494.7992 | 26
1 | 0.21 | 1.4 | 0.022 | 0.017 | 0.5 | 0.46 | 0.026 | 0.026 | 0.006 | 0.015 | 0.006 | 0.0075 | 697.602 | 492.197 | 26.25
1 | 0.22 | 1.4 | 0.022 | 0.038 | 0.47 | 0.47 | 0.028 | 0.028 | 0.012 | 0.019 | 0.001 | 0.0122 | 691.9628 | 504.9608 | 26.75
1 | 0.2 | 1.34 | 0.023 | 0.03 | 0.49 | 0.44 | 0.028 | 0.026 | 0.012 | 0.016 | 0.001 | 0.0113 | 686.1943 | 494.4146 | 26.5
1 | 0.22 | 1.49 | 0.023 | 0.038 | 0.52 | 0.48 | 0.03 | 0.026 | 0.012 | 0.015 | 0 | 0.0114 | 704.6529 | 506.2609 | 26.25
1 | 0.23 | 1.36 | 0.021 | 0.03 | 0.52 | 0.47 | 0.03 | 0.023 | 0.011 | 0.016 | 0 | 0.0113 | 724.745 | 504.7727 | 25.75
1 | 0.21 | 1.41 | 0.025 | 0.032 | 0.49 | 0.46 | 0.028 | 0.025 | 0.012 | 0.017 | 0 | 0.0116 | 682.9798 | 486.255 | 26.5
1 | 0.22 | 1.4 | 0.021 | 0.033 | 0.51 | 0.47 | 0.029 | 0.025 | 0.012 | 0.019 | 0 | 0.0151 | 705.2086 | 513.4852 | 26.25
1 | 0.22 | 1.42 | 0.02 | 0.03 | 0.5 | 0.47 | 0.03 | 0.024 | 0.011 | 0.016 | 0 | 0.0125 | 698.1489 | 509.009 | 25.25
1 | 0.23 | 1.43 | 0.024 | 0.025 | 0.48 | 0.48 | 0.03 | 0.031 | 0.011 | 0.017 | 0 | 0.0116 | 683.6853 | 481.7506 | 25.75
1 | 0.23 | 1.48 | 0.027 | 0.03 | 0.54 | 0.48 | 0.028 | 0.017 | 0.007 | 0.013 | 0.002 | 0.0075 | 653.8528 | 485.7659 | 25.25
1 | 0.22 | 1.43 | 0.02 | 0.023 | 0.5 | 0.47 | 0.029 | 0.028 | 0.012 | 0.019 | 0.001 | 0.012 | 707.2241 | 522.1978 | 25.5
1 | 0.23 | 1.4 | 0.03 | 0.026 | 0.52 | 0.48 | 0.029 | 0.026 | 0.011 | 0.015 | 0.001 | 0.0225 | 701.0748 | 513.2376 | 25
1 | 0.22 | 1.41 | 0.026 | 0.025 | 0.53 | 0.47 | 0.029 | 0.026 | 0.011 | 0.015 | 0.001 | 0.0118 | 693.0187 | 502.629 | 25.75
1 | 0.23 | 1.47 | 0.023 | 0.035 | 0.52 | 0.49 | 0.028 | 0.018 | 0.006 | 0.014 | 0.005 | 0.0075 | 677.1265 | 489.79 | 25.25
1 | 0.23 | 1.42 | 0.021 | 0.029 | 0.51 | 0.48 | 0.029 | 0.026 | 0.01 | 0.016 | 0 | 0.0117 | 674.4115 | 489.79 | 26.25
1 | 0.21 | 1.41 | 0.021 | 0.026 | 0.5 | 0.46 | 0.026 | 0.019 | 0.011 | 0.015 | 0.003 | 0.0075 | 643.8446 | 466.026 | 24.75
1 | 0.2 | 1.39 | 0.021 | 0.024 | 0.5 | 0.44 | 0.027 | 0.027 | 0.014 | 0.016 | 0 | 0.0135 | 665.1804 | 484.9029 | 25.75
1 | 0.23 | 1.43 | 0.028 | 0.026 | 0.54 | 0.48 | 0.029 | 0.025 | 0.01 | 0.015 | 0 | 0.0117 | 662.4654 | 463.1828 | 26.25
1 | 0.23 | 1.41 | 0.02 | 0.029 | 0.52 | 0.48 | 0.029 | 0.024 | 0.01 | 0.015 | 0 | 0.0115 | 692.2417 | 495.3906 | 25.25
1 | 0.22 | 1.36 | 0.027 | 0.026 | 0.48 | 0.46 | 0.027 | 0.019 | 0.014 | 0.017 | 0.005 | 0.0075 | 722.6259 | 529.0356 | 24
1 | 0.21 | 1.41 | 0.023 | 0.021 | 0.51 | 0.46 | 0.029 | 0.029 | 0.014 | 0.023 | 0.002 | 0.0114 | 643.8446 | 463.8509 | 25.75
1 | 0.23 | 1.42 | 0.03 | 0.017 | 0.59 | 0.48 | 0.034 | 0.022 | 0.011 | 0.016 | 0.001 | 0.0125 | 704.7518 | 505.3043 | 26.25
1 | 0.24 | 1.44 | 0.016 | 0.031 | 0.51 | 0.49 | 0.028 | 0.019 | 0.008 | 0.015 | 0.006 | 0.0075 | 679.5269 | 475.2886 | 26.25
1 | 0.23 | 1.49 | 0.025 | 0.023 | 0.54 | 0.49 | 0.029 | 0.023 | 0.011 | 0.016 | 0.001 | 0.0112 | 702.1322 | 508.7994 | 25.5
1 | 0.23 | 1.41 | 0.018 | 0.029 | 0.54 | 0.48 | 0.028 | 0.025 | 0.01 | 0.016 | 0.001 | 0.0114 | 722.6259 | 523.4726 | 24.75
1 | 0.23 | 1.4 | 0.028 | 0.027 | 0.49 | 0.48 | 0.03 | 0.023 | 0.01 | 0.015 | 0 | 0.0113 | 708.4991 | 503.4654 | 24.75
1 | 0.21 | 1.38 | 0.02 | 0.022 | 0.54 | 0.45 | 0.031 | 0.022 | 0.01 | 0.016 | 0 | 0.0121 | 694.4843 | 507.3578 | 24.75
1 | 0.23 | 1.42 | 0.027 | 0.021 | 0.52 | 0.48 | 0.031 | 0.029 | 0.011 | 0.016 | 0 | 0.0119 | 688.6919 | 501.7772 | 25.75
1 | 0.22 | 1.41 | 0.029 | 0.023 | 0.51 | 0.47 | 0.028 | 0.024 | 0.011 | 0.014 | 0 | 0.0116 | 704.4421 | 495.5574 | 25.25
1 | 0.23 | 1.46 | 0.03 | 0.028 | 0.54 | 0.49 | 0.03 | 0.027 | 0.01 | 0.014 | 0 | 0.0112 | 730.8059 | 534.3706 | 26.25
1 | 0.22 | 1.4 | 0.021 | 0.03 | 0.52 | 0.47 | 0.03 | 0.02 | 0.008 | 0.014 | 0.007 | 0.0075 | 737.489 | 530.8148 | 26.75
1 | 0.22 | 1.4 | 0.029 | 0.028 | 0.5 | 0.47 | 0.029 | 0.026 | 0.011 | 0.015 | 0 | 0.0114 | 692.2005 | 495.1426 | 26.75
1 | 0.24 | 1.43 | 0.031 | 0.022 | 0.55 | 0.49 | 0.029 | 0.023 | 0.011 | 0.015 | 0.001 | 0.0116 | 702.1922 | 505.6894 | 27
1 | 0.2 | 1.38 | 0.024 | 0.028 | 0.45 | 0.44 | 0.033 | 0.026 | 0.013 | 0.018 | 0 | 0.0032 | 671.4466 | 478.0438 | 26.75
1 | 0.2 | 1.47 | 0.033 | 0.025 | 0.5 | 0.46 | 0.031 | 0.024 | 0.012 | 0.018 | 0 | 0.0037 | 690.3477 | 497.1595 | 27.75
1 | 0.21 | 1.46 | 0.023 | 0.022 | 0.52 | 0.47 | 0.032 | 0.025 | 0.012 | 0.017 | 0 | 0.0037 | 718.8449 | 517.9014 | 27.25
1 | 0.22 | 1.43 | 0.012 | 0.033 | 0.52 | 0.48 | 0.03 | 0.058 | 0.011 | 0.019 | 0.001 | 0.0146 | 711.6287 | 507.9097 | 27.75
1 | 0.22 | 1.53 | 0.031 | 0.035 | 0.51 | 0.49 | 0.033 | 0.029 | 0.012 | 0.019 | 0 | 0.0039 | 732.7535 | 526.5627 | 26.25
1 | 0.23 | 1.42 | 0.028 | 0.03 | 0.54 | 0.48 | 0.03 | 0.018 | 0.006 | 0.012 | 0.005 | 0.0075 | 731.6017 | 530.5379 | 27.25
1 | 0.22 | 1.42 | 0.029 | 0.03 | 0.53 | 0.47 | 0.029 | 0.018 | 0.008 | 0.013 | 0.006 | 0.0075 | 735.2598 | 535.6571 | 26.75
1 | 0.23 | 1.41 | 0.027 | 0.03 | 0.52 | 0.48 | 0.029 | 0.022 | 0.007 | 0.013 | 0.006 | 0.0075 | 701.571 | 508.9936 | 26.25
1 | 0.22 | 1.43 | 0.019 | 0.026 | 0.51 | 0.47 | 0.03 | 0.027 | 0.011 | 0.016 | 0.001 | 0.0115 | 707.6749 | 518.6651 | 26.75
1 | 0.21 | 1.44 | 0.024 | 0.026 | 0.5 | 0.46 | 0.03 | 0.032 | 0.013 | 0.019 | 0.001 | 0.0037 | 699.6251 | 509.1655 | 26.75
1 | 0.22 | 1.43 | 0.023 | 0.031 | 0.48 | 0.47 | 0.028 | 0.031 | 0.013 | 0.022 | 0.002 | 0.013 | 711.8733 | 515.8583 | 26.25
1 | 0.21 | 1.45 | 0.031 | 0.025 | 0.53 | 0.46 | 0.03 | 0.025 | 0.01 | 0.015 | 0.001 | 0.0125 | 692.4384 | 498.6445 | 26.75
1 | 0.24 | 1.38 | 0.024 | 0.021 | 0.52 | 0.48 | 0.028 | 0.027 | 0.011 | 0.017 | 0.001 | 0.0115 | 703.4697 | 506.6094 | 27.75
1 | 0.22 | 1.45 | 0.027 | 0.024 | 0.54 | 0.47 | 0.029 | 0.027 | 0.012 | 0.018 | 0 | 0.0027 | 702.1922 | 505.6894 | 27.25
1 | 0.21 | 1.51 | 0.021 | 0.033 | 0.52 | 0.47 | 0.03 | 0.026 | 0.011 | 0.017 | 0.001 | 0.0125 | 718.7019 | 523.3965 | 25.75
1 | 0.23 | 1.44 | 0.035 | 0.027 | 0.54 | 0.48 | 0.029 | 0.025 | 0.01 | 0.016 | 0.001 | 0.0115 | 703.4697 | 516.6192 | 25.75
1 | 0.21 | 1.47 | 0.02 | 0.029 | 0.53 | 0.47 | 0.03 | 0.043 | 0.007 | 0.012 | 0.006 | 0.0075 | 716.1684 | 525.8427 | 26.75
1 | 0.21 | 1.43 | 0.023 | 0.023 | 0.49 | 0.46 | 0.03 | 0.029 | 0.013 | 0.02 | 0.001 | 0.0031 | 680.2948 | 487.1718 | 27
1 | 0.22 | 1.49 | 0.018 | 0.022 | 0.54 | 0.48 | 0.031 | 0.029 | 0.013 | 0.017 | 0.002 | 0.0118 | 692.5306 | 506.9826 | 25.5
1 | 0.22 | 1.45 | 0.024 | 0.024 | 0.52 | 0.47 | 0.029 | 0.026 | 0.014 | 0.016 | 0.001 | 0.0111 | 703.4697 | 508.8338 | 26.75
1 | 0.22 | 1.42 | 0.032 | 0.018 | 0.51 | 0.47 | 0.029 | 0.022 | 0.011 | 0.015 | 0.001 | 0.0114 | 702.1922 | 505.6894 | 26
1 | 0.2 | 1.38 | 0.03 | 0.021 | 0.5 | 0.44 | 0.028 | 0.024 | 0.011 | 0.015 | 0 | 0.0116 | 679.2086 | 498.4916 | 26.75
1 | 0.22 | 1.43 | 0.027 | 0.027 | 0.53 | 0.47 | 0.031 | 0.026 | 0.01 | 0.015 | 0.001 | 0.0111 | 701.0976 | 513.5567 | 25.5
1 | 0.2 | 1.34 | 0.02 | 0.031 | 0.48 | 0.43 | 0.03 | 0.016 | 0.006 | 0.014 | 0.005 | 0.0075 | 722.5287 | 528.5984 | 24.5
1 | 0.2 | 1.38 | 0.028 | 0.018 | 0.53 | 0.44 | 0.03 | 0.024 | 0.011 | 0.015 | 0.001 | 0.0116 | 680.2057 | 484.2799 | 27.25
1 | 0.21 | 1.4 | 0.022 | 0.025 | 0.5 | 0.46 | 0.028 | 0.024 | 0.01 | 0.016 | 0 | 0.0118 | 665.2622 | 482.0661 | 28
1 | 0.22 | 1.51 | 0.023 | 0.033 | 0.55 | 0.48 | 0.031 | 0.026 | 0.011 | 0.015 | 0.001 | 0.0115 | 695.1304 | 508.6056 | 26.5
1 | 0.2 | 1.49 | 0.021 | 0.035 | 0.52 | 0.46 | 0.032 | 0.026 | 0.011 | 0.016 | 0 | 0.0122 | 688.8851 | 501.0073 | 26.25
1 | 0.21 | 1.45 | 0.023 | 0.031 | 0.47 | 0.47 | 0.03 | 0.04 | 0.011 | 0.016 | 0 | 0.0133 | 685.4217 | 497.1799 | 26.25
1 | 0.19 | 1.4 | 0.022 | 0.024 | 0.52 | 0.44 | 0.029 | 0.015 | 0.009 | 0.014 | 0.007 | 0.0075 | 681.0315 | 495.939 | 27
1 | 0.2 | 1.42 | 0.029 | 0.021 | 0.5 | 0.45 | 0.026 | 0.025 | 0.011 | 0.014 | 0 | 0.0113 | 663.2756 | 479.463 | 26.25
1 | 0.22 | 1.46 | 0.023 | 0.035 | 0.49 | 0.48 | 0.031 | 0.026 | 0.011 | 0.019 | 0 | 0.0028 | 715.3322 | 526.795 | 24.25
1 | 0.22 | 1.39 | 0.023 | 0.027 | 0.51 | 0.46 | 0.03 | 0.018 | 0.007 | 0.014 | 0.006 | 0.0075 | 702.4994 | 517.3445 | 24.25
1 | 0.21 | 1.41 | 0.019 | 0.036 | 0.54 | 0.47 | 0.029 | 0.062 | 0.011 | 0.015 | 0.001 | 0.0139 | 695.1492 | 504.2046 | 26.75
1 | 0.22 | 1.38 | 0.03 | 0.019 | 0.51 | 0.46 | 0.028 | 0.026 | 0.01 | 0.015 | 0 | 0.0112 | 670.2434 | 494.2422 | 25.75
1 | 0.21 | 1.36 | 0.024 | 0.025 | 0.49 | 0.45 | 0.03 | 0.025 | 0.01 | 0.015 | 0 | 0.0238 | 695.9325 | 506.9891 | 26.25
1 | 0.22 | 1.45 | 0.028 | 0.025 | 0.47 | 0.48 | 0.032 | 0.028 | 0.01 | 0.015 | 0 | 0.0119 | 696.3408 | 508.4393 | 25.5
1 | 0.2 | 1.42 | 0.025 | 0.028 | 0.5 | 0.45 | 0.029 | 0.025 | 0.012 | 0.016 | 0 | 0.0118 | 660.5154 | 475.8318 | 27.25
1 | 0.2 | 1.41 | 0.027 | 0.024 | 0.48 | 0.45 | 0.028 | 0.026 | 0.012 | 0.016 | 0 | 0.0135 | 668.0295 | 479.2987 | 27.5
1 | 0.22 | 1.49 | 0.022 | 0.023 | 0.47 | 0.48 | 0.03 | 0.023 | 0.011 | 0.015 | 0 | 0.0127 | 686.393 | 493.5177 | 27.25
1 | 0.22 | 1.39 | 0.025 | 0.024 | 0.52 | 0.46 | 0.03 | 0.025 | 0.01 | 0.015 | 0 | 0.0122 | 711.7531 | 523.5758 | 25.5
1 | 0.21 | 1.45 | 0.027 | 0.033 | 0.53 | 0.47 | 0.032 | 0.028 | 0.012 | 0.015 | 0.001 | 0.0117 | 704.9847 | 522.0697 | 23.75
1 | 0.23 | 1.45 | 0.03 | 0.029 | 0.52 | 0.49 | 0.033 | 0.022 | 0.008 | 0.014 | 0.007 | 0.0075 | 666.3642 | 475.9744 | 25.75
1 | 0.2 | 1.42 | 0.02 | 0.027 | 0.52 | 0.45 | 0.029 | 0.026 | 0.011 | 0.015 | 0 | 0.0112 | 680.5074 | 492.8375 | 26
1 | 0.22 | 1.43 | 0.028 | 0.032 | 0.5 | 0.47 | 0.03 | 0.026 | 0.011 | 0.015 | 0.001 | 0.0113 | 678.1032 | 490.4965 | 25.5
1 | 0.21 | 1.44 | 0.024 | 0.023 | 0.5 | 0.46 | 0.029 | 0.015 | 0.008 | 0.014 | 0.006 | 0.0075 | 663.6443 | 488.4857 | 25
1 | 0.21 | 1.41 | 0.021 | 0.025 | 0.53 | 0.46 | 0.029 | 0.023 | 0.01 | 0.015 | 0 | 0.0131 | 667.5768 | 492.1274 | 27.25
1 | 0.21 | 1.41 | 0.029 | 0.029 | 0.47 | 0.46 | 0.03 | 0.024 | 0.01 | 0.015 | 0 | 0.0121 | 668.5401 | 475.9744 | 27.5
1 | 0.23 | 1.43 | 0.031 | 0.027 | 0.54 | 0.48 | 0.032 | 0.017 | 0.01 | 0.013 | 0.007 | 0.0075 | 677.3542 | 489.9547 | 24.75
1 | 0.21 | 1.47 | 0.026 | 0.026 | 0.5 | 0.47 | 0.031 | 0.024 | 0.011 | 0.016 | 0 | 0.0138 | 714.2336 | 512.4205 | 26
1 | 0.21 | 1.4 | 0.022 | 0.029 | 0.49 | 0.46 | 0.03 | 0.025 | 0.01 | 0.016 | 0.001 | 0.0146 | 688.123 | 510.2446 | 26
1 | 0.21 | 1.31 | 0.023 | 0.032 | 0.46 | 0.44 | 0.03 | 0.017 | 0.007 | 0.014 | 0.005 | 0.0075 | 700.7112 | 516.0276 | 25.5
1 | 0.2 | 1.38 | 0.024 | 0.026 | 0.51 | 0.44 | 0.029 | 0.025 | 0.01 | 0.015 | 0.001 | 0.0113 | 685.959 | 487.596 | 25.5
1 | 0.21 | 1.49 | 0.025 | 0.02 | 0.57 | 0.47 | 0.029 | 0.024 | 0.012 | 0.017 | 0.001 | 0.0126 | 680.5074 | 490.6616 | 25.75
1 | 0.23 | 1.38 | 0.021 | 0.023 | 0.52 | 0.47 | 0.028 | 0.023 | 0.011 | 0.015 | 0 | 0.0113 | 693.0187 | 497.7332 | 26.25
1 | 0.21 | 1.44 | 0.024 | 0.024 | 0.51 | 0.46 | 0.03 | 0.024 | 0.01 | 0.015 | 0 | 0.0117 | 671.034 | 485.6024 | 25.75
1 | 0.21 | 1.4 | 0.03 | 0.036 | 0.46 | 0.45 | 0.029 | 0.016 | 0.006 | 0.012 | 0.006 | 0.0075 | 668.5401 | 485.7659 | 25.25
1 | 0.23 | 1.38 | 0.035 | 0.024 | 0.53 | 0.47 | 0.03 | 0.015 | 0.006 | 0.013 | 0.005 | 0.0075 | 688.123 | 502.629 | 24.25
1 | 0.2 | 1.4 | 0.029 | 0.028 | 0.51 | 0.45 | 0.03 | 0.028 | 0.013 | 0.019 | 0 | 0.0029 | 687.1315 | 499.732 | 24.75
1 | 0.21 | 1.56 | 0.014 | 0.04 | 0.52 | 0.49 | 0.033 | 0.032 | 0.008 | 0.014 | 0.007 | 0.0075 | 668.5401 | 461.2872 | 26
1 | 0.22 | 1.44 | 0.024 | 0.027 | 0.54 | 0.47 | 0.029 | 0.03 | 0.011 | 0.02 | 0.001 | 0.0029 | 673.4358 | 483.59 | 26.75
1 | 0.22 | 1.42 | 0.022 | 0.024 | 0.51 | 0.47 | 0.031 | 0.034 | 0.014 | 0.015 | 0 | 0.0117 | 682.2088 | 500.6935 | 28.25
1 | 0.2 | 1.37 | 0.016 | 0.024 | 0.48 | 0.43 | 0.027 | 0.013 | 0.002 | 0.011 | 0.003 | 0.0075 | 694.1824 | 505.5157 | 26.75
1 | 0.24 | 1.41 | 0.03 | 0.021 | 0.5 | 0.49 | 0.029 | 0.027 | 0.012 | 0.015 | 0 | 0.0121 | 717.1254 | 508.6587 | 26.25
1 | 0.23 | 1.4 | 0.022 | 0.028 | 0.49 | 0.48 | 0.03 | 0.025 | 0.01 | 0.013 | 0.001 | 0.0102 | 687.9813 | 501.2594 | 26.75
1 | 0.22 | 1.48 | 0.022 | 0.023 | 0.54 | 0.48 | 0.028 | 0.027 | 0.011 | 0.015 | 0 | 0.0119 | 721.8802 | 524.5996 | 25.75
1 | 0.2 | 1.36 | 0.021 | 0.018 | 0.48 | 0.44 | 0.027 | 0.024 | 0.012 | 0.014 | 0 | 0.0117 | 678.5252 | 488.8543 | 27.25
1 | 0.21 | 1.42 | 0.023 | 0.024 | 0.53 | 0.46 | 0.03 | 0.027 | 0.012 | 0.015 | 0 | 0.0118 | 666.0118 | 484.8256 | 27.75
1 | 0.2 | 1.43 | 0.025 | 0.026 | 0.55 | 0.45 | 0.031 | 0.021 | 0.01 | 0.013 | 0.004 | 0.0075 | 692.9828 | 506.2609 | 26.5
1 | 0.21 | 1.56 | 0.018 | 0.022 | 0.55 | 0.48 | 0.03 | 0.026 | 0.012 | 0.014 | 0.001 | 0.0117 | 697.9843 | 510.1509 | 26.75
1 | 0.22 | 1.43 | 0.017 | 0.022 | 0.47 | 0.47 | 0.028 | 0.024 | 0.012 | 0.014 | 0 | 0.0126 | 713.6039 | 502.7412 | 26
1 | 0.21 | 1.42 | 0.02 | 0.021 | 0.49 | 0.46 | 0.029 | 0.026 | 0.011 | 0.015 | 0 | 0.0118 | 731.0234 | 523.2886 | 26.25
1 | 0.22 | 1.41 | 0.028 | 0.031 | 0.52 | 0.47 | 0.028 | 0.026 | 0.012 | 0.015 | 0 | 0.0115 | 698.1489 | 509.7595 | 26.75
1 | 0.23 | 1.42 | 0.023 | 0.025 | 0.52 | 0.48 | 0.029 | 0.025 | 0.011 | 0.015 | 0 | 0.0155 | 706.9451 | 522.7177 | 26.25
1 | 0.21 | 1.45 | 0.027 | 0.019 | 0.54 | 0.46 | 0.029 | 0.027 | 0.012 | 0.016 | 0 | 0.0127 | 685.959 | 484.8256 | 27.25
1 | 0.22 | 1.48 | 0.023 | 0.031 | 0.55 | 0.48 | 0.029 | 0.03 | 0.011 | 0.015 | 0 | 0.0119 | 728.7654 | 511.9986 | 25.75
1 | 0.21 | 1.36 | 0.023 | 0.016 | 0.49 | 0.45 | 0.027 | 0.027 | 0.012 | 0.016 | 0 | 0.0115 | 707.0832 | 499.0524 | 26
1 | 0.24 | 1.46 | 0.031 | 0.021 | 0.58 | 0.5 | 0.03 | 0.03 | 0.012 | 0.016 | 0.001 | 0.0117 | 670.9986 | 482.6093 | 27.75
1 | 0.24 | 1.4 | 0.022 | 0.026 | 0.49 | 0.48 | 0.03 | 0.02 | 0.007 | 0.014 | 0.004 | 0.0267 | 700.1304 | 501.4372 | 26.75
1 | 0.21 | 1.42 | 0.018 | 0.024 | 0.52 | 0.46 | 0.029 | 0.026 | 0.012 | 0.014 | 0 | 0.0116 | 715.8235 | 510.5098 | 25.75
1 | 0.23 | 1.42 | 0.023 | 0.02 | 0.51 | 0.48 | 0.028 | 0.027 | 0.012 | 0.015 | 0 | 0.0117 | 693.1621 | 494.7992 | 26.75
1 | 0.21 | 1.48 | 0.019 | 0.022 | 0.53 | 0.47 | 0.028 | 0.026 | 0.012 | 0.014 | 0 | 0.0135 | 706.9451 | 522.1628 | 26.5
1 | 0.22 | 1.39 | 0.027 | 0.025 | 0.54 | 0.46 | 0.031 | 0.026 | 0.009 | 0.014 | 0.002 | 0.0107 | 715.8235 | 505.5157 | 25.75
1 | 0.2 | 1.44 | 0.023 | 0.022 | 0.55 | 0.45 | 0.03 | 0.027 | 0.012 | 0.016 | 0 | 0.0114 | 690.9171 | 491.7639 | 26.5
1 | 0.22 | 1.42 | 0.029 | 0.033 | 0.48 | 0.47 | 0.028 | 0.028 | 0.011 | 0.015 | 0 | 0.0117 | 693.6986 | 476.7439 | 25.75
1 | 0.22 | 1.41 | 0.03 | 0.027 | 0.52 | 0.47 | 0.028 | 0.028 | 0.011 | 0.016 | 0 | 0.0112 | 673.4358 | 505.3488 | 25.25
1 | 0.21 | 1.42 | 0.02 | 0.025 | 0.53 | 0.46 | 0.027 | 0.026 | 0.011 | 0.012 | 0 | 0.0119 | 693.4598 | 476.5798 | 27.5
1 | 0.2 | 1.37 | 0.03 | 0.021 | 0.5 | 0.44 | 0.027 | 0.026 | 0.011 | 0.016 | 0 | 0.0114 | 690.2989 | 495.5574 | 26
1 | 0.23 | 1.47 | 0.033 | 0.027 | 0.53 | 0.49 | 0.028 | 0.03 | 0.011 | 0.015 | 0 | 0.0118 | 704.4421 | 505.3488 | 26.5
1 | 0.23 | 1.39 | 0.025 | 0.02 | 0.5 | 0.48 | 0.028 | 0.034 | 0.012 | 0.016 | 0 | 0.0112 | 706.618 | 510.2446 | 25
1 | 0.23 | 1.5 | 0.032 | 0.027 | 0.55 | 0.5 | 0.03 | 0.03 | 0.012 | 0.016 | 0 | 0.0116 | 673.4358 | 485.7659 | 27
1 | 0.22 | 1.44 | 0.036 | 0.023 | 0.51 | 0.47 | 0.029 | 0.028 | 0.012 | 0.016 | 0 | 0.0118 | 683.2273 | 485.7659 | 26.25
1 | 0.22 | 1.39 | 0.03 | 0.025 | 0.5 | 0.46 | 0.029 | 0.028 | 0.012 | 0.015 | 0 | 0.0114 | 678.1032 | 470.9201 | 26.75
1 | 0.22 | 1.44 | 0.027 | 0.026 | 0.5 | 0.47 | 0.029 | 0.026 | 0.012 | 0.015 | 0 | 0.0111 | 680.5074 | 485.7659 | 26.25
1 | 0.22 | 1.41 | 0.03 | 0.023 | 0.53 | 0.47 | 0.029 | 0.027 | 0.01 | 0.015 | 0 | 0.0113 | 678.1032 | 488.3213 | 26.75
1 | 0.24 | 1.46 | 0.036 | 0.021 | 0.55 | 0.5 | 0.031 | 0.028 | 0.011 | 0.015 | 0 | 0.0114 | 658.7486 | 485.7659 | 27
1 | 0.21 | 1.47 | 0.025 | 0.02 | 0.58 | 0.47 | 0.027 | 0.028 | 0.011 | 0.015 | 0 | 0.0113 | 708.4746 | 506.6094 | 27
1 | 0.23 | 1.39 | 0.036 | 0.02 | 0.51 | 0.47 | 0.027 | 0.026 | 0.011 | 0.016 | 0 | 0.0117 | 693.0187 | 483.046 | 27.25
1 | 0.22 | 1.42 | 0.017 | 0.018 | 0.53 | 0.47 | 0.028 | 0.025 | 0.011 | 0.012 | 0 | 0.0111 | 685.4032 | 475.9744 | 26.5
1 | 0.24 | 1.46 | 0.029 | 0.026 | 0.5 | 0.5 | 0.029 | 0.027 | 0.012 | 0.016 | 0 | 0.0115 | 682.973 | 469.3364 | 28
1 | 0.2 | 1.42 | 0.033 | 0.025 | 0.53 | 0.45 | 0.028 | 0.027 | 0.011 | 0.016 | 0 | 0.0116 | 704.6546 | 500.8656 | 27
1 | 0.21 | 1.45 | 0.031 | 0.023 | 0.55 | 0.47 | 0.029 | 0.03 | 0.011 | 0.015 | 0 | 0.0113 | 663.6443 | 492.8375 | 25.5
1 | 0.21 | 1.41 | 0.028 | 0.027 | 0.5 | 0.46 | 0.027 | 0.028 | 0.012 | 0.016 | 0 | 0.011 | 698.4647 | 516.6192 | 25.25
1 | 0.2 | 1.4 | 0.019 | 0.022 | 0.52 | 0.45 | 0.027 | 0.03 | 0.012 | 0.015 | 0 | 0.0116 | 667.5768 | 475.2886 | 26.25
1 | 0.21 | 1.4 | 0.031 | 0.029 | 0.49 | 0.46 | 0.029 | 0.027 | 0.011 | 0.016 | 0 | 0.0118 | 684.4156 | 489.9547 | 26.25
1 | 0.2 | 1.39 | 0.021 | 0.023 | 0.47 | 0.44 | 0.027 | 0.028 | 0.012 | 0.017 | 0 | 0.0114 | 720.0052 | 531.5511 | 24
1 | 0.2 | 1.42 | 0.024 | 0.016 | 0.54 | 0.45 | 0.028 | 0.026 | 0.012 | 0.018 | 0 | 0.0117 | 718.9481 | 519.1481 | 24.75
1 | 0.23 | 1.46 | 0.027 | 0.039 | 0.53 | 0.49 | 0.027 | 0.026 | 0.008 | 0.016 | 0.007 | 0.0075 | 678.56 | 485.9295 | 26.25
1 | 0.23 | 1.42 | 0.023 | 0.027 | 0.53 | 0.48 | 0.029 | 0.027 | 0.012 | 0.016 | 0 | 0.0119 | 665.2622 | 472.1037 | 26.75
1 | 0.21 | 1.38 | 0.02 | 0.019 | 0.53 | 0.45 | 0.029 | 0.029 | 0.012 | 0.017 | 0 | 0.0113 | 709.5392 | 509.1857 | 26
1 | 0.2 | 1.44 | 0.028 | 0.025 | 0.54 | 0.46 | 0.031 | 0.028 | 0.012 | 0.016 | 0 | 0.0118 | 682.2088 | 495.6977 | 26.75
1 | 0.22 | 1.44 | 0.026 | 0.027 | 0.53 | 0.47 | 0.03 | 0.028 | 0.012 | 0.015 | 0 | 0.0118 | 705.1115 | 504.2046 | 25.5
1 | 0.2 | 1.46 | 0.022 | 0.029 | 0.55 | 0.46 | 0.03 | 0.03 | 0.012 | 0.017 | 0 | 0.0116 | 682.2088 | 495.6977 | 25
1 | 0.21 | 1.42 | 0.02 | 0.027 | 0.52 | 0.46 | 0.027 | 0.028 | 0.011 | 0.013 | 0 | 0.0118 | 706.1482 | 509.9344 | 25.25
1 | 0.23 | 1.53 | 0.021 | 0.026 | 0.55 | 0.5 | 0.032 | 0.029 | 0.013 | 0.018 | 0 | 0.0129 | 723.9293 | 532.9846 | 24.25
1 | 0.21 | 1.41 | 0.027 | 0.029 | 0.48 | 0.46 | 0.028 | 0.028 | 0.012 | 0.016 | 0 | 0.0119 | 724.1773 | 525.9698 | 25
1 | 0.21 | 1.38 | 0.026 | 0.022 | 0.51 | 0.45 | 0.027 | 0.027 | 0.012 | 0.018 | 0 | 0.0115 | 700.1304 | 509.1857 | 26
1 | 0.2 | 1.42 | 0.023 | 0.015 | 0.53 | 0.45 | 0.029 | 0.025 | 0.011 | 0.017 | 0 | 0.0111 | 689.1563 | 493.5177 | 25.75
1 | 0.22 | 1.46 | 0.02 | 0.016 | 0.51 | 0.48 | 0.029 | 0.035 | 0.013 | 0.017 | 0 | 0.0115 | 708.3653 | 507.163 | 24.75
1 | 0.23 | 1.43 | 0.022 | 0.026 | 0.52 | 0.48 | 0.031 | 0.029 | 0.012 | 0.017 | 0 | 0.0172 | 694.0202 | 506.0791 | 26.25
1 | 0.2 | 1.41 | 0.024 | 0.029 | 0.51 | 0.45 | 0.028 | 0.027 | 0.012 | 0.016 | 0 | 0.012 | 708.4991 | 493.5177 | 24.5
1 | 0.22 | 1.46 | 0.018 | 0.028 | 0.52 | 0.48 | 0.03 | 0.035 | 0.012 | 0.016 | 0 | 0.0115 | 709.5392 | 516.3807 | 24.75
1 | 0.22 | 1.41 | 0.019 | 0.02 | 0.52 | 0.47 | 0.028 | 0.027 | 0.011 | 0.015 | 0 | 0.0111 | 700.1304 | 484.2799 | 25.5
1 | 0.21 | 1.4 | 0.032 | 0.024 | 0.5 | 0.46 | 0.028 | 0.026 | 0.013 | 0.018 | 0 | 0.0128 | 720.0052 | 519.9113 | 25.75
1 | 0.2 | 1.41 | 0.021 | 0.027 | 0.57 | 0.45 | 0.03 | 0.028 | 0.011 | 0.016 | 0 | 0.0114 | 675.2246 | 484.2799 | 25.5
1 | 0.21 | 1.4 | 0.026 | 0.028 | 0.5 | 0.46 | 0.03 | 0.029 | 0.012 | 0.017 | 0 | 0.0112 | 713.6039 | 520.498 | 25.75
1 | 0.22 | 1.49 | 0.019 | 0.026 | 0.52 | 0.48 | 0.032 | 0.022 | 0.011 | 0.014 | 0.004 | 0.0075 | 711.3843 | 505.5157 | 26
1 | 0.22 | 1.42 | 0.023 | 0.028 | 0.53 | 0.47 | 0.03 | 0.02 | 0.013 | 0.015 | 0.006 | 0.0075 | 722.5287 | 524.1657 | 25.5
1 | 0.21 | 1.4 | 0.018 | 0.022 | 0.5 | 0.46 | 0.029 | 0.018 | 0.01 | 0.014 | 0.005 | 0.0075 | 718.9481 | 519.1481 | 25.75
1 | 0.22 | 1.4 | 0.018 | 0.023 | 0.5 | 0.47 | 0.03 | 0.032 | 0.01 | 0.014 | 0.002 | 0.0098 | 658.9704 | 485.9295 | 27.25
2 | 0.21 | 1.45 | 0.024 | 0.038 | 0.52 | 0.46 | 0.026 | 0.029 | 0.014 | 0.016 | 0.001 | 0.0115 | 658.9559 | 475.5751 | 25.25
2 | 0.21 | 1.38 | 0.022 | 0.029 | 0.48 | 0.45 | 0.03 | 0.029 | 0.014 | 0.017 | 0 | 0.012 | 639.0127 | 469.4787 | 24.75
2 | 0.2 | 1.4 | 0.028 | 0.025 | 0.51 | 0.45 | 0.029 | 0.027 | 0.012 | 0.017 | 0 | 0.0186 | 647.0817 | 470.209 | 24.75
2 | 0.2 | 1.37 | 0.028 | 0.037 | 0.46 | 0.44 | 0.028 | 0.014 | 0.008 | 0.018 | 0 | 0.007 | 668.7311 | 487.4712 | 24.75
2 | 0.22 | 1.37 | 0.033 | 0.032 | 0.46 | 0.46 | 0.033 | 0.026 | 0.011 | 0.016 | 0 | 0.0114 | 679.646 | 491.3621 | 24.5
2 | 0.21 | 1.4 | 0.03 | 0.03 | 0.5 | 0.46 | 0.03 | 0.029 | 0.012 | 0.016 | 0 | 0.0993 | 685.4688 | 494.9074 | 25.25
2 | 0.21 | 1.42 | 0.023 | 0.033 | 0.54 | 0.46 | 0.031 | 0.033 | 0.012 | 0.019 | 0.001 | 0.0116 | 638.4355 | 459.0094 | 26.5
2 | 0.22 | 1.44 | 0.031 | 0.031 | 0.47 | 0.47 | 0.032 | 0.031 | 0.011 | 0.016 | 0 | 0.0109 | 695.9635 | 502.6403 | 25.5
2 | 0.21 | 1.37 | 0.03 | 0.019 | 0.49 | 0.45 | 0.03 | 0.027 | 0.011 | 0.016 | 0 | 0.0108 | 661.9441 | 477.4151 | 24.75
2 | 0.22 | 1.42 | 0.028 | 0.021 | 0.49 | 0.47 | 0.028 | 0.027 | 0.012 | 0.017 | 0 | 0.011 | 688.8492 | 494.7536 | 24
2 | 0.2 | 1.46 | 0.034 | 0.03 | 0.52 | 0.46 | 0.035 | 0.03 | 0.011 | 0.015 | 0 | 0.011 | 681.5887 | 494.6138 | 24.75
2 | 0.2 | 1.37 | 0.025 | 0.023 | 0.49 | 0.44 | 0.027 | 0.029 | 0.013 | 0.016 | 0 | 0.0104 | 663.0731 | 480.4334 | 26.25
2 | 0.21 | 1.46 | 0.029 | 0.026 | 0.51 | 0.46 | 0.029 | 0.015 | 0.007 | 0.017 | 0 | 0.007 | 680.8235 | 498.5087 | 24.5
2 | 0.2 | 1.36 | 0.036 | 0.037 | 0.49 | 0.44 | 0.03 | 0.03 | 0.012 | 0.017 | 0 | 0.0111 | 695.0657 | 505.3017 | 23.75
2 | 0.21 | 1.41 | 0.033 | 0.022 | 0.52 | 0.46 | 0.033 | 0.029 | 0.013 | 0.016 | 0 | 0.0113 | 675.3813 | 491.4338 | 26
2 | 0.21 | 1.35 | 0.025 | 0.032 | 0.51 | 0.45 | 0.03 | 0.018 | 0.008 | 0.015 | 0 | 0.007 | 673.7486 | 491.4338 | 25.25
2 | 0.22 | 1.41 | 0.032 | 0.027 | 0.52 | 0.47 | 0.033 | 0.031 | 0.011 | 0.016 | 0 | 0.0129 | 658.7256 | 477.4151 | 25
2 | 0.21 | 1.39 | 0.031 | 0.033 | 0.43 | 0.46 | 0.031 | 0.026 | 0.012 | 0.018 | 0 | 0.0109 | 686.7899 | 499.2853 | 24.5
2 | 0.2 | 1.4 | 0.032 | 0.032 | 0.5 | 0.45 | 0.029 | 0.027 | 0.012 | 0.016 | 0 | 0.0109 | 688.6546 | 504.9409 | 23.5
2 | 0.21 | 1.38 | 0.022 | 0.029 | 0.48 | 0.45 | 0.03 | 0.029 | 0.014 | 0.017 | 0 | 0.012 | 671.6427 | 479.8978 | 25.25
2 | 0.21 | 1.43 | 0.03 | 0.034 | 0.5 | 0.46 | 0.03 | 0.03 | 0.013 | 0.017 | 0 | 0.0112 | 705.9058 | 513.135 | 24.5
2 | 0.21 | 1.49 | 0.033 | 0.042 | 0.49 | 0.47 | 0.033 | 0.028 | 0.011 | 0.016 | 0 | 0.0117 | 686.5954 | 499.1439 | 25.25
2 | 0.22 | 1.44 | 0.031 | 0.022 | 0.51 | 0.47 | 0.029 | 0.017 | 0.008 | 0.017 | 0 | 0.007 | 657.6079 | 477.419 | 25.75
2 | 0.22 | 1.45 | 0.033 | 0.024 | 0.55 | 0.47 | 0.03 | 0.017 | 0.008 | 0.017 | 0 | 0.0071 | 650.9594 | 682.1109 | 26
2 | 0.21 | 1.45 | 0.029 | 0.03 | 0.51 | 0.47 | 0.033 | 0.027 | 0.012 | 0.017 | 0 | 0.0126 | 667.4569 | 480.482 | 25.75
2 | 0.2 | 1.41 | 0.027 | 0.031 | 0.47 | 0.45 | 0.031 | 0.029 | 0.012 | 0.017 | 0 | 0.011 | 671.0632 | 484.3886 | 26.25
2 | 0.21 | 1.46 | 0.03 | 0.032 | 0.52 | 0.47 | 0.031 | 0.028 | 0.011 | 0.017 | 0 | 0.0132 | 686.3554 | 492.2291 | 24.75
2 | 0.21 | 1.42 | 0.024 | 0.028 | 0.53 | 0.46 | 0.029 | 0.031 | 0.012 | 0.017 | 0 | 0.0113 | 664.853 | 479.3253 | 25.25
2 | 0.21 | 1.41 | 0.029 | 0.034 | 0.44 | 0.46 | 0.03 | 0.029 | 0.012 | 0.017 | 0 | 0.0111 | 663.2208 | 475.5168 | 26
2 | 0.2 | 1.4 | 0.028 | 0.03 | 0.51 | 0.45 | 0.029 | 0.027 | 0.011 | 0.016 | 0 | 0.0137 | 650.7072 | 471.7083 | 26
2 | 0.21 | 1.41 | 0.032 | 0.034 | 0.51 | 0.46 | 0.031 | 0.027 | 0.011 | 0.015 | 0 | 0.0124 | 654.9902 | 472.443 | 26
2 | 0.21 | 1.42 | 0.025 | 0.031 | 0.53 | 0.46 | 0.029 | 0.027 | 0.011 | 0.017 | 0 | 0.0113 | 655.64 | 476.7299 | 26.25
2 | 0.2 | 1.41 | 0.025 | 0.027 | 0.51 | 0.45 | 0.03 | 0.029 | 0.012 | 0.016 | 0 | 0.0108 | 657.236 | 473.3405 | 25.75
2 | 0.2 | 1.38 | 0.029 | 0.028 | 0.51 | 0.44 | 0.029 | 0.029 | 0.011 | 0.017 | 0 | 0.0107 | 666.4852 | 479.3253 | 24.75
2 | 0.2 | 1.41 | 0.029 | 0.023 | 0.5 | 0.45 | 0.031 | 0.026 | 0.013 | 0.017 | 0.001 | 0.0121 | 668.1174 | 484.2219 | 25
2 | 0.2 | 1.4 | 0.031 | 0.024 | 0.49 | 0.45 | 0.028 | 0.025 | 0.012 | 0.016 | 0 | 0.011 | 673.5581 | 484.2219 | 24.75
2 | 0.2 | 1.37 | 0.028 | 0.029 | 0.5 | 0.44 | 0.028 | 0.028 | 0.012 | 0.017 | 0 | 0.0115 | 649.075 | 471.7083 | 25.75
2 | 0.2 | 1.4 | 0.031 | 0.033 | 0.51 | 0.45 | 0.029 | 0.031 | 0.013 | 0.018 | 0.001 | 0.0124 | 645.2665 | 473.3405 | 26
2 | 0.22 | 1.42 | 0.027 | 0.033 | 0.55 | 0.48 | 0.03 | 0.033 | 0.011 | 0.015 | 0 | 0.0125 | 683.3259 | 486.6108 | 25.25
2 | 0.21 | 1.35 | 0.026 | 0.032 | 0.48 | 0.45 | 0.03 | 0.027 | 0.011 | 0.016 | 0 | 0.0112 | 667.3081 | 484.006 | 25.25
2 | 0.21 | 1.38 | 0.03 | 0.03 | 0.51 | 0.45 | 0.029 | 0.028 | 0.011 | 0.015 | 0 | 0.0452 | 666.7382 | 478.502 | 25.25
2 | 0.21 | 1.41 | 0.025 | 0.029 | 0.48 | 0.46 | 0.032 | 0.028 | 0.011 | 0.015 | 0 | 0.0122 | 660.2524 | 472.3093 | 26
2 | 0.2 | 1.38 | 0.022 | 0.024 | 0.52 | 0.44 | 0.03 | 0.027 | 0.011 | 0.016 | 0 | 0.011 | 655.6038 | 475.5168 | 25.75
2 | 0.2 | 1.38 | 0.029 | 0.029 | 0.48 | 0.44 | 0.029 | 0.026 | 0.011 | 0.016 | 0 | 0.011 | 669.7496 | 485.8541 | 24.75
2 | 0.22 | 1.38 | 0.028 | 0.037 | 0.49 | 0.46 | 0.029 | 0.031 | 0.012 | 0.016 | 0 | 0.012 | 684.6962 | 492.2291 | 24.75
2 | 0.22 | 1.39 | 0.032 | 0.034 | 0.52 | 0.47 | 0.031 | 0.028 | 0.011 | 0.015 | 0 | 0.1118 | 664.0657 | 473.9435 | 25.25
2 | 0.2 | 1.47 | 0.028 | 0.031 | 0.53 | 0.46 | 0.03 | 0.029 | 0.012 | 0.017 | 0 | 0.011 | 691.5124 | 489.6626 | 24.75
2 | 0.22 | 1.37 | 0.032 | 0.035 | 0.5 | 0.46 | 0.03 | 0.029 | 0.012 | 0.017 | 0 | 0.0111 | 672.4275 | 481.7066 | 25
2 | 0.21 | 1.39 | 0.031 | 0.034 | 0.52 | 0.45 | 0.028 | 0.028 | 0.012 | 0.016 | 0 | 0.0122 | 692.5672 | 502.3435 | 23.75
2 | 0.2 | 1.39 | 0.03 | 0.034 | 0.5 | 0.44 | 0.028 | 0.027 | 0.012 | 0.018 | 0.001 | 0.0147 | 653.5405 | 478.0275 | 24.5
2 | 0.2 | 1.4 | 0.028 | 0.029 | 0.51 | 0.45 | 0.028 | 0.028 | 0.013 | 0.017 | 0 | 0.0116 | 685.8346 | 492.6879 | 24.5
2 | 0.21 | 1.4 | 0.024 | 0.029 | 0.48 | 0.46 | 0.029 | 0.026 | 0.01 | 0.016 | 0 | 0.0109 | 693.5453 | 497.2067 | 24.25
2 | 0.21 | 1.43 | 0.028 | 0.021 | 0.52 | 0.46 | 0.034 | 0.027 | 0.013 | 0.018 | 0.001 | 0.015 | 667.7935 | 498.7738 | 24.75
2 | 0.2 | 1.43 | 0.025 | 0.035 | 0.52 | 0.45 | 0.028 | 0.027 | 0.011 | 0.015 | 0 | 0.1585 | 671.0584 | 468.8665 | 24.75
2 | 0.2 | 1.41 | 0.029 | 0.027 | 0.51 | 0.45 | 0.029 | 0.027 | 0.01 | 0.015 | 0 | 0.0109 | 662.9189 | 478.502 | 24
2 | 0.21 | 1.39 | 0.032 | 0.028 | 0.51 | 0.45 | 0.029 | 0.024 | 0.011 | 0.017 | 0 | 0.0116 | 663.7658 | 472.0113 | 24.75
2 | 0.2 | 1.39 | 0.024 | 0.028 | 0.5 | 0.44 | 0.028 | 0.027 | 0.011 | 0.015 | 0 | 0.0159 | 672.8922 | 469.6114 | 24.75
2 | 0.21 | 1.35 | 0.037 | 0.038 | 0.46 | 0.45 | 0.029 | 0.028 | 0.009 | 0.015 | 0.001 | 0.0155 | 676.0414 | 488.498 | 24.25
2 | 0.21 | 1.41 | 0.032 | 0.034 | 0.47 | 0.46 | 0.028 | 0.029 | 0.01 | 0.015 | 0 | 0.012 | 661.0555 | 456.622 | 24.5
2 | 0.19 | 1.4 | 0.032 | 0.03 | 0.45 | 0.44 | 0.029 | 0.026 | 0.011 | 0.015 | 0 | 0.0109 | 649.4422 | 468.7089 | 25.75
2 | 0.21 | 1.37 | 0.035 | 0.032 | 0.49 | 0.45 | 0.03 | 0.03 | 0.011 | 0.015 | 0.001 | 0.0126 | 671.7617 | 472.5196 | 24.25
2 | 0.22 | 1.39 | 0.025 | 0.029 | 0.47 | 0.46 | 0.027 | 0.024 | 0.011 | 0.016 | 0 | 0.011 | 684.586 | 500.0644 | 24.75
2 | 0.21 | 1.4 | 0.02 | 0.032 | 0.51 | 0.46 | 0.029 | 0.027 | 0.011 | 0.015 | 0 | 0.0116 | 694.5564 | 500.5615 | 24.25
2 | 0.22 | 1.48 | 0.028 | 0.032 | 0.53 | 0.48 | 0.032 | 0.028 | 0.011 | 0.017 | 0.001 | 0.012 | 641.5601 | 456.4947 | 25.5
2 | 0.23 | 1.5 | 0.023 | 0.031 | 0.51 | 0.5 | 0.036 | 0.032 | 0.012 | 0.016 | 0 | 0.0116 | 682.009 | 480.5672 | 24.75
2 | 0.21 | 1.42 | 0.03 | 0.032 | 0.52 | 0.46 | 0.032 | 0.031 | 0.014 | 0.018 | 0.001 | 0.0139 | 699.0759 | 510.4803 | 24
2 | 0.22 | 1.45 | 0.021 | 0.033 | 0.43 | 0.48 | 0.031 | 0.029 | 0.011 | 0.015 | 0 | 0.011 | 686.6542 | 520.0275 | 24.75
2 | 0.21 | 1.44 | 0.026 | 0.037 | 0.5 | 0.46 | 0.027 | 0.03 | 0.012 | 0.016 | 0 | 0.0118 | 668.0795 | 475.2097 | 24
2 | 0.23 | 1.4 | 0.034 | 0.021 | 0.49 | 0.48 | 0.029 | 0.025 | 0.012 | 0.016 | 0 | 0.011 | 665.8847 | 470.5728 | 23.75
2 | 0.21 | 1.43 | 0.026 | 0.025 | 0.59 | 0.46 | 0.031 | 0.026 | 0.012 | 0.016 | 0 | 0.0114 | 658.7256 | 479.0244 | 24.75
2 | 0.22 | 1.34 | 0.029 | 0.035 | 0.5 | 0.46 | 0.031 | 0.025 | 0.012 | 0.017 | 0 | 0.0113 | 688.7829 | 502.0879 | 24.25
2 | 0.21 | 1.39 | 0.03 | 0.033 | 0.51 | 0.45 | 0.031 | 0.028 | 0.011 | 0.016 | 0 | 0.0117 | 679.9453 | 486.0697 | 25.5
2 | 0.2 | 1.39 | 0.026 | 0.039 | 0.46 | 0.45 | 0.031 | 0.029 | 0.011 | 0.017 | 0 | 0.0114 | 656.0119 | 464.4477 | 23.75
2 | 0.2 | 1.39 | 0.025 | 0.033 | 0.48 | 0.44 | 0.029 | 0.026 | 0.011 | 0.015 | 0 | 0.0107 | 708.8418 | 514.4641 | 24.5
2 | 0.21 | 1.43 | 0.019 | 0.025 | 0.52 | 0.46 | 0.029 | 0.027 | 0.012 | 0.012 | 0 | 0.011 | 686.5527 | 483.519 | 25.5
2 | 0.21 | 1.39 | 0.027 | 0.034 | 0.5 | 0.46 | 0.031 | 0.028 | 0.011 | 0.016 | 0 | 0.0126 | 652.5239 | 475.6513 | 25.75
2 | 0.19 | 1.42 | 0.025 | 0.029 | 0.48 | 0.44 | 0.029 | 0.03 | 0.011 | 0.015 | 0 | 0.0111 | 659.9721 | 465.0299 | 25
2 | 0.22 | 1.39 | 0.028 | 0.032 | 0.48 | 0.46 | 0.029 | 0.028 | 0.011 | 0.016 | 0 | 0.0116 | 686.5527 | 477.9867 | 24
2 | 0.21 | 1.4 | 0.012 | 0.024 | 0.48 | 0.46 | 0.03 | 0.032 | 0.011 | 0.016 | 0 | 0.0121 | 665.8847 | 484.5236 | 24.5
2 | 0.19 | 1.43 | 0.023 | 0.03 | 0.52 | 0.44 | 0.03 | 0.025 | 0.014 | 0.016 | 0 | 0.0111 | 664.865 | 483.7817 | 25.5
2 | 0.2 | 1.36 | 0.026 | 0.031 | 0.48 | 0.43 | 0.029 | 0.028 | 0.012 | 0.015 | 0 | 0.0114 | 658.0835 | 469.9831 | 24.75
2 | 0.21 | 1.43 | 0.035 | 0.03 | 0.53 | 0.46 | 0.03 | 0.029 | 0.012 | 0.018 | 0.001 | 0.0118 | 671.3778 | 476.9441 | 24.75
2 | 0.21 | 1.38 | 0.025 | 0.029 | 0.49 | 0.45 | 0.029 | 0.024 | 0.011 | 0.015 | 0 | 0.0118 | 677.2969 | 485.1869 | 24
2 | 0.22 | 1.44 | 0.027 | 0.023 | 0.55 | 0.47 | 0.03 | 0.028 | 0.012 | 0.019 | 0.001 | 0.0117 | 664.9769 | 484.6255 | 24.75
2 | 0.22 | 1.41 | 0.029 | 0.033 | 0.53 | 0.47 | 0.03 | 0.028 | 0.012 | 0.019 | 0 | 0.011 | 686.5527 | 490.1577 | 24.25
2 | 0.2 | 1.36 | 0.027 | 0.03 | 0.46 | 0.44 | 0.028 | 0.026 | 0.012 | 0.015 | 0 | 0.0111 | 663.1069 | 485.1869 | 24.25
2 | 0.2 | 1.4 | 0.026 | 0.022 | 0.5 | 0.45 | 0.028 | 0.026 | 0.013 | 0.015 | 0.001 | 0.0115 | 666.1402 | 491.2716 | 24.25
2 | 0.2 | 1.41 | 0.025 | 0.031 | 0.5 | 0.45 | 0.028 | 0.027 | 0.01 | 0.012 | 0 | 0.0119 | 700.9366 | 521.1383 | 24.75
2 | 0.2 | 1.41 | 0.031 | 0.035 | 0.54 | 0.45 | 0.03 | 0.03 | 0.012 | 0.016 | 0.001 | 0.0113 | 656.0119 | 471.5427 | 23.75
2 | 0.2 | 1.37 | 0.024 | 0.025 | 0.5 | 0.44 | 0.026 | 0.025 | 0.01 | 0.012 | 0 | 0.012 | 671.6156 | 479.6464 | 24.75
2 | 0.22 | 1.51 | 0.035 | 0.032 | 0.51 | 0.49 | 0.035 | 0.032 | 0.013 | 0.02 | 0.002 | 0.0125 | 678.8076 | 484.6255 | 25.25
2 | 0.2 | 1.37 | 0.037 | 0.041 | 0.46 | 0.44 | 0.029 | 0.029 | 0.013 | 0.019 | 0 | 0.011 | 671.8392 | 485.1869 | 24
2 | 0.2 | 1.37 | 0.026 | 0.031 | 0.49 | 0.44 | 0.03 | 0.027 | 0.011 | 0.015 | 0 | 0.0122 | 648.917 | 480.275 | 24.75
2 | 0.22 | 1.34 | 0.027 | 0.03 | 0.5 | 0.46 | 0.03 | 0.027 | 0.011 | 0.015 | 0 | 0.0109 | 687.3232 | 482.8942 | 24
2 | 0.2 | 1.35 | 0.027 | 0.027 | 0.49 | 0.44 | 0.025 | 0.026 | 0.011 | 0.014 | 0 | 0.0111 | 679.9581 | 494.6138 | 24.25
2 | 0.2 | 1.44 | 0.034 | 0.025 | 0.52 | 0.45 | 0.025 | 0.027 | 0.011 | 0.015 | 0 | 0.0111 | 670.9076 | 482.2488 | 24.5
2 | 0.23 | 1.41 | 0.029 | 0.024 | 0.53 | 0.48 | 0.029 | 0.033 | 0.012 | 0.016 | 0 | 0.0111 | 653.3251 | 466.3502 | 26.5
2 | 0.22 | 1.51 | 0.032 | 0.023 | 0.53 | 0.48 | 0.03 | 0.026 | 0.013 | 0.017 | 0 | 0.0115 | 670.2419 | 498.1304 | 24.75
2 | 0.2 | 1.34 | 0.027 | 0.033 | 0.43 | 0.43 | 0.029 | 0.015 | 0.003 | 0.012 | 0 | 0.0075 | 700.5664 | 512.2825 | 23
2 | 0.23 | 1.5 | 0.033 | 0.029 | 0.5 | 0.49 | 0.03 | 0.025 | 0.012 | 0.016 | 0 | 0.013 | 689.5311 | 501.774 | 24.75
2 | 0.2 | 1.4 | 0.028 | 0.022 | 0.5 | 0.45 | 0.03 | 0.028 | 0.012 | 0.016 | 0 | 0.0113 | 666.6096 | 476.0721 | 26
2 | 0.2 | 1.41 | 0.03 | 0.027 | 0.48 | 0.45 | 0.029 | 0.032 | 0.012 | 0.016 | 0.001 | 0.0113 | 674.5228 | 483.7432 | 25.5
2 | 0.23 | 1.45 | 0.031 | 0.028 | 0.52 | 0.48 | 0.028 | 0.026 | 0.012 | 0.015 | 0 | 0.0112 | 678.6055 | 494.359 | 23.5
2 | 0.21 | 1.4 | 0.034 | 0.031 | 0.49 | 0.46 | 0.031 | 0.029 | 0.012 | 0.016 | 0 | 0.0112 | 670.9076 | 485.5109 | 25.5
2 | 0.21 | 1.44 | 0.032 | 0.024 | 0.52 | 0.46 | 0.029 | 0.026 | 0.011 | 0.015 | 0 | 0.0128 | 647.0817 | 466.9437 | 26.75
2 | 0.19 | 1.42 | 0.033 | 0.026 | 0.53 | 0.44 | 0.029 | 0.028 | 0.012 | 0.016 | 0.001 | 0.0114 | 675.5724 | 477.419 | 26
2 | 0.22 | 1.41 | 0.023 | 0.024 | 0.51 | 0.47 | 0.029 | 0.025 | 0.012 | 0.012 | 0 | 0.0119 | 672.8601 | 470.5728 | 24.5
2 | 0.22 | 1.39 | 0.033 | 0.026 | 0.52 | 0.47 | 0.032 | 0.028 | 0.011 | 0.016 | 0.001 | 0.0114 | 703.88 | 516.0698 | 23.25
2 | 0.23 | 1.38 | 0.026 | 0.025 | 0.52 | 0.47 | 0.03 | 0.027 | 0.01 | 0.015 | 0.001 | 0.0117 | 682.4562 | 480.5493 | 25.75
2 | 0.21 | 1.43 | 0.032 | 0.033 | 0.52 | 0.46 | 0.028 | 0.028 | 0.012 | 0.015 | 0 | 0.0113 | 672.4275 | 477.8922 | 25.75
2 | 0.19 | 1.48 | 0.034 | 0.035 | 0.53 | 0.45 | 0.03 | 0.03 | 0.012 | 0.016 | 0 | 0.0112 | 675.891 | 491.3621 | 25.25
2 | 0.22 | 1.42 | 0.024 | 0.027 | 0.52 | 0.47 | 0.03 | 0.028 | 0.011 | 0.015 | 0 | 0.0119 | 689.7015 | 511.2472 | 25
2 | 0.21 | 1.4 | 0.018 | 0.021 | 0.51 | 0.46 | 0.031 | 0.029 | 0.011 | 0.016 | 0 | 0.0128 | 668.3064 | 473.4744 | 26
2 | 0.22 | 1.4 | 0.033 | 0.031 | 0.54 | 0.47 | 0.03 | 0.025 | 0.01 | 0.016 | 0 | 0.0112 | 667.4569 | 483.7432 | 25
2 | 0.2 | 1.39 | 0.025 | 0.026 | 0.53 | 0.44 | 0.029 | 0.027 | 0.011 | 0.015 | 0 | 0.0128 | 669.2674 | 476.7458 | 24.75
2 | 0.21 | 1.37 | 0.03 | 0.027 | 0.49 | 0.45 | 0.027 | 0.027 | 0.011 | 0.014 | 0 | 0.011 | 676.2389 | 508.3858 | 25.75
2 | 0.21 | 1.39 | 0.032 | 0.029 | 0.45 | 0.45 | 0.028 | 0.027 | 0.011 | 0.015 | 0 | 0.0114 | 660.391 | 469.6114 | 27
2 | 0.21 | 1.43 | 0.03 | 0.03 | 0.51 | 0.46 | 0.029 | 0.018 | 0.006 | 0.013 | 0.004 | 0.0075 | 663.9271 | 473.3656 | 24.75
2 | 0.2 | 1.42 | 0.027 | 0.023 | 0.52 | 0.45 | 0.03 | 0.026 | 0.011 | 0.016 | 0 | 0.011 | 671.9757 | 488.3576 | 25.5
2 | 0.24 | 1.46 | 0.036 | 0.034 | 0.52 | 0.49 | 0.029 | 0.018 | 0.006 | 0.013 | 0.004 | 0.0075 | 644.4218 | 470.5728 | 25.25
2 | 0.21 | 1.37 | 0.038 | 0.027 | 0.49 | 0.45 | 0.031 | 0.029 | 0.012 | 0.016 | 0.001 | 0.0115 | 682.3506 | 493.9445 | 24.75
2 | 0.19 | 1.42 | 0.033 | 0.023 | 0.47 | 0.44 | 0.028 | 0.025 | 0.012 | 0.015 | 0 | 0.0112 | 693.1811 | 510.8817 | 25
2 | 0.2 | 1.47 | 0.029 | 0.03 | 0.5 | 0.46 | 0.034 | 0.029 | 0.012 | 0.016 | 0.001 | 0.0137 | 695.9635 | 498.7738 | 25.25
2 | 0.2 | 1.45 | 0.037 | 0.021 | 0.51 | 0.45 | 0.032 | 0.026 | 0.013 | 0.016 | 0 | 0.0116 | 675.4882 | 483.519 | 24.75
2 | 0.2 | 1.44 | 0.034 | 0.036 | 0.48 | 0.45 | 0.026 | 0.017 | 0.006 | 0.013 | 0.003 | 0.0075 | 688.9572 | 509.2059 | 24.25
2 | 0.2 | 1.42 | 0.03 | 0.022 | 0.5 | 0.45 | 0.028 | 0.028 | 0.011 | 0.015 | 0 | 0.0111 | 718.6398 | 526.6706 | 24.5
2 | 0.22 | 1.45 | 0.032 | 0.026 | 0.52 | 0.47 | 0.029 | 0.021 | 0.006 | 0.012 | 0.005 | 0.0075 | 647.0877 | 470.6595 | 23.75
2 | 0.21 | 1.38 | 0.032 | 0.023 | 0.52 | 0.45 | 0.028 | 0.015 | 0.005 | 0.012 | 0.004 | 0.0075 | 679.1908 | 491.4338 | 24
2 | 0.2 | 1.42 | 0.024 | 0.022 | 0.49 | 0.45 | 0.03 | 0.026 | 0.012 | 0.012 | 0 | 0.0263 | 657.9002 | 482.1744 | 24
2 | 0.23 | 1.37 | 0.027 | 0.031 | 0.5 | 0.48 | 0.03 | 0.03 | 0.012 | 0.012 | 0 | 0.012 | 680.4976 | 495.4597 | 24.25
2 | 0.22 | 1.35 | 0.039 | 0.021 | 0.5 | 0.46 | 0.029 | 0.028 | 0.012 | 0.016 | 0.001 | 0.0113 | 682.6801 | 492.3706 | 24.75
2 | 0.2 | 1.4 | 0.034 | 0.027 | 0.52 | 0.44 | 0.029 | 0.016 | 0.009 | 0.014 | 0.004 | 0.0075 | 664.2749 | 484.5236 | 24.5
2 | 0.24 | 1.45 | 0.038 | 0.026 | 0.53 | 0.49 | 0.029 | 0.017 | 0.005 | 0.014 | 0.004 | 0.0075 | 655.6898 | 484.5236 | 24.75
2 | 0.22 | 1.44 | 0.04 | 0.026 | 0.51 | 0.47 | 0.028 | 0.02 | 0.007 | 0.014 | 0.004 | 0.0075 | 662.6652 | 494.7185 | 25.25
2 | 0.23 | 1.39 | 0.031 | 0.024 | 0.54 | 0.47 | 0.029 | 0.015 | 0.008 | 0.012 | 0.006 | 0.0075 | 701.8497 | 497.8236 | 24.5
2 | 0.2 | 1.41 | 0.024 | 0.024 | 0.54 | 0.45 | 0.03 | 0.029 | 0.013 | 0.019 | 0 | 0.0033 | 682.2632 | 484.2219 | 25
2 | 0.22 | 1.44 | 0.022 | 0.025 | 0.53 | 0.48 | 0.033 | 0.032 | 0.012 | 0.021 | 0.001 | 0.0122 | 661.0445 | 475.5168 | 25.5
2 | 0.21 | 1.39 | 0.026 | 0.031 | 0.51 | 0.45 | 0.03 | 0.027 | 0.012 | 0.016 | 0 | 0.0098 | 682.2632 | 489.6626 | 24.75
2 | 0.21 | 1.38 | 0.017 | 0.024 | 0.5 | 0.45 | 0.027 | 0.03 | 0.013 | 0.024 | 0.002 | 0.0116 | 689.3361 | 477.149 | 25.75
2 | 0.2 | 1.41 | 0.027 | 0.02 | 0.47 | 0.45 | 0.03 | 0.03 | 0.012 | 0.015 | 0 | 0.0116 | 685.5276 | 502.1762 | 24.75
2 | 0.23 | 1.39 | 0.031 | 0.024 | 0.54 | 0.47 | 0.029 | 0.015 | 0.008 | 0.012 | 0.006 | 0.0075 | 693.1446 | 497.8236 | 25.25
2 | 0.21 | 1.43 | 0.032 | 0.033 | 0.52 | 0.46 | 0.028 | 0.028 | 0.012 | 0.015 | 0 | 0.0113 | 668.1174 | 491.2948 | 26
2 | 0.21 | 1.39 | 0.036 | 0.023 | 0.49 | 0.45 | 0.029 | 0.027 | 0.012 | 0.016 | 0 | 0.0039 | 662.2617 | 463.8557 | 25
2 | 0.22 | 1.3 | 0.018 | 0.027 | 0.5 | 0.45 | 0.028 | 0.01 | 0.006 | 0.012 | 0 | 0.007 | 662.4602 | 491.7344 | 24.75
2 | 0.19 | 1.35 | 0.027 | 0.027 | 0.51 | 0.43 | 0.032 | 0.025 | 0.011 | 0.013 | 0.001 | 0.0095 | 673.0396 | 471.4047 | 25.25
2 | 0.21 | 1.48 | 0.029 | 0.023 | 0.58 | 0.47 | 0.032 | 0.027 | 0.012 | 0.017 | 0.002 | 0.0823 | 641.821 | 463.2652 | 25.25
2 | 0.19 | 1.35 | 0.027 | 0.027 | 0.51 | 0.43 | 0.032 | 0.025 | 0.011 | 0.013 | 0.001 | 0.0095 | 635.5382 | 465.0413 | 26.25
2 | 0.21 | 1.42 | 0.023 | 0.023 | 0.55 | 0.46 | 0.029 | 0.026 | 0.012 | 0.015 | 0 | 0.0035 | 685.3488 | 485.2509 | 24.5
2 | 0.2 | 1.37 | 0.038 | 0.024 | 0.52 | 0.44 | 0.029 | 0.027 | 0.011 | 0.015 | 0.001 | 0.0037 | 649.725 | 481.298 | 24.5
2 | 0.2 | 1.47 | 0.02 | 0.022 | 0.49 | 0.45 | 0.028 | 0.025 | 0.013 | 0.016 | 0 | 0.0033 | 658.4462 | 478.0275 | 25.25
2 | 0.22 | 1.3 | 0.018 | 0.027 | 0.5 | 0.45 | 0.028 | 0.01 | 0.006 | 0.012 | 0 | 0.007 | 669.162 | 495.2242 | 24.25
2 | 0.21 | 1.41 | 0.017 | 0.033 | 0.54 | 0.46 | 0.031 | 0.019 | 0.011 | 0.013 | 0.004 | 0.0075 | 669.6561 | 478.6377 | 23.75
2 | 0.23 | 1.42 | 0.005 | 0.018 | 0.55 | 0.48 | 0.03 | 0.023 | 0.013 | 0.014 | 0.001 | 0.0131 | 668.6826 | 475.2891 | 25.5
2 | 0.22 | 1.44 | 0.015 | 0.022 | 0.52 | 0.47 | 0.03 | 0.025 | 0.011 | 0.015 | 0 | 0.0123 | 686.2315 | 491.0392 | 24
2 | 0.2 | 1.42 | 0.029 | 0.025 | 0.54 | 0.45 | 0.03 | 0.027 | 0.011 | 0.016 | 0 | 0.0122 | 673.4765 | 487.3699 | 24
2 | 0.2 | 1.35 | 0.021 | 0.022 | 0.52 | 0.44 | 0.028 | 0.023 | 0.012 | 0.015 | 0 | 0.0106 | 662.1855 | 471.2754 | 24.25
2 | 0.23 | 1.45 | 0.018 | 0.025 | 0.51 | 0.49 | 0.033 | 0.027 | 0.012 | 0.014 | 0.001 | 0.0155 | 666.4974 | 486.2153 | 24.5
2 | 0.21 | 1.48 | 0.016 | 0.025 | 0.54 | 0.47 | 0.028 | 0.027 | 0.012 | 0.015 | 0 | 0.013 | 676.4541 | 487.0692 | 24
2 | 0.21 | 1.49 | 0.023 | 0.029 | 0.55 | 0.47 | 0.032 | 0.019 | 0.012 | 0.014 | 0.005 | 0.0075 | 692.1739 | 498.7804 | 23
2 | 0.21 | 1.42 | 0.019 | 0.027 | 0.52 | 0.46 | 0.029 | 0.024 | 0.012 | 0.014 | 0 | 0.0106 | 665.4048 | 482.3911 | 26
2 | 0.21 | 1.42 | 0.019 | 0.03 | 0.52 | 0.46 | 0.029 | 0.026 | 0.012 | 0.014 | 0.001 | 0.0107 | 680.1551 | 496.5952 | 25
2 | 0.21 | 1.48 | 0.019 | 0.032 | 0.52 | 0.47 | 0.03 | 0.012 | 0.002 | 0.011 | 0.002 | 0.0075 | 670.3216 | 496.5952 | 24
2 | 0.22 | 1.41 | 0.019 | 0.016 | 0.52 | 0.47 | 0.03 | 0.018 | 0.01 | 0.012 | 0.004 | 0.0075 | 662.5612 | 474.8173 | 25.25
2 | 0.21 | 1.4 | 0.018 | 0.016 | 0.49 | 0.46 | 0.029 | 0.029 | 0.015 | 0.017 | 0 | 0.013 | 671.5609 | 476.7152 | 24.5
2 | 0.21 | 1.44 | 0.021 | 0.02 | 0.5 | 0.46 | 0.03 | 0.025 | 0.01 | 0.014 | 0 | 0.0096 | 718.9863 | 517.6701 | 25
2 | 0.21 | 1.45 | 0.017 | 0.03 | 0.52 | 0.46 | 0.03 | 0.03 | 0.012 | 0.015 | 0.001 | 0.0099 | 717.1762 | 522.4903 | 24.75
2 | 0.22 | 1.36 | 0.017 | 0.018 | 0.48 | 0.46 | 0.028 | 0.029 | 0.011 | 0.013 | 0.001 | 0.0099 | 668.4954 | 470.3421 | 26.25
2 | 0.2 | 1.37 | 0.016 | 0.024 | 0.48 | 0.43 | 0.027 | 0.013 | 0.002 | 0.011 | 0.003 | 0.0075 | 679.8827 | 493.1504 | 25.5
2 | 0.21 | 1.41 | 0.015 | 0.019 | 0.48 | 0.46 | 0.029 | 0.037 | 0.011 | 0.014 | 0.001 | 0.0101 | 673.5174 | 471.0325 | 25.75
2 | 0.23 | 1.37 | 0.019 | 0.022 | 0.52 | 0.47 | 0.029 | 0.011 | 0.001 | 0.011 | 0.003 | 0.0075 | 702.755 | 500.8585 | 25.25
2 | 0.22 | 1.4 | 0.017 | 0.026 | 0.52 | 0.46 | 0.03 | 0.013 | 0.009 | 0.017 | 0 | 0.007 | 694.4209 | 501.4656 | 25.5
2 | 0.22 | 1.42 | 0.018 | 0.022 | 0.53 | 0.47 | 0.03 | 0.026 | 0.012 | 0.015 | 0.001 | 0.0101 | 674.741 | 470.6595 | 25.75
2 | 0.22 | 1.4 | 0.017 | 0.031 | 0.48 | 0.47 | 0.029 | 0.029 | 0.011 | 0.014 | 0.001 | 0.0101 | 661.4185 | 465.4427 | 25.75
2 | 0.2 | 1.37 | 0.018 | 0.021 | 0.51 | 0.44 | 0.029 | 0.025 | 0.011 | 0.015 | 0.001 | 0.0107 | 721.8444 | 514.4366 | 24.25
2 | 0.24 | 1.42 | 0.017 | 0.024 | 0.47 | 0.49 | 0.031 | 0.033 | 0.012 | 0.015 | 0.001 | 0.0103 | 710.0529 | 503.4525 | 25
2 | 0.23 | 1.41 | 0.02 | 0.026 | 0.52 | 0.48 | 0.03 | 0.025 | 0.012 | 0.014 | 0.001 | 0.0104 | 665.2292 | 467.0758 | 26.25
2 | 0.23 | 1.4 | 0.022 | 0.028 | 0.49 | 0.48 | 0.03 | 0.025 | 0.01 | 0.013 | 0.001 | 0.0102 | 657.6079 | 463.2652 | 26
2 | 0.24 | 1.44 | 0.016 | 0.035 | 0.48 | 0.49 | 0.03 | 0.031 | 0.01 | 0.014 | 0.001 | 0.0098 | 672.4857 | 485.8072 | 25.5
2 | 0.23 | 1.42 | 0.022 | 0.026 | 0.53 | 0.48 | 0.033 | 0.029 | 0.011 | 0.012 | 0.001 | 0.0101 | 728.377 | 526.4129 | 23.75
2 | 0.2 | 1.38 | 0.027 | 0.03 | 0.49 | 0.44 | 0.031 | 0.028 | 0.012 | 0.012 | 0.001 | 0.0097 | 669.3476 | 481.843 | 25.75
2 | 0.21 | 1.47 | 0.015 | 0.022 | 0.54 | 0.47 | 0.031 | 0.015 | 0.008 | 0.017 | 0 | 0.007 | 724.3868 | 518.6077 | 24.75
2 | 0.23 | 1.43 | 0.017 | 0.021 | 0.48 | 0.48 | 0.03 | 0.034 | 0.011 | 0.014 | 0.001 | 0.0105 | 697.6913 | 495.4698 | 24.75
2 | 0.2 | 1.41 | 0.015 | 0.026 | 0.44 | 0.45 | 0.029 | 0.037 | 0.011 | 0.015 | 0.002 | 0.0104 | 694.4209 | 485.1135 | 25.25
2 | 0.24 | 1.38 | 0.018 | 0.027 | 0.51 | 0.48 | 0.03 | 0.027 | 0.012 | 0.015 | 0 | 0.0108 | 710.7558 | 512.6585 | 24.5
2 | 0.23 | 1.54 | 0.02 | 0.028 | 0.53 | 0.5 | 0.031 | 0.015 | 0.004 | 0.012 | 0.004 | 0.0075 | 688.9737 | 504.6759 | 24.75
2 | 0.23 | 1.43 | 0.02 | 0.026 | 0.51 | 0.48 | 0.029 | 0.016 | 0.009 | 0.017 | 0 | 0.007 | 669.3476 | 466.036 | 25.75
2 | 0.21 | 1.41 | 0.017 | 0.023 | 0.5 | 0.46 | 0.031 | 0.028 | 0.012 | 0.015 | 0.001 | 0.011 | 729.3054 | 511.822 | 24.75
2 | 0.23 | 1.42 | 0.015 | 0.022 | 0.49 | 0.48 | 0.03 | 0.03 | 0.011 | 0.014 | 0.001 | 0.0101 | 700.9617 | 499.2853 | 25.25
2 | 0.21 | 1.42 | 0.015 | 0.028 | 0.5 | 0.46 | 0.029 | 0.028 | 0.013 | 0.016 | 0.002 | 0.0103 | 708.4286 | 505.9437 | 24.5
2 | 0.23 | 1.42 | 0.018 | 0.023 | 0.52 | 0.48 | 0.028 | 0.014 | 0.003 | 0.012 | 0.003 | 0.0075 | 672.6725 | 477.4151 | 26
2 | 0.24 | 1.39 | 0.019 | 0.026 | 0.5 | 0.49 | 0.032 | 0.027 | 0.012 | 0.014 | 0.001 | 0.0239 | 711.2949 | 511.7461 | 23.75
2 | 0.22 | 1.38 | 0.016 | 0.026 | 0.49 | 0.47 | 0.029 | 0.038 | 0.009 | 0.014 | 0.001 | 0.0108 | 679.5115 | 484.9761 | 25.5
2 | 0.2 | 1.44 | 0.022 | 0.029 | 0.53 | 0.45 | 0.027 | 0.033 | 0.01 | 0.015 | 0.001 | 0.0102 | 663.1069 | 464.4477 | 25.5
2 | 0.22 | 1.43 | 0.016 | 0.032 | 0.48 | 0.47 | 0.03 | 0.029 | 0.011 | 0.014 | 0.001 | 0.0102 | 697.6172 | 499.5625 | 25
2 | 0.25 | 1.52 | 0.017 | 0.024 | 0.51 | 0.52 | 0.031 | 0.024 | 0.012 | 0.014 | 0.001 | 0.01 | 743.1239 | 528.1527 | 25.5
2 | 0.22 | 1.41 | 0.018 | 0.029 | 0.49 | 0.47 | 0.03 | 0.034 | 0.011 | 0.014 | 0.002 | 0.0107 | 685.0719 | 496.5952 | 25.5
2 | 0.23 | 1.37 | 0.016 | 0.031 | 0.49 | 0.47 | 0.029 | 0.029 | 0.009 | 0.014 | 0.003 | 0.0096 | 702.5525 | 485.7427 | 25.75
2 | 0.22 | 1.39 | 0.018 | 0.017 | 0.49 | 0.47 | 0.029 | 0.042 | 0.01 | 0.014 | 0.002 | 0.0101 | 708.0842 | 514.3161 | 25.75
2 | 0.23 | 1.38 | 0.015 | 0.022 | 0.49 | 0.47 | 0.03 | 0.03 | 0.011 | 0.014 | 0.001 | 0.0099 | 698.168 | 507.5571 | 25.75
2 | 0.22 | 1.42 | 0.015 | 0.022 | 0.51 | 0.47 | 0.03 | 0.036 | 0.011 | 0.014 | 0.001 | 0.0102 | 712.7717 | 499.9226 | 26.5
2 | 0.21 | 1.42 | 0.021 | 0.021 | 0.51 | 0.46 | 0.03 | 0.04 | 0.01 | 0.013 | 0.001 | 0.01 | 713.6425 | 485.7427 | 25.75
2 | 0.2 | 1.38 | 0.017 | 0.023 | 0.51 | 0.44 | 0.029 | 0.044 | 0.009 | 0.014 | 0.002 | 0.0102 | 714.3962 | 513.2823 | 25.75
2 | 0.22 | 1.44 | 0.017 | 0.016 | 0.5 | 0.48 | 0.031 | 0.036 | 0.01 | 0.014 | 0.002 | 0.0105 | 719.5353 | 514.9175 | 25
2 | 0.21 | 1.46 | 0.018 | 0.028 | 0.53 | 0.47 | 0.028 | 0.03 | 0.01 | 0.014 | 0.002 | 0.0103 | 668.5646 | 466.6308 | 25.25
2 | 0.23 | 1.42 | 0.02 | 0.024 | 0.51 | 0.48 | 0.031 | 0.028 | 0.009 | 0.014 | 0.002 | 0.0104 | 716.9695 | 500.7142 | 25.75
2 | 0.22 | 1.35 | 0.013 | 0.02 | 0.49 | 0.46 | 0.029 | 0.04 | 0.01 | 0.015 | 0.001 | 0.0102 | 690.7451 | 487.2317 | 25.75
2 | 0.21 | 1.45 | 0.016 | 0.031 | 0.49 | 0.46 | 0.028 | 0.03 | 0.01 | 0.013 | 0.001 | 0.0106 | 677.489 | 492.9674 | 25.75
2 | 0.22 | 1.44 | 0.021 | 0.019 | 0.52 | 0.47 | 0.028 | 0.028 | 0.01 | 0.014 | 0.002 | 0.0102 | 709.761 | 479.0887 | 25
2 | 0.21 | 1.43 | 0.017 | 0.026 | 0.52 | 0.46 | 0.031 | 0.026 | 0.01 | 0.014 | 0.001 | 0.0099 | 700.9366 | 501.7754 | 26.25
2 | 0.23 | 1.43 | 0.016 | 0.019 | 0.51 | 0.48 | 0.029 | 0.04 | 0.01 | 0.014 | 0.002 | 0.0096 | 731.3865 | 522.3397 | 25.25
2 | 0.23 | 1.39 | 0.018 | 0.018 | 0.53 | 0.48 | 0.031 | 0.027 | 0.01 | 0.014 | 0.001 | 0.0102 | 718.2561 | 500.0657 | 26.5
2 | 0.2 | 1.44 | 0.022 | 0.026 | 0.51 | 0.45 | 0.027 | 0.026 | 0.01 | 0.014 | 0.001 | 0.01 | 694.6434 | 498.5479 | 26
2 | 0.21 | 1.45 | 0.016 | 0.026 | 0.51 | 0.47 | 0.03 | 0.035 | 0.011 | 0.014 | 0.002 | 0.0104 | 712.6022 | 502.6491 | 25.5
2 | 0.2 | 1.48 | 0.019 | 0.026 | 0.54 | 0.46 | 0.031 | 0.029 | 0.01 | 0.014 | 0.002 | 0.0119 | 691.6618 | 493.6479 | 25
2 | 0.21 | 1.38 | 0.018 | 0.033 | 0.47 | 0.45 | 0.029 | 0.03 | 0.012 | 0.014 | 0.001 | 0.0098 | 701.8446 | 493.0085 | 25.25
2 | 0.2 | 1.39 | 0.014 | 0.027 | 0.52 | 0.44 | 0.027 | 0.028 | 0.011 | 0.014 | 0.001 | 0.0115 | 659.4915 | 477.5628 | 25.25
2 | 0.21 | 1.45 | 0.012 | 0.025 | 0.52 | 0.47 | 0.033 | 0.028 | 0.011 | 0.015 | 0.002 | 0.0107 | 707.0105 | 491.5933 | 26.5
2 | 0.21 | 1.38 | 0.02 | 0.026 | 0.5 | 0.45 | 0.029 | 0.029 | 0.012 | 0.015 | 0.001 | 0.0119 | 663.9271 | 477.2321 | 26.75
2 | 0.22 | 1.37 | 0.018 | 0.024 | 0.49 | 0.46 | 0.032 | 0.019 | 0.006 | 0.013 | 0.005 | 0.0075 | 670.5553 | 477.2321 | 26.5
2 | 0.2 | 1.42 | 0.022 | 0.018 | 0.49 | 0.45 | 0.026 | 0.024 | 0.01 | 0.015 | 0.002 | 0.011 | 681.6023 | 484.4127 | 25.5
2 | 0.21 | 1.36 | 0.023 | 0.029 | 0.46 | 0.45 | 0.029 | 0.028 | 0.01 | 0.014 | 0.002 | 0.0117 | 677.7359 | 487.7268 | 26
2 | 0.23 | 1.41 | 0.016 | 0.031 | 0.49 | 0.48 | 0.03 | 0.03 | 0.009 | 0.014 | 0.002 | 0.0098 | 703.6809 | 498.5087 | 25.5
2 | 0.21 | 1.41 | 0.017 | 0.026 | 0.5 | 0.46 | 0.031 | 0.027 | 0.01 | 0.014 | 0.001 | 0.0116 | 670.5553 | 477.2321 | 26.25
2 | 0.22 | 1.47 | 0.017 | 0.02 | 0.54 | 0.48 | 0.032 | 0.027 | 0.01 | 0.014 | 0.001 | 0.0117 | 671.1077 | 477.2321 | 25.75
2 | 0.21 | 1.42 | 0.015 | 0.022 | 0.5 | 0.46 | 0.029 | 0.036 | 0.01 | 0.014 | 0.001 | 0.0124 | 713.2698 | 498.1304 | 25.75
2 | 0.21 | 1.38 | 0.019 | 0.025 | 0.49 | 0.45 | 0.03 | 0.036 | 0.01 | 0.014 | 0.002 | 0.0098 | 732.4187 | 523.6297 | 25.25
2 | 0.23 | 1.45 | 0.015 | 0.018 | 0.52 | 0.48 | 0.03 | 0.025 | 0.009 | 0.015 | 0.002 | 0.0098 | 695.9635 | 494.9074 | 25.25
2 | 0.22 | 1.35 | 0.019 | 0.02 | 0.48 | 0.45 | 0.029 | 0.017 | 0.006 | 0.013 | 0.004 | 0.0075 | 676.8616 | 483.7878 | 25.25
2 | 0.22 | 1.34 | 0.021 | 0.026 | 0.51 | 0.46 | 0.03 | 0.027 | 0.011 | 0.014 | 0.002 | 0.0097 | 698.1729 | 498.7738 | 26.25
2 | 0.21 | 1.38 | 0.017 | 0.027 | 0.5 | 0.45 | 0.029 | 0.027 | 0.01 | 0.014 | 0.002 | 0.0098 | 707.0105 | 491.5933 | 26
2 | 0.22 | 1.4 | 0.018 | 0.023 | 0.5 | 0.47 | 0.03 | 0.032 | 0.01 | 0.014 | 0.002 | 0.0098 | 706.0984 | 498.1304 | 25.25
2 | 0.22 | 1.39 | 0.027 | 0.025 | 0.54 | 0.46 | 0.031 | 0.026 | 0.009 | 0.014 | 0.002 | 0.0107 | 692.6494 | 491.5933 | 25.75
1 | 0.22 | 1.45 | 0.026 | 0.038 | 0.52 | 0.47 | 0.029 | 0.025 | 0.013 | 0.02 | 0 | 0.0132 | 704.7518 | 506.9756 | 24.25
1 | 0.24 | 1.45 | 0.028 | 0.035 | 0.5 | 0.5 | 0.033 | 0.03 | 0.013 | 0.021 | 0.001 | 0 | 696.3951 | 495.8333 | 26
1 | 0.22 | 1.44 | 0.024 | 0.032 | 0.47 | 0.48 | 0.031 | 0.028 | 0.011 | 0.017 | 0 | 0.0034 | 699.1807 | 506.9756 | 25.75
1 | 0.23 | 1.46 | 0.023 | 0.026 | 0.54 | 0.49 | 0.032 | 0.026 | 0.012 | 0.022 | 0.001 | 0 | 674.1104 | 481.9054 | 26
1 | 0.23 | 1.46 | 0.026 | 0.026 | 0.53 | 0.49 | 0.03 | 0.026 | 0.013 | 0.021 | 0.001 | 0 | 682.4672 | 498.6189 | 24.75
1 | 0.22 | 1.38 | 0.031 | 0.024 | 0.51 | 0.46 | 0.032 | 0.025 | 0.013 | 0.021 | 0.001 | 0 | 668.5393 | 481.9054 | 25.75
1 | 0.21 | 1.38 | 0.028 | 0.034 | 0.5 | 0.45 | 0.029 | 0.026 | 0.013 | 0.021 | 0 | 0 | 696.3951 | 506.9756 | 25.75
1 | 0.23 | 1.4 | 0.032 | 0.026 | 0.5 | 0.48 | 0.032 | 0.025 | 0.013 | 0.02 | 0.001 | 0 | 684.2416 | 481.1943 | 26
1 | 0.2 | 1.4 | 0.031 | 0.034 | 0.47 | 0.45 | 0.03 | 0.025 | 0.012 | 0.021 | 0 | 0 | 735.3932 | 532.0458 | 23.5
1 | 0.21 | 1.37 | 0.027 | 0.023 | 0.51 | 0.45 | 0.031 | 0.025 | 0.014 | 0.021 | 0.001 | 0 | 728.7451 | 517.3534 | 24.25
1 | 0.23 | 1.43 | 0.027 | 0.03 | 0.52 | 0.48 | 0.03 | 0.026 | 0.012 | 0.021 | 0.001 | 0 | 685.2527 | 490.2621 | 25.25
1 | 0.2 | 1.41 | 0.03 | 0.028 | 0.52 | 0.45 | 0.028 | 0.027 | 0.011 | 0.021 | 0.001 | 0 | 685.2527 | 495.8333 | 26
1 | 0.22 | 1.33 | 0.02 | 0.035 | 0.48 | 0.46 | 0.029 | 0.027 | 0.013 | 0.021 | 0.001 | 0 | 712.0563 | 517.3534 | 25
1 | 0.22 | 1.41 | 0.024 | 0.032 | 0.5 | 0.47 | 0.03 | 0.025 | 0.013 | 0.021 | 0 | 0 | 674.1104 | 487.4765 | 25.75
1 | 0.22 | 1.35 | 0.028 | 0.032 | 0.48 | 0.46 | 0.028 | 0.026 | 0.012 | 0.021 | 0 | 0 | 685.2527 | 487.4765 | 26.5
1 | 0.21 | 1.39 | 0.027 | 0.022 | 0.51 | 0.46 | 0.03 | 0.029 | 0.014 | 0.022 | 0.001 | 0 | 701.9662 | 504.19 | 25.25
1 | 0.22 | 1.35 | 0.027 | 0.031 | 0.46 | 0.46 | 0.033 | 0.028 | 0.013 | 0.021 | 0.001 | 0 | 670.3342 | 486.7572 | 25.75
1 | 0.23 | 1.39 | 0.029 | 0.023 | 0.51 | 0.48 | 0.03 | 0.026 | 0.014 | 0.02 | 0 | 0 | 690.8239 | 487.4765 | 25.75
1 | 0.21 | 1.42 | 0.026 | 0.032 | 0.5 | 0.46 | 0.029 | 0.026 | 0.013 | 0.021 | 0.001 | 0 | 737.0895 | 525.6978 | 24
1 | 0.22 | 1.45 | 0.024 | 0.032 | 0.5 | 0.48 | 0.03 | 0.027 | 0.013 | 0.02 | 0 | 0 | 699.1807 | 495.8333 | 25.5
1 | 0.21 | 1.36 | 0.019 | 0.028 | 0.48 | 0.45 | 0.028 | 0.025 | 0.013 | 0.021 | 0.001 | 0 | 713.1086 | 515.3324 | 25.25
1 | 0.23 | 1.44 | 0.023 | 0.031 | 0.53 | 0.48 | 0.03 | 0.029 | 0.012 | 0.017 | 0 | 0.0033 | 689.8376 | 484.8256 | 27.25
1 | 0.22 | 1.33 | 0.023 | 0.022 | 0.48 | 0.46 | 0.029 | 0.026 | 0.013 | 0.021 | 0.001 | 0 | 714.7715 | 518.0708 | 24.5
1 | 0.22 | 1.35 | 0.023 | 0.024 | 0.5 | 0.46 | 0.028 | 0.029 | 0.015 | 0.025 | 0.001 | 0.0078 | 659.3628 | 473.7439 | 26.75
1 | 0.21 | 1.43 | 0.027 | 0.025 | 0.5 | 0.46 | 0.029 | 0.023 | 0.013 | 0.022 | 0.001 | 0 | 695.3784 | 498.6778 | 25.25
1 | 0.2 | 1.4 | 0.025 | 0.025 | 0.49 | 0.45 | 0.027 | 0.026 | 0.015 | 0.023 | 0 | 0.0071 | 701.9927084 | 490.5491 | 27
1 | 0.22 | 1.38 | 0.024 | 0.028 | 0.53 | 0.46 | 0.031 | 0.026 | 0.013 | 0.021 | 0.001 | 0 | 682.5294 | 485.5392 | 25.25
1 | 0.21 | 1.38 | 0.03 | 0.033 | 0.46 | 0.45 | 0.026 | 0.027 | 0.013 | 0.021 | 0 | 0.0081 | 704.812 | 521.5608 | 25.75
1 | 0.22 | 1.38 | 0.027 | 0.035 | 0.46 | 0.46 | 0.027 | 0.026 | 0.015 | 0.023 | 0 | 0.0075 | 667.6741 | 479.2847 | 25.5
1 | 0.21 | 1.39 | 0.029 | 0.027 | 0.48 | 0.45 | 0.027 | 0.026 | 0.013 | 0.021 | 0 | 0 | 705.8677 | 502.5778 | 26
1 | 0.2 | 1.43 | 0.026 | 0.034 | 0.49 | 0.45 | 0.027 | 0.029 | 0.014 | 0.023 | 0 | 0.0078 | 675.9854 | 487.596 | 24.75
1 | 0.21 | 1.4 | 0.032 | 0.025 | 0.47 | 0.45 | 0.026 | 0.027 | 0.013 | 0.021 | 0 | 0.0076 | 670.4445 | 476.5143 | 26.25
1 | 0.21 | 1.4 | 0.022 | 0.03 | 0.5 | 0.45 | 0.029 | 0.027 | 0.012 | 0.022 | 0 | 0.0072 | 660.3333 | 474.4412 | 26.75
1 | 0.22 | 1.45 | 0.031 | 0.03 | 0.52 | 0.48 | 0.029 | 0.028 | 0.013 | 0.023 | 0.001 | 0.0024 | 658.7547 | 472.5245 | 27.25
1 | 0.21 | 1.35 | 0.029 | 0.03 | 0.46 | 0.45 | 0.029 | 0.026 | 0.013 | 0.022 | 0.001 | 0 | 664.3138 | 475.304 | 26.75
1 | 0.21 | 1.38 | 0.028 | 0.027 | 0.5 | 0.45 | 0.03 | 0.026 | 0.013 | 0.021 | 0.001 | 0 | 662.1332 | 470.9734 | 24.25
1 | 0.2 | 1.43 | 0.025 | 0.035 | 0.51 | 0.45 | 0.028 | 0.033 | 0.013 | 0.024 | 0.001 | 0.0083 | 681.5263 | 482.0552 | 25.75
1 | 0.22 | 1.38 | 0.027 | 0.03 | 0.5 | 0.46 | 0.027 | 0.028 | 0.014 | 0.023 | 0 | 0.0073 | 687.0671 | 484.8256 | 25.75
1 | 0.21 | 1.44 | 0.026 | 0.027 | 0.52 | 0.47 | 0.028 | 0.03 | 0.015 | 0.025 | 0.001 | 0.0078 | 699.1735 | 521.5608 | 25.5
1 | 0.23 | 1.36 | 0.03 | 0.03 | 0.49 | 0.47 | 0.03 | 0.029 | 0.014 | 0.021 | 0.002 | 0 | 670.4445 | 476.5143 | 26.5
1 | 0.2 | 1.4 | 0.031 | 0.034 | 0.47 | 0.45 | 0.03 | 0.025 | 0.012 | 0.021 | 0 | 0 | 675.9854 | 487.596 | 24
1 | 0.21 | 1.42 | 0.025 | 0.028 | 0.5 | 0.46 | 0.03 | 0.025 | 0.013 | 0.022 | 0.001 | 0.0123 | 664.9037 | 470.9734 | 24.75
1 | 0.21 | 1.38 | 0.02 | 0.029 | 0.5 | 0.45 | 0.028 | 0.026 | 0.011 | 0.022 | 0.001 | 0.0106 | 656.5924 | 470.9734 | 25.25
1 | 0.22 | 1.41 | 0.024 | 0.032 | 0.52 | 0.47 | 0.027 | 0.029 | 0.012 | 0.021 | 0 | 0.014 | 664.9037 | 487.596 | 23
1 | 0.22 | 1.42 | 0.021 | 0.031 | 0.53 | 0.47 | 0.028 | 0.028 | 0.015 | 0.022 | 0 | 0.0111 | 683.2924 | 478.5813 | 24.5
1 | 0.21 | 1.4 | 0.024 | 0.028 | 0.51 | 0.46 | 0.027 | 0.029 | 0.011 | 0.021 | 0 | 0.0109 | 648.2811 | 473.7439 | 23.75
1 | 0.21 | 1.4 | 0.018 | 0.034 | 0.5 | 0.46 | 0.027 | 0.027 | 0.013 | 0.023 | 0 | 0.011 | 664.9037 | 476.5143 | 24.25
1 | 0.22 | 1.4 | 0.019 | 0.024 | 0.48 | 0.47 | 0.027 | 0.028 | 0.012 | 0.023 | 0.002 | 0.0102 | 668.12 | 483.4364 | 25
1 | 0.22 | 1.41 | 0.02 | 0.033 | 0.48 | 0.47 | 0.026 | 0.025 | 0.012 | 0.023 | 0.001 | 0.0119 | 658.2046 | 470.5347 | 27.5
1 | 0.22 | 1.42 | 0.02 | 0.026 | 0.52 | 0.47 | 0.028 | 0.027 | 0.013 | 0.024 | 0 | 0.0101 | 706.1431 | 513.3117 | 24
1 | 0.23 | 1.4 | 0.027 | 0.021 | 0.47 | 0.48 | 0.027 | 0.026 | 0.012 | 0.023 | 0.002 | 0.0106 | 672.5828 | 488.1649 | 25.25
1 | 0.22 | 1.42 | 0.021 | 0.026 | 0.52 | 0.47 | 0.028 | 0.026 | 0.013 | 0.023 | 0 | 0.0127 | 679.0937 | 491.9419 | 26.25
1 | 0.22 | 1.39 | 0.019 | 0.033 | 0.5 | 0.47 | 0.027 | 0.027 | 0.012 | 0.021 | 0 | 0.0178 | 678.9837 | 483.4364 | 26
1 | 0.22 | 1.41 | 0.023 | 0.028 | 0.49 | 0.47 | 0.027 | 0.029 | 0.011 | 0.023 | 0 | 0.0099 | 695.2793 | 505.1639 | 23.75
1 | 0.22 | 1.39 | 0.02 | 0.026 | 0.5 | 0.46 | 0.027 | 0.026 | 0.011 | 0.024 | 0.001 | 0.01 | 678.7555 | 475.1289 | 27.75
1 | 0.24 | 1.47 | 0.023 | 0.025 | 0.52 | 0.5 | 0.029 | 0.029 | 0.013 | 0.022 | 0.001 | 0.0103 | 687.8914 | 494.8468 | 24.75
1 | 0.24 | 1.56 | 0.016 | 0.035 | 0.46 | 0.52 | 0.029 | 0.052 | 0.012 | 0.023 | 0 | 0.0115 | 656.3106 | 466.4687 | 27
1 | 0.23 | 1.5 | 0.023 | 0.027 | 0.54 | 0.49 | 0.028 | 0.027 | 0.012 | 0.022 | 0 | 0.0201 | 679.7346 | 483.971 | 26
1 | 0.21 | 1.42 | 0.019 | 0.037 | 0.51 | 0.46 | 0.026 | 0.03 | 0.012 | 0.023 | 0.001 | 0.0101 | 672.5828 | 471.8927 | 27.25
1 | 0.21 | 1.42 | 0.019 | 0.037 | 0.51 | 0.46 | 0.026 | 0.03 | 0.012 | 0.023 | 0.001 | 0.0101 | 690.8429 | 484.134 | 26.5
1 | 0.24 | 1.44 | 0.022 | 0.025 | 0.52 | 0.5 | 0.028 | 0.025 | 0.013 | 0.022 | 0 | 0.0112 | 695.2793 | 505.1639 | 24.5
1 | 0.21 | 1.39 | 0.02 | 0.022 | 0.48 | 0.45 | 0.026 | 0.024 | 0.012 | 0.021 | 0 | 0.0109 | 687.1315 | 483.4364 | 25.25
1 | 0.21 | 1.38 | 0.02 | 0.031 | 0.49 | 0.45 | 0.026 | 0.027 | 0.011 | 0.024 | 0.001 | 0.0104 | 668.12 | 472.5727 | 26.5
1 | 0.22 | 1.44 | 0.018 | 0.023 | 0.5 | 0.47 | 0.027 | 0.024 | 0.011 | 0.014 | 0 | 0.0105 | 685.1725 | 489.4089 | 25.5
1 | 0.23 | 1.41 | 0.026 | 0.023 | 0.53 | 0.48 | 0.029 | 0.026 | 0.015 | 0.024 | 0.001 | 0.0111 | 690.8429 | 489.5737 | 25.75
1 | 0.23 | 1.43 | 0.027 | 0.031 | 0.47 | 0.48 | 0.028 | 0.026 | 0.012 | 0.023 | 0 | 0.0113 | 703.9311 | 504.3916 | 24.5
1 | 0.21 | 1.44 | 0.024 | 0.035 | 0.51 | 0.46 | 0.031 | 0.031 | 0.014 | 0.024 | 0.002 | 0.0104 | 652.7649 | 467.8148 | 26.5
1 | 0.24 | 1.44 | 0.024 | 0.026 | 0.54 | 0.5 | 0.03 | 0.026 | 0.011 | 0.022 | 0 | 0.0111 | 688.123 | 495.0134 | 25.25
1 | 0.23 | 1.43 | 0.024 | 0.026 | 0.51 | 0.48 | 0.028 | 0.027 | 0.011 | 0.023 | 0 | 0.0106 | 690.8429 | 500.4531 | 23.75
1 | 0.23 | 1.47 | 0.021 | 0.027 | 0.52 | 0.49 | 0.028 | 0.028 | 0.011 | 0.024 | 0.002 | 0.0104 | 657.2562 | 475.2886 | 26.75
1 | 0.24 | 1.44 | 0.022 | 0.024 | 0.5 | 0.49 | 0.027 | 0.029 | 0.012 | 0.023 | 0.001 | 0.0104 | 711.8112 | 525.5169 | 23.25
1 | 0.22 | 1.37 | 0.026 | 0.032 | 0.44 | 0.46 | 0.03 | 0.025 | 0.012 | 0.022 | 0.001 | 0.01 | 698.628 | 515.654 | 23.5
1 | 0.23 | 1.37 | 0.026 | 0.027 | 0.47 | 0.47 | 0.029 | 0.025 | 0.012 | 0.022 | 0.002 | 0.0111 | 703.7119 | 511.7904 | 23.25
1 | 0.24 | 1.52 | 0.026 | 0.029 | 0.47 | 0.51 | 0.03 | 0.038 | 0.013 | 0.023 | 0.002 | 0.0115 | 668.8866 | 482.9306 | 25.5
1 | 0.24 | 1.47 | 0.018 | 0.028 | 0.51 | 0.5 | 0.029 | 0.02 | 0.003 | 0.013 | 0.001 | 0.0075 | 699.4167 | 499.5834 | 25.5
1 | 0.23 | 1.42 | 0.031 | 0.028 | 0.52 | 0.48 | 0.028 | 0.026 | 0.011 | 0.022 | 0.001 | 0.0133 | 695.3675 | 500.6646 | 25.75
1 | 0.23 | 1.4 | 0.023 | 0.024 | 0.49 | 0.48 | 0.029 | 0.023 | 0.012 | 0.022 | 0.001 | 0.0103 | 714.3458 | 525.336 | 24.5
1 | 0.21 | 1.45 | 0.026 | 0.03 | 0.51 | 0.47 | 0.028 | 0.027 | 0.014 | 0.023 | 0.001 | 0.012 | 690.1146 | 507.357 | 23.75
1 | 0.24 | 1.44 | 0.018 | 0.03 | 0.49 | 0.5 | 0.028 | 0.041 | 0.012 | 0.023 | 0.002 | 0.01 | 703.2276 | 511.4383 | 26
1 | 0.22 | 1.38 | 0.022 | 0.023 | 0.48 | 0.47 | 0.03 | 0.031 | 0.014 | 0.023 | 0.002 | 0.0112 | 699.6571 | 505.3079 | 26
1 | 0.23 | 1.39 | 0.026 | 0.027 | 0.49 | 0.48 | 0.031 | 0.031 | 0.013 | 0.024 | 0.002 | 0.0127 | 702.4335 | 510.8607 | 24.75
1 | 0.23 | 1.39 | 0.021 | 0.028 | 0.47 | 0.48 | 0.031 | 0.031 | 0.014 | 0.023 | 0.001 | 0.0128 | 699.4167 | 505.1343 | 26
1 | 0.22 | 1.46 | 0.02 | 0.029 | 0.52 | 0.48 | 0.028 | 0.031 | 0.005 | 0.012 | 0.003 | 0.0075 | 696.3951 | 501.4045 | 26
1 | 0.23 | 1.4 | 0.019 | 0.027 | 0.48 | 0.48 | 0.027 | 0.029 | 0.012 | 0.023 | 0.002 | 0.0108 | 707.7431 | 524.5625 | 22.25
1 | 0.24 | 1.44 | 0.019 | 0.022 | 0.51 | 0.49 | 0.029 | 0.029 | 0.012 | 0.023 | 0.001 | 0.0105 | 702.4335 | 516.4136 | 23
1 | 0.22 | 1.41 | 0.023 | 0.03 | 0.47 | 0.47 | 0.029 | 0.032 | 0.013 | 0.025 | 0.001 | 0.0107 | 698.2978 | 515.5401 | 24.25
1 | 0.23 | 1.41 | 0.02 | 0.025 | 0.51 | 0.48 | 0.031 | 0.032 | 0.015 | 0.023 | 0.002 | 0.014 | 701.4004 | 504.5647 | 25
1 | 0.22 | 1.44 | 0.022 | 0.037 | 0.47 | 0.47 | 0.03 | 0.03 | 0.012 | 0.024 | 0.001 | 0.0109 | 703.2276 | 505.8792 | 25.75
1 | 0.21 | 1.4 | 0.019 | 0.027 | 0.53 | 0.46 | 0.027 | 0.024 | 0.011 | 0.014 | 0.001 | 0.0117 | 704.7518 | 518.1179 | 24
1 | 0.21 | 1.42 | 0.027 | 0.03 | 0.53 | 0.46 | 0.027 | 0.028 | 0.012 | 0.023 | 0.001 | 0.0134 | 689.3298 | 491.9814 | 24.75
1 | 0.23 | 1.41 | 0.022 | 0.028 | 0.46 | 0.48 | 0.028 | 0.044 | 0.014 | 0.023 | 0.001 | 0.0117 | 707.4414 | 503.2611 | 26.75
1 | 0.22 | 1.4 | 0.025 | 0.021 | 0.51 | 0.47 | 0.027 | 0.03 | 0.013 | 0.024 | 0.002 | 0.0117 | 700.4656 | 502.7535 | 26.25
1 | 0.21 | 1.39 | 0.023 | 0.028 | 0.5 | 0.46 | 0.028 | 0.034 | 0.014 | 0.023 | 0.001 | 0.0116 | 694.6499 | 494.5908 | 26.25
1 | 0.23 | 1.41 | 0.025 | 0.03 | 0.5 | 0.48 | 0.03 | 0.035 | 0.013 | 0.023 | 0.002 | 0.0114 | 704.812 | 513.1031 | 26.25
1 | 0.21 | 1.37 | 0.021 | 0.031 | 0.49 | 0.45 | 0.028 | 0.035 | 0.014 | 0.022 | 0.001 | 0.0113 | 729.5482 | 525.9534 | 24.5
1 | 0.24 | 1.43 | 0.028 | 0.03 | 0.46 | 0.49 | 0.029 | 0.03 | 0.014 | 0.022 | 0.001 | 0.011 | 688.3148 | 494.0324 | 26.25
1 | 0.22 | 1.35 | 0.021 | 0.035 | 0.47 | 0.46 | 0.028 | 0.028 | 0.012 | 0.022 | 0 | 0.0102 | 684.0061 | 489.3702 | 26.25
1 | 0.22 | 1.42 | 0.028 | 0.031 | 0.49 | 0.47 | 0.029 | 0.033 | 0.015 | 0.029 | 0.002 | 0.0117 | 704.6305 | 505.676 | 24.75
1 | 0.22 | 1.38 | 0.02 | 0.02 | 0.5 | 0.46 | 0.028 | 0.031 | 0.013 | 0.022 | 0.001 | 0.0114 | 682.5294 | 485.5392 | 26.25
1 | 0.21 | 1.39 | 0.023 | 0.028 | 0.5 | 0.46 | 0.028 | 0.034 | 0.014 | 0.023 | 0.001 | 0.0116 | 703.4697 | 506.0533 | 25
1 | 0.22 | 1.36 | 0.021 | 0.022 | 0.47 | 0.46 | 0.029 | 0.031 | 0.014 | 0.023 | 0.001 | 0.0119 | 693.6275 | 504.9608 | 26.25
1 | 0.24 | 1.44 | 0.025 | 0.027 | 0.5 | 0.5 | 0.028 | 0.035 | 0.014 | 0.024 | 0.002 | 0.0114 | 697.3631 | 503.6511 | 25.25
1 | 0.23 | 1.41 | 0.029 | 0.035 | 0.5 | 0.48 | 0.027 | 0.038 | 0.014 | 0.023 | 0.002 | 0.0121 | 691.8284 | 492.5818 | 25.75
1 | 0.22 | 1.38 | 0.022 | 0.025 | 0.47 | 0.46 | 0.026 | 0.031 | 0.013 | 0.023 | 0.001 | 0.0108 | 701.951 | 510.5098 | 25.25
1 | 0.22 | 1.46 | 0.02 | 0.029 | 0.52 | 0.48 | 0.028 | 0.031 | 0.005 | 0.012 | 0.003 | 0.0075 | 711.7634 | 508.4024 | 25.5
1 | 0.22 | 1.42 | 0.03 | 0.027 | 0.5 | 0.47 | 0.029 | 0.032 | 0.014 | 0.024 | 0.002 | 0.0117 | 706.6792 | 505.9823 | 25.5
1 | 0.23 | 1.37 | 0.007 | 0.021 | 0.48 | 0.48 | 0.032 | 0.038 | 0.015 | 0.023 | 0.002 | 0.0132 | 735.7187 | 526.3218 | 24.5
1 | 0.22 | 1.45 | 0.02 | 0.023 | 0.51 | 0.48 | 0.03 | 0.03 | 0.014 | 0.024 | 0.002 | 0.0118 | 715.6602 | 514.8228 | 24.75
1 | 0.22 | 1.42 | 0.027 | 0.028 | 0.48 | 0.47 | 0.027 | 0.031 | 0.014 | 0.023 | 0.001 | 0.0129 | 685.5394 | 499.5834 | 26.5
1 | 0.22 | 1.38 | 0.022 | 0.03 | 0.47 | 0.47 | 0.027 | 0.034 | 0.015 | 0.024 | 0.002 | 0.0114 | 667.9032 | 482.2205 | 25.25
1 | 0.22 | 1.43 | 0.023 | 0.031 | 0.48 | 0.47 | 0.028 | 0.031 | 0.013 | 0.022 | 0.002 | 0.013 | 716.3156 | 524.7428 | 24.5
1 | 0.24 | 1.42 | 0.02 | 0.028 | 0.5 | 0.49 | 0.032 | 0.028 | 0.012 | 0.014 | 0.002 | 0.0123 | 712.0123 | 522.7075 | 25.5
1 | 0.23 | 1.39 | 0.019 | 0.03 | 0.47 | 0.48 | 0.03 | 0.026 | 0.014 | 0.023 | 0.002 | 0.0113 | 690.0742 | 501.6202 | 24.75
1 | 0.21 | 1.42 | 0.022 | 0.035 | 0.5 | 0.46 | 0.03 | 0.036 | 0.015 | 0.023 | 0.003 | 0.0122 | 665.36 | 474.069 | 26.25
1 | 0.21 | 1.38 | 0.025 | 0.027 | 0.47 | 0.45 | 0.027 | 0.032 | 0.013 | 0.019 | 0.001 | 0.0113 | 690.311 | 485.1584 | 26.75
1 | 0.22 | 1.41 | 0.025 | 0.021 | 0.51 | 0.47 | 0.026 | 0.02 | 0.007 | 0.023 | 0.003 | 0.0075 | 712.4897 | 501.7924 | 27
1 | 0.22 | 1.4 | 0.024 | 0.018 | 0.49 | 0.47 | 0.029 | 0.029 | 0.015 | 0.023 | 0.002 | 0.0112 | 706.945 | 510.1094 | 26
1 | 0.22 | 1.39 | 0.022 | 0.022 | 0.48 | 0.47 | 0.028 | 0.029 | 0.013 | 0.023 | 0.002 | 0.0113 | 661.1615 | 478.5813 | 26
1 | 0.23 | 1.47 | 0.02 | 0.023 | 0.52 | 0.49 | 0.03 | 0.033 | 0.016 | 0.023 | 0.002 | 0.0124 | 709.7174 | 521.1987 | 23.5
1 | 0.23 | 1.4 | 0.026 | 0.03 | 0.5 | 0.47 | 0.028 | 0.031 | 0.013 | 0.023 | 0.001 | 0.0114 | 688.8252 | 478.5813 | 25.25
1 | 0.22 | 1.38 | 0.025 | 0.028 | 0.46 | 0.46 | 0.026 | 0.03 | 0.016 | 0.025 | 0.002 | 0.0122 | 681.5263 | 490.3665 | 25.25
1 | 0.24 | 1.45 | 0.025 | 0.029 | 0.51 | 0.5 | 0.027 | 0.036 | 0.014 | 0.023 | 0.002 | 0.0115 | 708.4323 | 523.0223 | 24.75
1 | 0.22 | 1.42 | 0.018 | 0.023 | 0.52 | 0.47 | 0.029 | 0.03 | 0.011 | 0.014 | 0.002 | 0.0114 | 679.2217 | 485.1584 | 25.5
1 | 0.22 | 1.44 | 0.021 | 0.028 | 0.52 | 0.48 | 0.028 | 0.031 | 0.017 | 0.024 | 0.003 | 0.0123 | 664.9037 | 482.0552 | 26.25
1 | 0.21 | 1.37 | 0.022 | 0.029 | 0.49 | 0.45 | 0.03 | 0.032 | 0.015 | 0.024 | 0.002 | 0.0121 | 651.2749 | 476.6778 | 25.5
1 | 0.24 | 1.49 | 0.019 | 0.037 | 0.52 | 0.5 | 0.033 | 0.031 | 0.014 | 0.023 | 0.002 | 0.012 | 659.8154 | 476.8414 | 26.25
1 | 0.22 | 1.36 | 0.024 | 0.024 | 0.45 | 0.46 | 0.027 | 0.038 | 0.015 | 0.022 | 0.002 | 0.0115 | 676.4494 | 499.02 | 25.75
1 | 0.25 | 1.4 | 0.02 | 0.025 | 0.5 | 0.5 | 0.03 | 0.028 | 0.013 | 0.023 | 0.001 | 0.0111 | 686.2938 | 487.0472 | 25
1 | 0.22 | 1.42 | 0.018 | 0.024 | 0.47 | 0.47 | 0.027 | 0.03 | 0.014 | 0.023 | 0.002 | 0.0111 | 656.5924 | 484.8256 | 25.75
1 | 0.21 | 1.32 | 0.028 | 0.025 | 0.46 | 0.44 | 0.028 | 0.027 | 0.012 | 0.021 | 0 | 0.0101 | 743.7499 | 545.9737 | 24
1 | 0.23 | 1.45 | 0.027 | 0.034 | 0.44 | 0.49 | 0.029 | 0.061 | 0.012 | 0.023 | 0.003 | 0.0122 | 699.5463 | 500.0663 | 25.25
1 | 0.21 | 1.45 | 0.027 | 0.027 | 0.47 | 0.47 | 0.028 | 0.028 | 0.014 | 0.025 | 0.002 | 0.0122 | 704.7518 | 495.8333 | 25.75
1 | 0.22 | 1.38 | 0.032 | 0.031 | 0.49 | 0.47 | 0.031 | 0.043 | 0.015 | 0.024 | 0.003 | 0.0119 | 699.1807 | 498.6189 | 25.5
1 | 0.21 | 1.4 | 0.021 | 0.024 | 0.47 | 0.46 | 0.027 | 0.028 | 0.015 | 0.022 | 0.001 | 0.0113 | 668.5393 | 487.4765 | 26.25
1 | 0.22 | 1.42 | 0.018 | 0.025 | 0.52 | 0.47 | 0.028 | 0.029 | 0.014 | 0.023 | 0.002 | 0.0128 | 710.7627 | 516.4136 | 24.25
1 | 0.24 | 1.43 | 0.02 | 0.03 | 0.48 | 0.49 | 0.03 | 0.033 | 0.013 | 0.022 | 0.002 | 0.0115 | 713.1086 | 501.4045 | 24.75
1 | 0.21 | 1.41 | 0.029 | 0.027 | 0.49 | 0.46 | 0.029 | 0.034 | 0.014 | 0.023 | 0.002 | 0.0114 | 693.0763 | 485.6992 | 25.75
1 | 0.22 | 1.41 | 0.021 | 0.019 | 0.5 | 0.47 | 0.03 | 0.029 | 0.014 | 0.022 | 0.001 | 0.0117 | 685.2527 | 490.2621 | 26.25
1 | 0.21 | 1.36 | 0.017 | 0.034 | 0.5 | 0.45 | 0.029 | 0.028 | 0.014 | 0.025 | 0.002 | 0.0117 | 693.8464 | 483.5071 | 25.75
1 | 0.24 | 1.45 | 0.023 | 0.032 | 0.52 | 0.5 | 0.029 | 0.031 | 0.014 | 0.023 | 0.002 | 0.0114 | 696.3951 | 506.9756 | 24.75
1 | 0.21 | 1.37 | 0.017 | 0.023 | 0.48 | 0.45 | 0.028 | 0.031 | 0.013 | 0.024 | 0.001 | 0.0118 | 696.402 | 485.5392 | 26
1 | 0.23 | 1.47 | 0.028 | 0.037 | 0.45 | 0.49 | 0.029 | 0.055 | 0.013 | 0.025 | 0.002 | 0.0112 | 685.2527 | 498.6189 | 25
1 | 0.22 | 1.42 | 0.027 | 0.028 | 0.48 | 0.47 | 0.027 | 0.031 | 0.014 | 0.023 | 0.001 | 0.0129 | 696.3951 | 493.0477 | 25
1 | 0.22 | 1.4 | 0.025 | 0.027 | 0.5 | 0.47 | 0.029 | 0.034 | 0.013 | 0.022 | 0.002 | 0.0124 | 692.586 | 495.1016 | 25.5
1 | 0.22 | 1.4 | 0.024 | 0.031 | 0.47 | 0.47 | 0.029 | 0.032 | 0.015 | 0.022 | 0.002 | 0.0118 | 685.2527 | 495.8333 | 26.25
1 | 0.24 | 1.44 | 0.021 | 0.026 | 0.54 | 0.5 | 0.03 | 0.032 | 0.014 | 0.022 | 0.003 | 0.011 | 709.4739 | 507.163 | 25
1 | 0.22 | 1.39 | 0.023 | 0.024 | 0.49 | 0.47 | 0.029 | 0.033 | 0.015 | 0.023 | 0.002 | 0.0116 | 688.0383 | 493.0477 | 25.75
1 | 0.21 | 1.43 | 0.021 | 0.038 | 0.49 | 0.46 | 0.03 | 0.034 | 0.015 | 0.022 | 0.003 | 0.012 | 673.1157 | 497.8831 | 25.5
1 | 0.21 | 1.32 | 0.028 | 0.025 | 0.46 | 0.44 | 0.028 | 0.027 | 0.012 | 0.021 | 0 | 0.0101 | 693.6095 | 495.8333 | 25.75
1 | 0.23 | 1.37 | 0.031 | 0.03 | 0.49 | 0.47 | 0.029 | 0.031 | 0.014 | 0.024 | 0.002 | 0.0113 | 690.8239 | 518.1179 | 24.75
1 | 0.23 | 1.41 | 0.022 | 0.032 | 0.5 | 0.48 | 0.027 | 0.032 | 0.014 | 0.024 | 0.001 | 0.0123 | 671.3248 | 476.3342 | 26.25
1 | 0.22 | 1.38 | 0.026 | 0.036 | 0.49 | 0.47 | 0.029 | 0.034 | 0.014 | 0.024 | 0.002 | 0.0112 | 703.4697 | 497.7117 | 25.25
1 | 0.21 | 1.4 | 0.024 | 0.029 | 0.49 | 0.46 | 0.028 | 0.033 | 0.013 | 0.022 | 0.001 | 0.0114 | 703.4697 | 506.0533 | 25.25
1 | 0.22 | 1.43 | 0.024 | 0.031 | 0.53 | 0.47 | 0.028 | 0.034 | 0.014 | 0.024 | 0.002 | 0.0112 | 693.6275 | 485.5392 | 26
1 | 0.23 | 1.48 | 0.025 | 0.023 | 0.55 | 0.49 | 0.039 | 0.03 | 0.015 | 0.024 | 0.003 | 0.0122 | 733.3024 | 532.3232 | 23.25
1 | 0.21 | 1.43 | 0.027 | 0.025 | 0.5 | 0.46 | 0.03 | 0.031 | 0.013 | 0.023 | 0.002 | 0.0168 | 689.0611 | 492.5818 | 25.25
1 | 0.22 | 1.42 | 0.02 | 0.025 | 0.51 | 0.47 | 0.028 | 0.032 | 0.014 | 0.026 | 0.004 | 0.0156 | 685.4032 | 503.1729 | 24.75
1 | 0.23 | 1.39 | 0.026 | 0.026 | 0.52 | 0.48 | 0.028 | 0.031 | 0.014 | 0.025 | 0.002 | 0.0126 | 693.5775 | 497.3863 | 25
1 | 0.2 | 1.39 | 0.018 | 0.025 | 0.48 | 0.45 | 0.026 | 0.029 | 0.014 | 0.022 | 0.001 | 0.0113 | 699.6571 | 494.2022 | 25.75
1 | 0.22 | 1.33 | 0.028 | 0.024 | 0.47 | 0.46 | 0.028 | 0.028 | 0.013 | 0.022 | 0.002 | 0.0129 | 695.1281 | 494.9312 | 25.75
1 | 0.2 | 1.43 | 0.019 | 0.038 | 0.47 | 0.46 | 0.03 | 0.059 | 0.014 | 0.025 | 0.003 | 0.0123 | 672.4572 | 484.2799 | 26.25
1 | 0.23 | 1.4 | 0.026 | 0.03 | 0.5 | 0.47 | 0.028 | 0.031 | 0.013 | 0.023 | 0.001 | 0.0114 | 692.8456 | 493.3061 | 25
1 | 0.22 | 1.41 | 0.024 | 0.026 | 0.51 | 0.47 | 0.029 | 0.032 | 0.014 | 0.022 | 0.001 | 0.0115 | 684.7805 | 495.4916 | 26.5
1 | 0.21 | 1.43 | 0.027 | 0.025 | 0.5 | 0.46 | 0.03 | 0.031 | 0.013 | 0.023 | 0.002 | 0.0168 | 672.4572 | 492.5818 | 26.75
1 | 0.23 | 1.37 | 0.032 | 0.025 | 0.48 | 0.47 | 0.028 | 0.03 | 0.013 | 0.024 | 0.002 | 0.0116 | 696.1031 | 503.6843 | 26
1 | 0.21 | 1.43 | 0.026 | 0.034 | 0.5 | 0.47 | 0.029 | 0.054 | 0.016 | 0.023 | 0.003 | 0.0116 | 703.2276 | 505.8792 | 25.25
1 | 0.22 | 1.35 | 0.021 | 0.023 | 0.49 | 0.46 | 0.029 | 0.028 | 0.014 | 0.023 | 0.002 | 0.016 | 691.7244 | 496.1138 | 26
1 | 0.21 | 1.4 | 0.021 | 0.024 | 0.5 | 0.46 | 0.028 | 0.031 | 0.015 | 0.025 | 0.003 | 0.011 | 677.9919 | 487.0472 | 26
1 | 0.22 | 1.41 | 0.023 | 0.025 | 0.55 | 0.47 | 0.03 | 0.031 | 0.015 | 0.023 | 0.001 | 0.0128 | 715.9109 | 515.0031 | 25.25
1 | 0.22 | 1.46 | 0.022 | 0.03 | 0.52 | 0.48 | 0.027 | 0.032 | 0.015 | 0.024 | 0.003 | 0.0114 | 717.0068 | 516.0276 | 24.25
1 | 0.22 | 1.41 | 0.026 | 0.028 | 0.51 | 0.47 | 0.028 | 0.032 | 0.014 | 0.024 | 0.002 | 0.0116 | 680.7592 | 498.1165 | 24.75
1 | 0.22 | 1.46 | 0.018 | 0.039 | 0.5 | 0.48 | 0.028 | 0.034 | 0.014 | 0.023 | 0.002 | 0.0146 | 698.3884 | 501.6202 | 24.75
1 | 0.21 | 1.4 | 0.03 | 0.025 | 0.5 | 0.46 | 0.027 | 0.03 | 0.013 | 0.023 | 0.002 | 0.0126 | 698.628 | 501.7924 | 24.5
1 | 0.23 | 1.4 | 0.028 | 0.026 | 0.51 | 0.48 | 0.028 | 0.028 | 0.013 | 0.025 | 0.003 | 0.0122 | 674.9933 | 484.1141 | 25
1 | 0.22 | 1.42 | 0.019 | 0.025 | 0.49 | 0.47 | 0.029 | 0.03 | 0.014 | 0.026 | 0.002 | 0.0116 | 690.311 | 504.5647 | 23.75
1 | 0.23 | 1.41 | 0.025 | 0.026 | 0.48 | 0.48 | 0.029 | 0.031 | 0.013 | 0.023 | 0.002 | 0.0125 | 695.8557 | 496.2477 | 25.25
1 | 0.21 | 1.36 | 0.02 | 0.025 | 0.49 | 0.45 | 0.026 | 0.03 | 0.012 | 0.027 | 0.004 | 0.0114 | 690.311 | 482.386 | 26.75
1 | 0.22 | 1.4 | 0.019 | 0.034 | 0.5 | 0.47 | 0.029 | 0.032 | 0.012 | 0.023 | 0.002 | 0.0117 | 687.5387 | 496.2477 | 25.5
1 | 0.22 | 1.43 | 0.024 | 0.03 | 0.52 | 0.47 | 0.029 | 0.032 | 0.013 | 0.025 | 0.002 | 0.0118 | 738.8728 | 517.4877 | 24.5
1 | 0.23 | 1.42 | 0.024 | 0.019 | 0.51 | 0.48 | 0.029 | 0.032 | 0.015 | 0.024 | 0.002 | 0.0127 | 769.3132 | 558.9974 | 22.25
1 | 0.23 | 1.43 | 0.021 | 0.026 | 0.53 | 0.48 | 0.031 | 0.031 | 0.013 | 0.023 | 0.004 | 0.0113 | 680.7569 | 491.8122 | 25.75
1 | 0.22 | 1.37 | 0.018 | 0.03 | 0.51 | 0.46 | 0.028 | 0.032 | 0.015 | 0.022 | 0.002 | 0.0128 | 701.4004 | 518.4264 | 24.25
1 | 0.23 | 1.42 | 0.015 | 0.031 | 0.48 | 0.48 | 0.029 | 0.03 | 0.013 | 0.022 | 0.002 | 0.0123 | 679.2217 | 487.9307 | 26
1 | 0.21 | 1.39 | 0.021 | 0.025 | 0.54 | 0.46 | 0.028 | 0.029 | 0.013 | 0.024 | 0.002 | 0.0119 | 699.8906 | 511.7777 | 24.75
1 | 0.21 | 1.42 | 0.019 | 0.026 | 0.53 | 0.46 | 0.029 | 0.025 | 0.013 | 0.024 | 0.003 | 0.0115 | 692.1094 | 486.4223 | 27
1 | 0.23 | 1.49 | 0.023 | 0.031 | 0.54 | 0.49 | 0.031 | 0.03 | 0.014 | 0.024 | 0.002 | 0.0125 | 700.1304 | 517.4877 | 26.25
1 | 0.21 | 1.42 | 0.029 | 0.04 | 0.47 | 0.46 | 0.03 | 0.036 | 0.016 | 0.024 | 0.002 | 0.0113 | 687.3028 | 484.9919 | 25.75
1 | 0.22 | 1.42 | 0.03 | 0.031 | 0.52 | 0.47 | 0.027 | 0.03 | 0.011 | 0.025 | 0.002 | 0.0117 | 708.7867 | 525.336 | 24
1 | 0.23 | 1.41 | 0.034 | 0.025 | 0.47 | 0.48 | 0.029 | 0.031 | 0.014 | 0.025 | 0.004 | 0.0122 | 670.9047 | 490.703 | 25.5
1 | 0.21 | 1.35 | 0.026 | 0.024 | 0.46 | 0.45 | 0.025 | 0.035 | 0.016 | 0.027 | 0.004 | 0.0114 | 673.677 | 487.9307 | 25.25
1 | 0.19 | 1.4 | 0.019 | 0.029 | 0.47 | 0.44 | 0.029 | 0.029 | 0.013 | 0.022 | 0.001 | 0.0112 | 674.1104 | 490.2621 | 26
1 | 0.21 | 1.47 | 0.021 | 0.029 | 0.54 | 0.47 | 0.03 | 0.029 | 0.012 | 0.016 | 0 | 0.0117 | 657.3819 | 469.1688 | 26.25
1 | 0.2 | 1.43 | 0.021 | 0.028 | 0.56 | 0.46 | 0.032 | 0.032 | 0.014 | 0.019 | 0.001 | 0.0117 | 687.3869 | 488.2629 | 24.5
1 | 0.2 | 1.4 | 0.027 | 0.024 | 0.52 | 0.45 | 0.029 | 0.032 | 0.013 | 0.017 | 0 | 0.0108 | 698.2978 | 496.4461 | 24
1 | 0.22 | 1.48 | 0.02 | 0.023 | 0.55 | 0.48 | 0.032 | 0.027 | 0.015 | 0.018 | 0.001 | 0.0115 | 671.0205 | 477.352 | 26
1 | 0.2 | 1.41 | 0.022 | 0.027 | 0.54 | 0.45 | 0.031 | 0.032 | 0.013 | 0.017 | 0 | 0.011 | 671.0205 | 480.0797 | 25.25
1 | 0.22 | 1.46 | 0.03 | 0.028 | 0.54 | 0.48 | 0.031 | 0.033 | 0.014 | 0.018 | 0 | 0.0106 | 670.4445 | 476.5143 | 26
1 | 0.21 | 1.34 | 0.021 | 0.026 | 0.5 | 0.45 | 0.032 | 0.03 | 0.014 | 0.016 | 0 | 0.016 | 681.5263 | 482.0552 | 25
1 | 0.21 | 1.45 | 0.027 | 0.03 | 0.54 | 0.47 | 0.03 | 0.041 | 0.013 | 0.015 | 0 | 0.0102 | 659.6641 | 471.5781 | 26.25
1 | 0.2 | 1.4 | 0.027 | 0.024 | 0.52 | 0.45 | 0.029 | 0.032 | 0.013 | 0.017 | 0 | 0.0108 | 688.653 | 495.3946 | 24.75
1 | 0.2 | 1.43 | 0.033 | 0.031 | 0.55 | 0.45 | 0.029 | 0.035 | 0.014 | 0.018 | 0.001 | 0.0111 | 658.9336 | 476.5015 | 25.25
1 | 0.21 | 1.44 | 0.026 | 0.035 | 0.53 | 0.46 | 0.03 | 0.034 | 0.014 | 0.018 | 0 | 0.0116 | 690.1146 | 485.5352 | 24.5
1 | 0.2 | 1.35 | 0.022 | 0.021 | 0.48 | 0.44 | 0.029 | 0.027 | 0.013 | 0.017 | 0.001 | 0.0103 | 673.7482 | 477.352 | 26
1 | 0.21 | 1.48 | 0.022 | 0.033 | 0.52 | 0.47 | 0.031 | 0.032 | 0.012 | 0.017 | 0.001 | 0.0187 | 668.2928 | 474.6243 | 26.25
1 | 0.21 | 1.45 | 0.026 | 0.028 | 0.54 | 0.47 | 0.029 | 0.031 | 0.014 | 0.018 | 0 | 0.0119 | 681.7012 | 485.3713 | 24.25
1 | 0.21 | 1.42 | 0.024 | 0.021 | 0.54 | 0.46 | 0.03 | 0.031 | 0.013 | 0.016 | 0.001 | 0.0117 | 681.9314 | 485.5352 | 25.5
1 | 0.22 | 1.5 | 0.027 | 0.026 | 0.53 | 0.48 | 0.028 | 0.036 | 0.014 | 0.017 | 0 | 0.0121 | 670.5677 | 477.0298 | 25.75
1 | 0.2 | 1.43 | 0.025 | 0.026 | 0.52 | 0.45 | 0.03 | 0.032 | 0.016 | 0.018 | 0 | 0.0113 | 671.0205 | 477.352 | 25.5
1 | 0.21 | 1.42 | 0.029 | 0.029 | 0.51 | 0.46 | 0.028 | 0.03 | 0.016 | 0.022 | 0 | 0.0072 | 675.2708 | 484.6701 | 25.75
1 | 0.2 | 1.35 | 0.029 | 0.027 | 0.47 | 0.44 | 0.03 | 0.025 | 0.012 | 0.016 | 0 | 0.0102 | 659.3628 | 484.8256 | 25.25
1 | 0.22 | 1.44 | 0.024 | 0.032 | 0.5 | 0.47 | 0.03 | 0.028 | 0.013 | 0.016 | 0 | 0.0108 | 689.8376 | 490.3665 | 24.5
1 | 0.2 | 1.46 | 0.017 | 0.016 | 0.5 | 0.45 | 0.035 | 0.026 | 0.011 | 0.016 | 0 | 0.0112 | 692.608 | 506.9891 | 25.25
1 | 0.22 | 1.43 | 0.027 | 0.024 | 0.55 | 0.47 | 0.034 | 0.032 | 0.012 | 0.018 | 0 | 0.0107 | 687.3028 | 487.7633 | 25
1 | 0.21 | 1.39 | 0.033 | 0.022 | 0.54 | 0.46 | 0.03 | 0.031 | 0.014 | 0.017 | 0 | 0.0114 | 634.4289 | 470.9734 | 27
1 | 0.2 | 1.37 | 0.023 | 0.035 | 0.56 | 0.44 | 0.034 | 0.029 | 0.014 | 0.017 | 0 | 0.011 | 667.9032 | 476.6778 | 26.75
1 | 0.21 | 1.43 | 0.023 | 0.031 | 0.54 | 0.46 | 0.028 | 0.029 | 0.013 | 0.017 | 0 | 0.0105 | 700.9193 | 504.2186 | 25.25
1 | 0.21 | 1.42 | 0.023 | 0.031 | 0.5 | 0.46 | 0.031 | 0.031 | 0.015 | 0.017 | 0 | 0.0113 | 652.0098 | 474.4412 | 26.25
1 | 0.2 | 1.49 | 0.024 | 0.026 | 0.59 | 0.46 | 0.03 | 0.034 | 0.015 | 0.019 | 0.001 | 0.011 | 651.0515 | 484.8256 | 25.75
1 | 0.2 | 1.42 | 0.029 | 0.033 | 0.53 | 0.45 | 0.029 | 0.032 | 0.013 | 0.017 | 0 | 0.0105 | 662.1332 | 484.8256 | 27
1 | 0.2 | 1.41 | 0.026 | 0.026 | 0.54 | 0.45 | 0.027 | 0.025 | 0.012 | 0.016 | 0 | 0.0112 | 699.1765 | 491.0882 | 26.75
1 | 0.2 | 1.37 | 0.022 | 0.033 | 0.53 | 0.44 | 0.03 | 0.031 | 0.015 | 0.018 | 0 | 0.0148 | 651.2749 | 473.9064 | 26.5
1 | 0.21 | 1.44 | 0.023 | 0.025 | 0.52 | 0.46 | 0.03 | 0.027 | 0.012 | 0.017 | 0 | 0.01 | 667.6741 | 484.8256 | 25.75
1 | 0.21 | 1.43 | 0.019 | 0.027 | 0.55 | 0.46 | 0.03 | 0.029 | 0.013 | 0.017 | 0 | 0.0109 | 662.5232 | 482.0914 | 26
1 | 0.21 | 1.38 | 0.031 | 0.027 | 0.52 | 0.45 | 0.027 | 0.028 | 0.014 | 0.017 | 0 | 0.0112 | 662.2955 | 484.9444 | 25
1 | 0.21 | 1.42 | 0.024 | 0.033 | 0.5 | 0.47 | 0.036 | 0.031 | 0.012 | 0.017 | 0 | 0.0098 | 657.8687 | 494.1074 | 25.75
1 | 0.21 | 1.49 | 0.021 | 0.022 | 0.58 | 0.47 | 0.029 | 0.026 | 0.014 | 0.018 | 0 | 0.0116 | 689.8376 | 501.4482 | 26
1 | 0.21 | 1.44 | 0.024 | 0.027 | 0.54 | 0.46 | 0.029 | 0.031 | 0.012 | 0.017 | 0 | 0.0113 | 682.5294 | 493.8628 | 25.5
1 | 0.22 | 1.44 | 0.023 | 0.023 | 0.55 | 0.47 | 0.032 | 0.028 | 0.013 | 0.017 | 0 | 0.011 | 651.0515 | 476.5143 | 25.5
1 | 0.21 | 1.45 | 0.025 | 0.028 | 0.55 | 0.47 | 0.032 | 0.033 | 0.012 | 0.018 | 0 | 0.0296 | 673.215 | 476.5143 | 26
1 | 0.22 | 1.44 | 0.024 | 0.023 | 0.54 | 0.47 | 0.028 | 0.029 | 0.013 | 0.018 | 0 | 0.0102 | 671.4314 | 479.9902 | 25
1 | 0.21 | 1.41 | 0.025 | 0.026 | 0.48 | 0.46 | 0.029 | 0.028 | 0.013 | 0.016 | 0 | 0.0123 | 654.0462 | 482.2205 | 27.25
1 | 0.21 | 1.4 | 0.032 | 0.032 | 0.51 | 0.46 | 0.031 | 0.03 | 0.013 | 0.016 | 0 | 0.0083 | 661.762 | 478.2481 | 26.5
1 | 0.21 | 1.39 | 0.027 | 0.02 | 0.53 | 0.46 | 0.029 | 0.027 | 0.013 | 0.017 | 0 | 0.009 | 684.7843 | 498.025 | 25.5
1 | 0.23 | 1.36 | 0.027 | 0.029 | 0.48 | 0.47 | 0.027 | 0.027 | 0.011 | 0.015 | 0.004 | 0.0075 | 695.3675 | 506.2275 | 25.25
1 | 0.23 | 1.45 | 0.026 | 0.038 | 0.53 | 0.48 | 0.03 | 0.032 | 0.012 | 0.016 | 0 | 0.011 | 715.0167 | 504.3916 | 25.5
1 | 0.22 | 1.43 | 0.03 | 0.027 | 0.53 | 0.47 | 0.03 | 0.03 | 0.012 | 0.015 | 0 | 0.0239 | 685.2527 | 487.4765 | 25.25
1 | 0.21 | 1.4 | 0.024 | 0.03 | 0.5 | 0.46 | 0.03 | 0.03 | 0.011 | 0.016 | 0 | 0.0106 | 674.1104 | 479.1198 | 26
1 | 0.23 | 1.39 | 0.025 | 0.026 | 0.51 | 0.48 | 0.03 | 0.03 | 0.013 | 0.016 | 0 | 0.0105 | 681.7601 | 471.135 | 26
1 | 0.23 | 1.36 | 0.031 | 0.026 | 0.49 | 0.47 | 0.029 | 0.027 | 0.014 | 0.016 | 0 | 0.0113 | 701.1598 | 493.3061 | 25
1 | 0.22 | 1.43 | 0.028 | 0.023 | 0.53 | 0.47 | 0.031 | 0.029 | 0.013 | 0.017 | 0 | 0.0092 | 689.8045 | 478.4128 | 25.5
1 | 0.22 | 1.43 | 0.027 | 0.027 | 0.52 | 0.47 | 0.029 | 0.028 | 0.013 | 0.017 | 0 | 0.0118 | 704.1727 | 476.8414 | 25
1 | 0.21 | 1.4 | 0.032 | 0.022 | 0.52 | 0.46 | 0.03 | 0.028 | 0.012 | 0.016 | 0 | 0.0088 | 689.5671 | 481.0287 | 26
1 | 0.2 | 1.43 | 0.026 | 0.024 | 0.54 | 0.45 | 0.03 | 0.031 | 0.015 | 0.018 | 0 | 0.012 | 681.7601 | 482.2205 | 26.5
1 | 0.22 | 1.4 | 0.028 | 0.028 | 0.5 | 0.47 | 0.03 | 0.031 | 0.012 | 0.017 | 0 | 0.0089 | 672.2202 | 478.2055 | 25.25
1 | 0.22 | 1.43 | 0.027 | 0.021 | 0.53 | 0.47 | 0.031 | 0.029 | 0.014 | 0.016 | 0 | 0.0094 | 689.8045 | 489.5387 | 24.25
1 | 0.22 | 1.41 | 0.029 | 0.026 | 0.52 | 0.47 | 0.029 | 0.029 | 0.012 | 0.017 | 0 | 0.0113 | 701.1598 | 493.3061 | 25.25
1 | 0.21 | 1.4 | 0.024 | 0.03 | 0.5 | 0.46 | 0.03 | 0.03 | 0.011 | 0.016 | 0 | 0.0106 | 687.3028 | 484.9919 | 26
1 | 0.2 | 1.39 | 0.025 | 0.02 | 0.5 | 0.44 | 0.027 | 0.027 | 0.012 | 0.015 | 0 | 0.0111 | 692.8456 | 487.7633 | 25.75
1 | 0.21 | 1.35 | 0.027 | 0.028 | 0.51 | 0.45 | 0.03 | 0.032 | 0.013 | 0.017 | 0 | 0.0121 | 709.7174 | 510.1094 | 25.25
1 | 0.22 | 1.43 | 0.023 | 0.026 | 0.5 | 0.47 | 0.029 | 0.031 | 0.012 | 0.016 | 0 | 0.0115 | 721.6204 | 524.5625 | 25
1 | 0.21 | 1.34 | 0.024 | 0.025 | 0.5 | 0.45 | 0.031 | 0.028 | 0.012 | 0.016 | 0 | 0.0107 | 676.2173 | 476.6778 | 26.25
1 | 0.22 | 1.41 | 0.029 | 0.026 | 0.52 | 0.47 | 0.029 | 0.029 | 0.012 | 0.017 | 0 | 0.0113 | 702.1922 | 494.0324 | 25.25
1 | 0.21 | 1.4 | 0.025 | 0.023 | 0.52 | 0.46 | 0.03 | 0.03 | 0.013 | 0.017 | 0.001 | 0.0078 | 706.2502 | 506.0533 | 26
1 | 0.2 | 1.44 | 0.024 | 0.028 | 0.53 | 0.45 | 0.029 | 0.032 | 0.013 | 0.017 | 0 | 0.0117 | 681.9314 | 499.1738 | 23
1 | 0.2 | 1.43 | 0.028 | 0.022 | 0.53 | 0.45 | 0.029 | 0.026 | 0.013 | 0.018 | 0 | 0.0112 | 700.4481 | 505.8792 | 23
1 | 0.23 | 1.39 | 0.023 | 0.026 | 0.51 | 0.47 | 0.031 | 0.016 | 0.007 | 0.018 | 0.006 | 0.0075 | 693.8658 | 499.5834 | 25.25
1 | 0.21 | 1.43 | 0.013 | 0.025 | 0.51 | 0.46 | 0.032 | 0.038 | 0.012 | 0.016 | 0 | 0.0312 | 722.9332 | 525.5169 | 21.75
1 | 0.22 | 1.46 | 0.03 | 0.028 | 0.54 | 0.48 | 0.031 | 0.033 | 0.014 | 0.018 | 0 | 0.0106 | 711.5663 | 516.9974 | 24.75
1 | 0.2 | 1.43 | 0.033 | 0.031 | 0.55 | 0.45 | 0.029 | 0.035 | 0.014 | 0.018 | 0.001 | 0.0111 | 677.213 | 485.706 | 25.25
1 | 0.22 | 1.43 | 0.03 | 0.027 | 0.54 | 0.47 | 0.029 | 0.028 | 0.012 | 0.018 | 0.001 | 0.008 | 671.6621 | 494.0324 | 25.25
1 | 0.21 | 1.44 | 0.021 | 0.044 | 0.52 | 0.46 | 0.028 | 0.027 | 0.011 | 0.022 | 0 | 0.0104 | 694.1042 | 502.5315 | 24.75
1 | 0.2 | 1.43 | 0.021 | 0.028 | 0.56 | 0.46 | 0.032 | 0.032 | 0.014 | 0.019 | 0.001 | 0.0117 | 704.9676 | 499.5834 | 25.25
1 | 0.21 | 1.35 | 0.027 | 0.028 | 0.51 | 0.45 | 0.03 | 0.032 | 0.013 | 0.017 | 0 | 0.0121 | 714.3458 | 516.9974 | 22.75
1 | 0.23 | 1.51 | 0.02 | 0.035 | 0.53 | 0.5 | 0.031 | 0.026 | 0.012 | 0.018 | 0 | 0.0115 | 716.0695 | 516.2361 | 23
1 | 0.21 | 1.45 | 0.023 | 0.025 | 0.53 | 0.47 | 0.031 | 0.032 | 0.013 | 0.017 | 0 | 0.013 | 676.4759 | 490.9906 | 24.25
1 | 0.22 | 1.42 | 0.018 | 0.028 | 0.51 | 0.47 | 0.03 | 0.02 | 0.006 | 0.018 | 0.005 | 0.0075 | 702.1922 | 505.1343 | 24
1 | 0.21 | 1.44 | 0.021 | 0.044 | 0.52 | 0.46 | 0.028 | 0.027 | 0.011 | 0.022 | 0 | 0.0104 | 700.4481 | 505.8792 | 24.75
1 | 0.2 | 1.37 | 0.023 | 0.035 | 0.56 | 0.44 | 0.034 | 0.029 | 0.014 | 0.017 | 0 | 0.011 | 717.3722 | 525.5169 | 23
1 | 0.23 | 1.44 | 0.033 | 0.035 | 0.53 | 0.48 | 0.033 | 0.03 | 0.011 | 0.018 | 0.001 | 0.0097 | 693.8658 | 499.5834 | 24.5
1 | 0.21 | 1.44 | 0.024 | 0.027 | 0.54 | 0.46 | 0.029 | 0.031 | 0.012 | 0.017 | 0 | 0.0113 | 721.8684 | 516.4136 | 23.5
1 | 0.21 | 1.39 | 0.024 | 0.028 | 0.52 | 0.46 | 0.031 | 0.03 | 0.012 | 0.017 | 0.001 | 0.0081 | 682.9986 | 488.6494 | 25.25
1 | 0.21 | 1.43 | 0.024 | 0.026 | 0.53 | 0.46 | 0.029 | 0.033 | 0.014 | 0.016 | 0 | 0.0108 | 690.1146 | 501.9015 | 24.5
1 | 0.2 | 1.39 | 0.025 | 0.028 | 0.51 | 0.45 | 0.029 | 0.03 | 0.013 | 0.016 | 0 | 0.0111 | 672.2202 | 486.4033 | 25.25
1 | 0.21 | 1.45 | 0.024 | 0.035 | 0.53 | 0.47 | 0.029 | 0.035 | 0.013 | 0.016 | 0 | 0.019 | 669.825 | 484.6701 | 25.75
1 | 0.21 | 1.41 | 0.031 | 0.025 | 0.52 | 0.46 | 0.029 | 0.03 | 0.013 | 0.018 | 0.001 | 0.0081 | 683.4393 | 484.6701 | 25.75
1 | 0.2 | 1.39 | 0.025 | 0.028 | 0.51 | 0.45 | 0.03 | 0.037 | 0.014 | 0.017 | 0 | 0.0117 | 687.3869 | 490.9906 | 25.25
1 | 0.22 | 1.43 | 0.031 | 0.025 | 0.53 | 0.47 | 0.029 | 0.027 | 0.012 | 0.018 | 0.001 | 0.009 | 680.7165 | 490.1159 | 23.25
1 | 0.22 | 1.44 | 0.034 | 0.028 | 0.56 | 0.47 | 0.03 | 0.028 | 0.011 | 0.018 | 0.001 | 0.0081 | 699.4167 | 505.1343 | 24.75
1 | 0.23 | 1.44 | 0.025 | 0.029 | 0.51 | 0.48 | 0.03 | 0.02 | 0.015 | 0.017 | 0.007 | 0.0075 | 707.7431 | 516.2361 | 24.25
1 | 0.23 | 1.42 | 0.032 | 0.034 | 0.48 | 0.48 | 0.03 | 0.029 | 0.013 | 0.017 | 0 | 0.0084 | 689.1174 | 495.7287 | 25
1 | 0.23 | 1.44 | 0.032 | 0.023 | 0.55 | 0.48 | 0.031 | 0.028 | 0.013 | 0.018 | 0.001 | 0.0115 | 706.0072 | 516.9974 | 22.75
1 | 0.21 | 1.39 | 0.025 | 0.027 | 0.53 | 0.46 | 0.031 | 0.03 | 0.013 | 0.017 | 0.001 | 0.0078 | 689.3498 | 495.8959 | 25
1 | 0.22 | 1.38 | 0.033 | 0.025 | 0.52 | 0.46 | 0.028 | 0.029 | 0.012 | 0.017 | 0 | 0.0077 | 693.3213 | 493.6448 | 25.5
1 | 0.21 | 1.46 | 0.033 | 0.021 | 0.55 | 0.47 | 0.031 | 0.029 | 0.012 | 0.017 | 0.001 | 0.0086 | 687.1548 | 496.2785 | 25.25
1 | 0.21 | 1.4 | 0.027 | 0.029 | 0.47 | 0.46 | 0.03 | 0.027 | 0.014 | 0.018 | 0.002 | 0.0082 | 691.8411 | 495.7287 | 24.75
1 | 0.23 | 1.4 | 0.019 | 0.026 | 0.52 | 0.48 | 0.029 | 0.033 | 0.014 | 0.016 | 0 | 0.0104 | 679.4331 | 491.1565 | 25.5
1 | 0.23 | 1.48 | 0.027 | 0.028 | 0.51 | 0.49 | 0.031 | 0.029 | 0.014 | 0.024 | 0 | 0.0084 | 671.2471 | 485.6992 | 25.25
1 | 0.21 | 1.39 | 0.025 | 0.027 | 0.53 | 0.46 | 0.031 | 0.03 | 0.013 | 0.017 | 0.001 | 0.0078 | 701.1598 | 504.3916 | 25
1 | 0.2 | 1.42 | 0.011 | 0.017 | 0.52 | 0.45 | 0.03 | 0.038 | 0.014 | 0.02 | 0.002 | 0.0118 | 681.5263 | 493.1369 | 23
1 | 0.2 | 1.45 | 0.025 | 0.03 | 0.53 | 0.46 | 0.028 | 0.031 | 0.013 | 0.018 | 0.001 | 0.0103 | 681.5263 | 493.1369 | 23.25
1 | 0.22 | 1.43 | 0.029 | 0.032 | 0.52 | 0.47 | 0.028 | 0.032 | 0.014 | 0.02 | 0.001 | 0.0113 | 678.7558 | 490.3665 | 23.75
1 | 0.21 | 1.37 | 0.023 | 0.023 | 0.52 | 0.45 | 0.027 | 0.028 | 0.013 | 0.018 | 0 | 0.0128 | 678.7558 | 495.9073 | 23.25
1 | 0.2 | 1.36 | 0.024 | 0.034 | 0.49 | 0.44 | 0.03 | 0.022 | 0.008 | 0.015 | 0.004 | 0.0075 | 681.5263 | 490.3665 | 23
1 | 0.22 | 1.47 | 0.024 | 0.03 | 0.57 | 0.48 | 0.03 | 0.021 | 0.009 | 0.017 | 0.004 | 0.0075 | 673.215 | 482.0552 | 24
1 | 0.21 | 1.39 | 0.025 | 0.026 | 0.52 | 0.45 | 0.028 | 0.02 | 0.007 | 0.016 | 0.003 | 0.0075 | 678.7558 | 487.596 | 24
1 | 0.21 | 1.4 | 0.021 | 0.038 | 0.46 | 0.46 | 0.027 | 0.033 | 0.013 | 0.018 | 0 | 0.0104 | 678.7558 | 493.1369 | 22.5
1 | 0.21 | 1.35 | 0.028 | 0.028 | 0.51 | 0.45 | 0.026 | 0.03 | 0.014 | 0.018 | 0.001 | 0.0108 | 684.2967 | 504.2186 | 22.5
1 | 0.21 | 1.47 | 0.019 | 0.024 | 0.51 | 0.47 | 0.028 | 0.036 | 0.014 | 0.018 | 0 | 0.0121 | 693.0834 | 485.1584 | 25.25
1 | 0.19 | 1.41 | 0.027 | 0.031 | 0.47 | 0.44 | 0.029 | 0.034 | 0.012 | 0.017 | 0.001 | 0.0128 | 701.1598 | 484.9919 | 25.75
1 | 0.21 | 1.4 | 0.027 | 0.025 | 0.5 | 0.46 | 0.028 | 0.031 | 0.014 | 0.017 | 0.001 | 0.0127 | 701.4004 | 504.5647 | 25.25
1 | 0.2 | 1.34 | 0.026 | 0.033 | 0.5 | 0.43 | 0.03 | 0.033 | 0.013 | 0.018 | 0.002 | 0.0102 | 718.6797 | 512.5468 | 24.25
1 | 0.19 | 1.42 | 0.026 | 0.025 | 0.49 | 0.44 | 0.028 | 0.03 | 0.014 | 0.018 | 0.001 | 0.0106 | 695.3675 | 506.2275 | 24.75
1 | 0.21 | 1.37 | 0.026 | 0.025 | 0.48 | 0.45 | 0.027 | 0.031 | 0.014 | 0.017 | 0.001 | 0.0112 | 681.7601 | 484.9919 | 26.75
1 | 0.21 | 1.38 | 0.019 | 0.025 | 0.51 | 0.45 | 0.028 | 0.029 | 0.013 | 0.017 | 0 | 0.0107 | 718.6797 | 523.6891 | 23.75
1 | 0.2 | 1.43 | 0.024 | 0.029 | 0.49 | 0.46 | 0.029 | 0.035 | 0.014 | 0.017 | 0.001 | 0.0112 | 701.1598 | 504.3916 | 24.75
1 | 0.21 | 1.37 | 0.025 | 0.028 | 0.5 | 0.45 | 0.028 | 0.029 | 0.013 | 0.018 | 0.001 | 0.0104 | 664.6033 | 473.9384 | 26
1 | 0.21 | 1.35 | 0.023 | 0.031 | 0.46 | 0.45 | 0.029 | 0.03 | 0.013 | 0.018 | 0.001 | 0.0109 | 696.3951 | 487.4765 | 27.25
1 | 0.21 | 1.36 | 0.027 | 0.028 | 0.51 | 0.45 | 0.029 | 0.033 | 0.012 | 0.018 | 0.001 | 0.0155 | 692.8456 | 487.7633 | 26.5
1 | 0.22 | 1.48 | 0.028 | 0.033 | 0.52 | 0.48 | 0.029 | 0.03 | 0.013 | 0.019 | 0.001 | 0.0107 | 692.8456 | 498.8488 | 24.5
1 | 0.23 | 1.39 | 0.024 | 0.03 | 0.52 | 0.48 | 0.03 | 0.03 | 0.014 | 0.019 | 0.001 | 0.0114 | 692.8456 | 496.0775 | 25.25
1 | 0.22 | 1.41 | 0.027 | 0.036 | 0.52 | 0.47 | 0.028 | 0.033 | 0.015 | 0.019 | 0.001 | 0.019 | 693.0834 | 507.337 | 24
1 | 0.21 | 1.41 | 0.026 | 0.032 | 0.48 | 0.46 | 0.028 | 0.033 | 0.013 | 0.018 | 0.001 | 0.0108 | 693.0834 | 485.1584 | 26.5
1 | 0.22 | 1.43 | 0.031 | 0.021 | 0.52 | 0.47 | 0.029 | 0.034 | 0.019 | 0.018 | 0.001 | 0.0127 | 711.8112 | 517.1753 | 24
1 | 0.21 | 1.35 | 0.022 | 0.028 | 0.51 | 0.45 | 0.029 | 0.029 | 0.012 | 0.017 | 0.001 | 0.0111 | 698.3884 | 498.8488 | 25.75
1 | 0.2 | 1.34 | 0.018 | 0.039 | 0.48 | 0.44 | 0.027 | 0.032 | 0.012 | 0.017 | 0 | 0.0114 | 679.9634 | 495.0134 | 24.5
1 | 0.22 | 1.47 | 0.023 | 0.039 | 0.55 | 0.48 | 0.028 | 0.036 | 0.014 | 0.019 | 0.001 | 0.0103 | 709.4739 | 515.4771 | 24.25
1 | 0.21 | 1.45 | 0.028 | 0.034 | 0.49 | 0.47 | 0.03 | 0.033 | 0.012 | 0.018 | 0.001 | 0.0573 | 707.5374 | 495.8333 | 25.75
1 | 0.21 | 1.4 | 0.025 | 0.025 | 0.49 | 0.46 | 0.029 | 0.031 | 0.013 | 0.018 | 0.001 | 0.0111 | 692.8456 | 484.9919 | 27.5
1 | 0.22 | 1.37 | 0.027 | 0.03 | 0.44 | 0.46 | 0.028 | 0.033 | 0.014 | 0.018 | 0.001 | 0.0116 | 676.2173 | 482.2205 | 27
1 | 0.21 | 1.31 | 0.023 | 0.035 | 0.45 | 0.44 | 0.028 | 0.031 | 0.014 | 0.018 | 0.001 | 0.011 | 704.5089 | 509.5855 | 26
1 | 0.21 | 1.43 | 0.023 | 0.03 | 0.51 | 0.46 | 0.027 | 0.032 | 0.013 | 0.017 | 0.001 | 0.0103 | 699.4167 | 496.8079 | 26.75
1 | 0.22 | 1.4 | 0.022 | 0.031 | 0.52 | 0.47 | 0.031 | 0.031 | 0.013 | 0.018 | 0.002 | 0.0103 | 699.4167 | 510.6852 | 25.75
1 | 0.2 | 1.4 | 0.025 | 0.027 | 0.53 | 0.45 | 0.028 | 0.029 | 0.014 | 0.017 | 0.001 | 0.0099 | 700.4481 | 514.2178 | 26.5
1 | 0.22 | 1.39 | 0.027 | 0.029 | 0.53 | 0.47 | 0.027 | 0.03 | 0.013 | 0.017 | 0.001 | 0.0105 | 671.0205 | 482.8074 | 28.25
1 | 0.21 | 1.39 | 0.025 | 0.033 | 0.52 | 0.46 | 0.029 | 0.034 | 0.013 | 0.017 | 0.001 | 0.0102 | 699.4167 | 505.1343 | 24.5
1 | 0.19 | 1.4 | 0.026 | 0.032 | 0.47 | 0.44 | 0.03 | 0.031 | 0.013 | 0.017 | 0.001 | 0.0104 | 710.7627 | 516.4136 | 23.5
1 | 0.19 | 1.4 | 0.026 | 0.032 | 0.47 | 0.44 | 0.03 | 0.031 | 0.013 | 0.017 | 0.001 | 0.0104 | 680.2222 | 488.6494 | 26.25
1 | 0.21 | 1.41 | 0.021 | 0.021 | 0.54 | 0.46 | 0.029 | 0.029 | 0.012 | 0.017 | 0.001 | 0.0104 | 694.8889 | 505.8792 | 26
1 | 0.22 | 1.41 | 0.026 | 0.032 | 0.53 | 0.47 | 0.03 | 0.031 | 0.014 | 0.017 | 0.001 | 0.0107 | 671.8929 | 483.0966 | 26.75
1 | 0.23 | 1.42 | 0.024 | 0.03 | 0.54 | 0.48 | 0.03 | 0.03 | 0.012 | 0.017 | 0.001 | 0.0104 | 695.617 | 504.3916 | 25.25
1 | 0.21 | 1.4 | 0.028 | 0.029 | 0.53 | 0.46 | 0.029 | 0.033 | 0.013 | 0.018 | 0.001 | 0.0099 | 660.5602 | 477.3796 | 27
1 | 0.21 | 1.4 | 0.025 | 0.027 | 0.53 | 0.46 | 0.03 | 0.036 | 0.013 | 0.017 | 0.001 | 0.0102 | 684.0061 | 506.0533 | 26
1 | 0.24 | 1.42 | 0.029 | 0.033 | 0.51 | 0.49 | 0.028 | 0.015 | 0 | 0.012 | 0.002 | 0.0075 | 680.188 | 497.1655 | 26
1 | 0.21 | 1.42 | 0.026 | 0.034 | 0.48 | 0.46 | 0.029 | 0.031 | 0.014 | 0.018 | 0.001 | 0.0099 | 667.5522 | 484.9971 | 26.25
1 | 0.21 | 1.33 | 0.021 | 0.027 | 0.5 | 0.45 | 0.028 | 0.03 | 0.013 | 0.017 | 0.001 | 0.0099 | 660.1096 | 477.352 | 26.5
1 | 0.21 | 1.39 | 0.022 | 0.034 | 0.45 | 0.46 | 0.029 | 0.032 | 0.014 | 0.017 | 0.001 | 0.0099 | 660.5602 | 477.3796 | 27.75
1 | 0.19 | 1.46 | 0.029 | 0.027 | 0.48 | 0.45 | 0.028 | 0.027 | 0.013 | 0.017 | 0.001 | 0.0105 | 714.5917 | 525.5169 | 23.5
1 | 0.23 | 1.4 | 0.026 | 0.028 | 0.53 | 0.48 | 0.029 | 0.035 | 0.013 | 0.017 | 0 | 0.0107 | 668.8866 | 482.9306 | 26.75
1 | 0.22 | 1.42 | 0.029 | 0.03 | 0.5 | 0.47 | 0.029 | 0.03 | 0.012 | 0.017 | 0.001 | 0.069 | 693.0763 | 504.7997 | 24.75
1 | 0.23 | 1.33 | 0.026 | 0.034 | 0.47 | 0.47 | 0.03 | 0.03 | 0.014 | 0.018 | 0.002 | 0.0121 | 710.2364 | 521.7506 | 23.75
1 | 0.2 | 1.42 | 0.025 | 0.027 | 0.5 | 0.45 | 0.03 | 0.029 | 0.013 | 0.017 | 0.001 | 0.0101 | 711.8112 | 511.6143 | 25.5
1 | 0.21 | 1.35 | 0.022 | 0.028 | 0.51 | 0.45 | 0.029 | 0.029 | 0.012 | 0.017 | 0.001 | 0.0111 | 703.4697 | 511.6143 | 24
1 | 0.22 | 1.36 | 0.024 | 0.029 | 0.54 | 0.46 | 0.028 | 0.031 | 0.013 | 0.016 | 0.001 | 0.0136 | 675.4984 | 493.0049 | 26.25
1 | 0.22 | 1.42 | 0.024 | 0.03 | 0.52 | 0.47 | 0.03 | 0.031 | 0.013 | 0.018 | 0.001 | 0.0108 | 707.7431 | 516.2361 | 24
1 | 0.22 | 1.4 | 0.022 | 0.027 | 0.54 | 0.47 | 0.027 | 0.032 | 0.012 | 0.017 | 0.001 | 0.01 | 689.5671 | 497.7117 | 27.75
1 | 0.24 | 1.42 | 0.024 | 0.03 | 0.52 | 0.48 | 0.03 | 0.032 | 0.013 | 0.017 | 0.001 | 0.01 | 664.6033 | 476.6622 | 26.25
1 | 0.21 | 1.4 | 0.025 | 0.027 | 0.53 | 0.46 | 0.03 | 0.036 | 0.013 | 0.017 | 0.001 | 0.0102 | 662.7746 | 483.2731 | 26.25
1 | 0.25 | 1.5 | 0.025 | 0.026 | 0.58 | 0.51 | 0.031 | 0.03 | 0.013 | 0.017 | 0.001 | 0.0109 | 668.8866 | 477.3796 | 27
1 | 0.21 | 1.46 | 0.023 | 0.032 | 0.52 | 0.47 | 0.03 | 0.031 | 0.013 | 0.017 | 0.001 | 0.0099 | 670.0509 | 484.8336 | 25.25
1 | 0.21 | 1.4 | 0.027 | 0.025 | 0.5 | 0.46 | 0.028 | 0.031 | 0.014 | 0.017 | 0.001 | 0.0127 | 670.0509 | 473.9384 | 25.75
1 | 0.21 | 1.39 | 0.024 | 0.031 | 0.48 | 0.46 | 0.031 | 0.026 | 0.012 | 0.017 | 0.001 | 0.0107 | 671.6621 | 480.1551 | 26.75
1 | 0.21 | 1.42 | 0.025 | 0.031 | 0.57 | 0.46 | 0.029 | 0.034 | 0.013 | 0.018 | 0.001 | 0.0105 | 689.3498 | 490.4465 | 25.25
1 | 0.23 | 1.33 | 0.026 | 0.034 | 0.47 | 0.47 | 0.03 | 0.03 | 0.014 | 0.018 | 0.002 | 0.0121 | 671.2471 | 485.6992 | 26.25
1 | 0.21 | 1.43 | 0.028 | 0.027 | 0.5 | 0.46 | 0.028 | 0.031 | 0.011 | 0.015 | 0 | 0.0112 | 689.5671 | 494.9312 | 25.25
1 | 0.24 | 1.45 | 0.028 | 0.034 | 0.49 | 0.49 | 0.03 | 0.027 | 0.011 | 0.014 | 0 | 0.0119 | 695.1281 | 486.5897 | 26.25
1 | 0.21 | 1.31 | 0.027 | 0.027 | 0.49 | 0.44 | 0.028 | 0.028 | 0.011 | 0.015 | 0 | 0.011 | 678.445 | 486.5897 | 24.75
1 | 0.2 | 1.37 | 0.023 | 0.028 | 0.52 | 0.44 | 0.028 | 0.029 | 0.013 | 0.017 | 0.001 | 0.0111 | 703.7119 | 511.7904 | 24.75
1 | 0.21 | 1.47 | 0.028 | 0.03 | 0.53 | 0.47 | 0.032 | 0.028 | 0.012 | 0.016 | 0 | 0.0114 | 684.2416 | 472.8499 | 26.75
1 | 0.23 | 1.39 | 0.03 | 0.038 | 0.47 | 0.47 | 0.03 | 0.021 | 0.009 | 0.015 | 0.006 | 0.0075 | 697.1202 | 494.3721 | 25.5
1 | 0.21 | 1.35 | 0.028 | 0.034 | 0.47 | 0.45 | 0.031 | 0.028 | 0.012 | 0.016 | 0 | 0.0115 | 695.1281 | 472.6871 | 25.25
1 | 0.22 | 1.34 | 0.021 | 0.024 | 0.51 | 0.46 | 0.03 | 0.027 | 0.011 | 0.012 | 0 | 0.0121 | 712.0563 | 509.009 | 25
1 | 0.22 | 1.42 | 0.028 | 0.021 | 0.49 | 0.47 | 0.03 | 0.026 | 0.011 | 0.015 | 0 | 0.0114 | 691.5655 | 494.3721 | 25.25
1 | 0.22 | 1.35 | 0.025 | 0.024 | 0.45 | 0.46 | 0.027 | 0.016 | 0.01 | 0.016 | 0.005 | 0.0075 | 700.6891 | 506.0533 | 25.25
1 | 0.21 | 1.37 | 0.028 | 0.035 | 0.52 | 0.45 | 0.03 | 0.03 | 0.012 | 0.016 | 0 | 0.0112 | 678.445 | 486.5897 | 25.5
1 | 0.21 | 1.43 | 0.032 | 0.035 | 0.51 | 0.46 | 0.028 | 0.028 | 0.01 | 0.015 | 0 | 0.0113 | 672.884 | 489.3702 | 24.5
1 | 0.22 | 1.4 | 0.025 | 0.027 | 0.5 | 0.47 | 0.03 | 0.027 | 0.013 | 0.016 | 0 | 0.0146 | 703.4697 | 517.1753 | 25.75
1 | 0.22 | 1.38 | 0.036 | 0.025 | 0.46 | 0.46 | 0.028 | 0.03 | 0.01 | 0.015 | 0 | 0.0205 | 696.1031 | 481.0469 | 25.5
1 | 0.22 | 1.47 | 0.028 | 0.026 | 0.48 | 0.48 | 0.031 | 0.029 | 0.01 | 0.014 | 0 | 0.0116 | 700.6891 | 494.9312 | 24.75
1 | 0.21 | 1.35 | 0.031 | 0.026 | 0.5 | 0.45 | 0.03 | 0.028 | 0.011 | 0.015 | 0 | 0.0113 | 703.7119 | 500.6646 | 25.25
1 | 0.21 | 1.36 | 0.022 | 0.039 | 0.45 | 0.45 | 0.029 | 0.017 | 0.006 | 0.012 | 0.002 | 0.0075 | 684.2416 | 478.4128 | 26.25
1 | 0.21 | 1.36 | 0.035 | 0.037 | 0.47 | 0.45 | 0.03 | 0.026 | 0.013 | 0.014 | 0 | 0.0113 | 693.8658 | 505.1343 | 25.5
1 | 0.22 | 1.43 | 0.03 | 0.031 | 0.47 | 0.47 | 0.03 | 0.028 | 0.011 | 0.015 | 0 | 0.0123 | 667.0934 | 478.0836 | 26.25
1 | 0.22 | 1.38 | 0.022 | 0.021 | 0.53 | 0.46 | 0.032 | 0.027 | 0.013 | 0.016 | 0.001 | 0.0116 | 671.6621 | 482.9306 | 26
1 | 0.22 | 1.4 | 0.03 | 0.025 | 0.52 | 0.47 | 0.029 | 0.026 | 0.01 | 0.014 | 0 | 0.0113 | 682.7639 | 494.0324 | 25
1 | 0.21 | 1.39 | 0.033 | 0.031 | 0.48 | 0.45 | 0.031 | 0.016 | 0.004 | 0.011 | 0.002 | 0.0075 | 694.1042 | 477.5437 | 26
1 | 0.23 | 1.4 | 0.025 | 0.024 | 0.46 | 0.47 | 0.028 | 0.027 | 0.011 | 0.014 | 0 | 0.0114 | 652.458 | 505.3079 | 26.25
1 | 0.21 | 1.41 | 0.026 | 0.034 | 0.48 | 0.46 | 0.031 | 0.02 | 0.006 | 0.011 | 0.002 | 0.0075 | 692.8456 | 504.3916 | 25.75
1 | 0.21 | 1.5 | 0.029 | 0.04 | 0.51 | 0.47 | 0.03 | 0.019 | 0.006 | 0.012 | 0.002 | 0.0078 | 711.5663 | 516.9974 | 26.5
1 | 0.21 | 1.41 | 0.029 | 0.029 | 0.49 | 0.46 | 0.027 | 0.028 | 0.01 | 0.014 | 0 | 0.0115 | 703.2276 | 500.32 | 26.75
1 | 0.23 | 1.45 | 0.033 | 0.035 | 0.43 | 0.49 | 0.032 | 0.03 | 0.011 | 0.016 | 0.001 | 0.0117 | 666.3401 | 477.5437 | 26.5
1 | 0.22 | 1.4 | 0.03 | 0.033 | 0.5 | 0.46 | 0.03 | 0.016 | 0.006 | 0.011 | 0.001 | 0.0075 | 702.1922 | 505.1343 | 26.75
1 | 0.21 | 1.42 | 0.029 | 0.027 | 0.49 | 0.46 | 0.028 | 0.026 | 0.011 | 0.015 | 0 | 0.0115 | 658.9815 | 478.2481 | 27
1 | 0.21 | 1.41 | 0.029 | 0.029 | 0.49 | 0.46 | 0.027 | 0.028 | 0.01 | 0.014 | 0 | 0.0115 | 656.8176 | 476.6778 | 25.5
1 | 0.21 | 1.37 | 0.024 | 0.033 | 0.51 | 0.45 | 0.03 | 0.028 | 0.011 | 0.016 | 0 | 0.0113 | 710.5185 | 505.1343 | 25.75
1 | 0.2 | 1.4 | 0.022 | 0.033 | 0.49 | 0.45 | 0.032 | 0.019 | 0.01 | 0.013 | 0.005 | 0.0075 | 694.1042 | 488.6494 | 26.25
1 | 0.19 | 1.41 | 0.026 | 0.031 | 0.48 | 0.44 | 0.03 | 0.014 | 0.006 | 0.012 | 0.002 | 0.0075 | 671.8929 | 485.873 | 26
1 | 0.22 | 1.42 | 0.031 | 0.024 | 0.49 | 0.47 | 0.029 | 0.025 | 0.012 | 0.014 | 0 | 0.0114 | 681.7601 | 498.8488 | 26.25
1 | 0.22 | 1.41 | 0.028 | 0.032 | 0.5 | 0.47 | 0.029 | 0.028 | 0.011 | 0.015 | 0.001 | 0.0111 | 666.1111 | 477.3796 | 26.75
1 | 0.2 | 1.43 | 0.033 | 0.029 | 0.51 | 0.45 | 0.031 | 0.014 | 0.006 | 0.011 | 0.001 | 0.0077 | 683.7707 | 478.0836 | 26
1 | 0.2 | 1.38 | 0.025 | 0.026 | 0.47 | 0.44 | 0.028 | 0.025 | 0.012 | 0.016 | 0.001 | 0.0118 | 671.6621 | 477.3796 | 25.75
1 | 0.2 | 1.37 | 0.026 | 0.023 | 0.47 | 0.44 | 0.027 | 0.026 | 0.011 | 0.014 | 0 | 0.0115 | 682.9986 | 505.3079 | 25.75
1 | 0.21 | 1.37 | 0.031 | 0.03 | 0.47 | 0.45 | 0.031 | 0.029 | 0.012 | 0.015 | 0 | 0.0111 | 671.8929 | 494.2022 | 26.5
1 | 0.2 | 1.34 | 0.028 | 0.035 | 0.43 | 0.44 | 0.03 | 0.014 | 0.004 | 0.012 | 0.001 | 0.0075 | 694.8889 | 505.8792 | 25.25
1 | 0.2 | 1.37 | 0.029 | 0.028 | 0.48 | 0.44 | 0.027 | 0.018 | 0.009 | 0.013 | 0.005 | 0.0075 | 671.6621 | 485.706 | 26.25
1 | 0.21 | 1.35 | 0.028 | 0.028 | 0.51 | 0.45 | 0.026 | 0.03 | 0.014 | 0.018 | 0.001 | 0.0108 | 661.5343 | 478.0836 | 27
1 | 0.21 | 1.45 | 0.028 | 0.03 | 0.56 | 0.46 | 0.03 | 0.022 | 0.009 | 0.016 | 0.005 | 0.0075 | 682.6888 | 496.9975 | 26
1 | 0.22 | 1.44 | 0.028 | 0.029 | 0.5 | 0.47 | 0.027 | 0.027 | 0.011 | 0.015 | 0 | 0.01 | 703.4697 | 508.8338 | 25.75
1 | 0.2 | 1.42 | 0.026 | 0.031 | 0.49 | 0.45 | 0.026 | 0.028 | 0.011 | 0.015 | 0 | 0.0098 | 695.1281 | 503.2728 | 26.5
1 | 0.2 | 1.38 | 0.029 | 0.037 | 0.42 | 0.45 | 0.029 | 0.029 | 0.012 | 0.015 | 0 | 0.0124 | 683.5188 | 494.2801 | 26.5
1 | 0.2 | 1.38 | 0.023 | 0.027 | 0.51 | 0.44 | 0.029 | 0.027 | 0.012 | 0.015 | 0 | 0.0177 | 683.2799 | 491.2839 | 26
1 | 0.22 | 1.43 | 0.027 | 0.041 | 0.46 | 0.47 | 0.03 | 0.02 | 0.012 | 0.014 | 0.007 | 0.0075 | 662.2499 | 478.8997 | 26.25
1 | 0.2 | 1.38 | 0.023 | 0.027 | 0.51 | 0.44 | 0.029 | 0.027 | 0.012 | 0.015 | 0 | 0.0177 | 676.5157 | 485.2059 | 26.25
1 | 0.2 | 1.34 | 0.028 | 0.032 | 0.46 | 0.43 | 0.028 | 0.024 | 0.011 | 0.017 | 0 | 0.0103 | 682.9197 | 494.4338 | 26.5
1 | 0.22 | 1.41 | 0.027 | 0.028 | 0.5 | 0.47 | 0.026 | 0.026 | 0.012 | 0.015 | 0 | 0.0096 | 673.1157 | 486.7572 | 26.25
1 | 0.2 | 1.38 | 0.026 | 0.021 | 0.49 | 0.44 | 0.027 | 0.026 | 0.011 | 0.016 | 0 | 0.0091 | 661.5136 | 478.3673 | 25.75
1 | 0.2 | 1.34 | 0.021 | 0.028 | 0.48 | 0.43 | 0.028 | 0.024 | 0.01 | 0.016 | 0 | 0.0099 | 672.884 | 486.5897 | 26
1 | 0.23 | 1.43 | 0.019 | 0.03 | 0.52 | 0.48 | 0.032 | 0.024 | 0.013 | 0.013 | 0 | 0.023 | 690.5809 | 496.7815 | 25.5
1 | 0.21 | 1.4 | 0.024 | 0.027 | 0.46 | 0.46 | 0.027 | 0.034 | 0.011 | 0.015 | 0 | 0.011 | 681.5263 | 484.8256 | 25.25
1 | 0.2 | 1.35 | 0.024 | 0.023 | 0.48 | 0.44 | 0.026 | 0.025 | 0.011 | 0.015 | 0 | 0.011 | 682.2167 | 490.7646 | 25.75
1 | 0.21 | 1.37 | 0.023 | 0.026 | 0.49 | 0.45 | 0.027 | 0.025 | 0.011 | 0.016 | 0 | 0.0089 | 692.608 | 493.1369 | 25.25
1 | 0.21 | 1.37 | 0.027 | 0.038 | 0.47 | 0.45 | 0.029 | 0.028 | 0.011 | 0.015 | 0.001 | 0.0111 | 666.3401 | 485.873 | 26.5
1 | 0.2 | 1.38 | 0.026 | 0.021 | 0.49 | 0.44 | 0.027 | 0.026 | 0.011 | 0.016 | 0 | 0.0091 | 682.5294 | 485.5392 | 25.25
1 | 0.23 | 1.45 | 0.02 | 0.03 | 0.52 | 0.49 | 0.03 | 0.028 | 0.012 | 0.015 | 0 | 0.011 | 689.3298 | 494.7609 | 26.25
1 | 0.21 | 1.37 | 0.025 | 0.025 | 0.5 | 0.45 | 0.028 | 0.025 | 0.012 | 0.017 | 0 | 0.0092 | 702.4335 | 516.4136 | 25.75
1 | 0.21 | 1.36 | 0.027 | 0.019 | 0.5 | 0.45 | 0.026 | 0.022 | 0.01 | 0.012 | 0 | 0.0096 | 677.4457 | 488.6494 | 25.75
1 | 0.23 | 1.46 | 0.026 | 0.035 | 0.51 | 0.49 | 0.027 | 0.026 | 0.011 | 0.015 | 0 | 0.0095 | 693.8464 | 502.6289 | 25.25
1 | 0.2 | 1.4 | 0.027 | 0.024 | 0.51 | 0.45 | 0.027 | 0.024 | 0.017 | 0.014 | 0.007 | 0.0075 | 661.5343 | 480.8631 | 26.75
1 | 0.21 | 1.4 | 0.02 | 0.026 | 0.51 | 0.46 | 0.029 | 0.028 | 0.013 | 0.018 | 0 | 0.0084 | 699.6571 | 508.0843 | 25.75
1 | 0.2 | 1.4 | 0.027 | 0.039 | 0.45 | 0.45 | 0.029 | 0.034 | 0.014 | 0.02 | 0.001 | 0.0104 | 676.9804 | 485.5392 | 26.25
1 | 0.21 | 1.38 | 0.023 | 0.03 | 0.47 | 0.45 | 0.027 | 0.026 | 0.011 | 0.015 | 0 | 0.0094 | 682.7639 | 494.0324 | 26.5
2 | 0.22 | 1.4 | 0.021 | 0.026 | 0.51 | 0.47 | 0.029 | 0.029 | 0.014 | 0.023 | 0.002 | 0.0114 | 652.4223 | 462.1325 | 26.75
2 | 0.21 | 1.39 | 0.021 | 0.027 | 0.49 | 0.46 | 0.028 | 0.032 | 0.013 | 0.023 | 0.001 | 0.0115 | 665.8263 | 470.1549 | 25
2 | 0.22 | 1.38 | 0.022 | 0.024 | 0.51 | 0.46 | 0.028 | 0.03 | 0.014 | 0.025 | 0.002 | 0.0113 | 672.1689 | 481.3061 | 24.75
2 | 0.23 | 1.46 | 0.021 | 0.032 | 0.49 | 0.49 | 0.029 | 0.032 | 0.013 | 0.026 | 0.001 | 0.0116 | 690.44 | 491.5933 | 24.5
2 | 0.22 | 1.44 | 0.018 | 0.034 | 0.49 | 0.47 | 0.028 | 0.031 | 0.013 | 0.022 | 0.001 | 0.0111 | 676.6312 | 483.308 | 24.75
2 | 0.22 | 1.37 | 0.024 | 0.026 | 0.49 | 0.46 | 0.029 | 0.029 | 0.015 | 0.024 | 0.002 | 0.0119 | 673.8694 | 480.5462 | 25.5
2 | 0.22 | 1.45 | 0.021 | 0.026 | 0.51 | 0.48 | 0.029 | 0.03 | 0.014 | 0.023 | 0.001 | 0.0114 | 655.9748 | 468.1646 | 26.25
2 | 0.21 | 1.39 | 0.019 | 0.019 | 0.51 | 0.46 | 0.027 | 0.029 | 0.014 | 0.026 | 0.002 | 0.0134 | 658.6967 | 468.1646 | 25.25
2 | 0.21 | 1.4 | 0.019 | 0.031 | 0.47 | 0.46 | 0.029 | 0.034 | 0.013 | 0.024 | 0.001 | 0.0129 | 668.3459 | 475.0227 | 25.5
2 | 0.22 | 1.48 | 0.023 | 0.032 | 0.53 | 0.48 | 0.031 | 0.031 | 0.014 | 0.023 | 0.002 | 0.0124 | 655.1407 | 464.8509 | 25.75
2 | 0.23 | 1.45 | 0.025 | 0.024 | 0.57 | 0.49 | 0.031 | 0.031 | 0.015 | 0.025 | 0.004 | 0.0122 | 671.3004 | 477.9217 | 25
2 | 0.21 | 1.4 | 0.019 | 0.027 | 0.52 | 0.46 | 0.028 | 0.029 | 0.013 | 0.022 | 0.002 | 0.0111 | 658.149 | 478.4024 | 25.5
2 | 0.22 | 1.37 | 0.024 | 0.027 | 0.5 | 0.46 | 0.028 | 0.03 | 0.014 | 0.022 | 0.001 | 0.0116 | 677.7011 | 492.3706 | 23.25
2 | 0.22 | 1.45 | 0.025 | 0.031 | 0.51 | 0.48 | 0.03 | 0.031 | 0.015 | 0.024 | 0.003 | 0.0116 | 699.629 | 511.5864 | 24
2 | 0.23 | 1.41 | 0.021 | 0.023 | 0.52 | 0.48 | 0.027 | 0.028 | 0.013 | 0.022 | 0.001 | 0.0119 | 666.445 | 483.9331 | 25.25
2 | 0.24 | 1.49 | 0.014 | 0.026 | 0.53 | 0.5 | 0.028 | 0.03 | 0.014 | 0.022 | 0.002 | 0.0133 | 675.697 | 479.5269 | 24
2 | 0.23 | 1.4 | 0.022 | 0.03 | 0.51 | 0.48 | 0.028 | 0.03 | 0.013 | 0.023 | 0.002 | 0.0115 | 718.4926 | 524.3054 | 23.25
2 | 0.22 | 1.42 | 0.024 | 0.03 | 0.47 | 0.47 | 0.029 | 0.032 | 0.015 | 0.024 | 0.002 | 0.0115 | 679.8512 | 480.0582 | 25.25
2 | 0.22 | 1.39 | 0.021 | 0.029 | 0.48 | 0.47 | 0.027 | 0.028 | 0.012 | 0.025 | 0.001 | 0.0119 | 668.7328 | 475.7246 | 24.75
2 | 0.23 | 1.39 | 0.03 | 0.026 | 0.54 | 0.48 | 0.029 | 0.03 | 0.013 | 0.024 | 0.002 | 0.0113 | 684.9165 | 486.0697 | 24.5
2 | 0.2 | 1.38 | 0.021 | 0.033 | 0.51 | 0.44 | 0.03 | 0.029 | 0.014 | 0.022 | 0.002 | 0.0119 | 692.4276 | 501.3176 | 24.25
2 | 0.21 | 1.41 | 0.019 | 0.025 | 0.5 | 0.46 | 0.029 | 0.028 | 0.014 | 0.022 | 0.001 | 0.0122 | 687.4714 | 493.7791 | 24
2 | 0.2 | 1.35 | 0.02 | 0.028 | 0.47 | 0.44 | 0.026 | 0.03 | 0.012 | 0.022 | 0.001 | 0.0114 | 676.6312 | 483.308 | 25
2 | 0.2 | 1.4 | 0.017 | 0.033 | 0.46 | 0.45 | 0.03 | 0.03 | 0.014 | 0.022 | 0.002 | 0.013 | 685.9995 | 497.9029 | 23.75
2 | 0.21 | 1.4 | 0.022 | 0.03 | 0.52 | 0.46 | 0.027 | 0.03 | 0.013 | 0.022 | 0.001 | 0.0113 | 663.6797 | 478.4024 | 25
2 | 0.2 | 1.42 | 0.024 | 0.021 | 0.51 | 0.45 | 0.027 | 0.03 | 0.015 | 0.025 | 0.003 | 0.0116 | 678.3838 | 481.7909 | 25.75
2 | 0.23 | 1.43 | 0.032 | 0.031 | 0.54 | 0.48 | 0.029 | 0.031 | 0.014 | 0.025 | 0.002 | 0.0109 | 673.8694 | 483.308 | 25.25
2 | 0.22 | 1.39 | 0.026 | 0.026 | 0.51 | 0.47 | 0.026 | 0.034 | 0.014 | 0.025 | 0.002 | 0.0119 | 677.5063 | 492.2291 | 24
2 | 0.22 | 1.46 | 0.018 | 0.029 | 0.53 | 0.48 | 0.028 | 0.029 | 0.012 | 0.021 | 0.002 | 0.012 | 685.8023 | 500.5251 | 23.25
2 | 0.23 | 1.45 | 0.021 | 0.033 | 0.52 | 0.49 | 0.027 | 0.031 | 0.014 | 0.023 | 0.001 | 0.0133 | 645.7266 | 468.6286 | 25.25
2 | 0.21 | 1.45 | 0.027 | 0.027 | 0.47 | 0.47 | 0.028 | 0.028 | 0.014 | 0.025 | 0.002 | 0.0122 | 672.9724 | 484.9761 | 25.25
2 | 0.22 | 1.4 | 0.026 | 0.026 | 0.52 | 0.47 | 0.027 | 0.03 | 0.012 | 0.022 | 0.001 | 0.0115 | 670.077 | 479.022 | 25.75
2 | 0.23 | 1.4 | 0.025 | 0.025 | 0.49 | 0.48 | 0.027 | 0.028 | 0.014 | 0.022 | 0.001 | 0.0122 | 672.8459 | 487.3287 | 24.75
2 | 0.2 | 1.37 | 0.019 | 0.031 | 0.5 | 0.44 | 0.03 | 0.029 | 0.012 | 0.019 | 0.002 | 0.013 | 678.3838 | 484.5598 | 25
2 | 0.2 | 1.35 | 0.019 | 0.028 | 0.48 | 0.44 | 0.027 | 0.027 | 0.013 | 0.023 | 0.002 | 0.0119 | 679.8512 | 488.3829 | 24.5
2 | 0.2 | 1.45 | 0.024 | 0.024 | 0.53 | 0.46 | 0.027 | 0.031 | 0.014 | 0.023 | 0.003 | 0.0127 | 680.4672 | 486.8384 | 24.5
2 | 0.21 | 1.39 | 0.024 | 0.029 | 0.51 | 0.46 | 0.029 | 0.03 | 0.013 | 0.025 | 0.002 | 0.0111 | 699.0739 | 507.6608 | 24.75
2 | 0.21 | 1.44 | 0.025 | 0.036 | 0.46 | 0.46 | 0.029 | 0.023 | 0.01 | 0.016 | 0 | 0.0104 | 683.0806 | 475.4241 | 25.5
2 | 0.23 | 1.42 | 0.026 | 0.033 | 0.51 | 0.48 | 0.031 | 0.015 | 0.008 | 0.013 | 0.003 | 0.0075 | 698.8724 | 504.7412 | 23.75
2 | 0.22 | 1.39 | 0.027 | 0.033 | 0.49 | 0.47 | 0.03 | 0.032 | 0.012 | 0.014 | 0 | 0.011 | 684.9376 | 485.7326 | 24.5
2 | 0.22 | 1.38 | 0.023 | 0.029 | 0.5 | 0.46 | 0.029 | 0.015 | 0.008 | 0.011 | 0.002 | 0.0075 | 693.3207 | 499.5185 | 24
2 | 0.19 | 1.4 | 0.027 | 0.029 | 0.48 | 0.43 | 0.028 | 0.012 | 0.006 | 0.012 | 0.002 | 0.0076 | 690.6382 | 494.497 | 25.25
2 | 0.22 | 1.42 | 0.029 | 0.034 | 0.48 | 0.47 | 0.029 | 0.029 | 0.013 | 0.017 | 0.001 | 0.0113 | 689.5493 | 490.9591 | 24.75
2 | 0.21 | 1.37 | 0.031 | 0.03 | 0.47 | 0.45 | 0.031 | 0.029 | 0.012 | 0.015 | 0 | 0.0111 | 695.1973 | 493.0085 | 24
2 | 0.21 | 1.37 | 0.024 | 0.033 | 0.51 | 0.45 | 0.03 | 0.028 | 0.011 | 0.016 | 0 | 0.0113 | 686.8882 | 479.1599 | 25.75
2 | 0.21 | 1.42 | 0.029 | 0.036 | 0.52 | 0.46 | 0.032 | 0.02 | 0.008 | 0.011 | 0.002 | 0.0075 | 695.9635 | 505.4021 | 24
2 | 0.22 | 1.37 | 0.029 | 0.027 | 0.46 | 0.47 | 0.029 | 0.038 | 0.012 | 0.014 | 0 | 0.0113 | 665.5927 | 477.0081 | 25.75
2 | 0.22 | 1.4 | 0.023 | 0.027 | 0.46 | 0.47 | 0.03 | 0.028 | 0.006 | 0.011 | 0.002 | 0.0075 | 680.3483 | 478.1564 | 25.25
2 | 0.23 | 1.43 | 0.027 | 0.032 | 0.51 | 0.48 | 0.031 | 0.029 | 0.012 | 0.015 | 0 | 0.0847 | 704.419 | 493.6479 | 23.75
2 | 0.2 | 1.36 | 0.024 | 0.03 | 0.47 | 0.44 | 0.03 | 0.02 | 0.006 | 0.011 | 0.002 | 0.0075 | 673.0396 | 493.0085 | 24.75
2 | 0.21 | 1.38 | 0.023 | 0.026 | 0.52 | 0.45 | 0.03 | 0.012 | 0.004 | 0.011 | 0.001 | 0.0075 | 678.579 | 487.469 | 24.75
2 | 0.21 | 1.4 | 0.021 | 0.032 | 0.5 | 0.45 | 0.029 | 0.02 | 0.006 | 0.012 | 0.002 | 0.0075 | 686.8882 | 498.5479 | 24.5
2 | 0.22 | 1.47 | 0.027 | 0.035 | 0.51 | 0.48 | 0.031 | 0.015 | 0.009 | 0.012 | 0.002 | 0.0075 | 656.8109 | 474.212 | 25.5
2 | 0.21 | 1.33 | 0.021 | 0.027 | 0.48 | 0.44 | 0.028 | 0.02 | 0.005 | 0.011 | 0.001 | 0.0075 | 653.6517 | 473.6205 | 25.75
2 | 0.23 | 1.43 | 0.012 | 0.027 | 0.49 | 0.48 | 0.03 | 0.021 | 0.006 | 0.011 | 0.001 | 0.0075 | 723.8321 | 526.9276 | 23
2 | 0.22 | 1.45 | 0.029 | 0.03 | 0.52 | 0.47 | 0.033 | 0.016 | 0.008 | 0.012 | 0.002 | 0.0075 | 663.9543 | 478.1564 | 25.5
2 | 0.21 | 1.38 | 0.025 | 0.029 | 0.5 | 0.45 | 0.029 | 0.017 | 0.007 | 0.012 | 0.002 | 0.0075 | 691.5318 | 500.669 | 24
2 | 0.2 | 1.39 | 0.024 | 0.032 | 0.49 | 0.44 | 0.03 | 0.013 | 0.006 | 0.013 | 0.002 | 0.0075 | 695.1973 | 506.857 | 23.25
2 | 0.21 | 1.38 | 0.032 | 0.033 | 0.52 | 0.45 | 0.03 | 0.015 | 0.006 | 0.012 | 0.002 | 0.0075 | 671.2934 | 493.9191 | 23.25
2 | 0.2 | 1.4 | 0.027 | 0.04 | 0.49 | 0.44 | 0.03 | 0.016 | 0.007 | 0.011 | 0.002 | 0.0075 | 656.8109 | 474.212 | 25.25
2 | 0.2 | 1.38 | 0.024 | 0.03 | 0.51 | 0.44 | 0.032 | 0.014 | 0.006 | 0.011 | 0.002 | 0.0075 | 679.4593 | 493.6479 | 24.5
2 | 0.19 | 1.41 | 0.032 | 0.029 | 0.51 | 0.44 | 0.03 | 0.018 | 0.006 | 0.012 | 0.002 | 0.0075 | 681.3488 | 501.3176 | 24.5
2 | 0.21 | 1.43 | 0.029 | 0.032 | 0.49 | 0.46 | 0.031 | 0.016 | 0.007 | 0.013 | 0.002 | 0.0075 | 673.0396 | 487.469 | 25.25
2 | 0.21 | 1.36 | 0.022 | 0.039 | 0.45 | 0.45 | 0.029 | 0.017 | 0.006 | 0.012 | 0.002 | 0.0075 | 699.8301 | 514.4996 | 23.25
2 | 0.21 | 1.38 | 0.024 | 0.032 | 0.5 | 0.45 | 0.029 | 0.016 | 0.008 | 0.011 | 0.002 | 0.0075 | 724.7253 | 522.798 | 24
2 | 0.22 | 1.35 | 0.02 | 0.028 | 0.5 | 0.46 | 0.029 | 0.018 | 0.006 | 0.012 | 0.002 | 0.0075 | 671.4839 | 488.6001 | 24.75
2 | 0.21 | 1.39 | 0.033 | 0.031 | 0.48 | 0.45 | 0.031 | 0.016 | 0.004 | 0.011 | 0.002 | 0.0075 | 668.7543 | 485.8704 | 25.75
2 | 0.22 | 1.38 | 0.025 | 0.036 | 0.48 | 0.46 | 0.029 | 0.019 | 0.006 | 0.013 | 0.001 | 0.0075 | 678.579 | 501.3176 | 23.75
2 | 0.21 | 1.38 | 0.028 | 0.032 | 0.49 | 0.45 | 0.03 | 0.013 | 0.005 | 0.012 | 0.001 | 0.0075 | 693.4008 | 505.5472 | 24.5
2 | 0.21 | 1.36 | 0.024 | 0.031 | 0.5 | 0.45 | 0.029 | 0.014 | 0.006 | 0.011 | 0.001 | 0.0075 | 663.8705 | 484.0722 | 25.25
2 | 0.21 | 1.4 | 0.021 | 0.03 | 0.48 | 0.46 | 0.03 | 0.027 | 0.01 | 0.015 | 0 | 0.0111 | 667.5233 | 484.9761 | 24.5
2 | 0.22 | 1.38 | 0.023 | 0.023 | 0.51 | 0.46 | 0.029 | 0.023 | 0.01 | 0.012 | 0 | 0.0119 | 664.6068 | 487.7356 | 24.75
2 | 0.22 | 1.42 | 0.02 | 0.025 | 0.5 | 0.47 | 0.03 | 0.037 | 0.012 | 0.016 | 0 | 0.0115 | 667.5233 | 479.5269 | 25
2 | 0.21 | 1.34 | 0.023 | 0.03 | 0.51 | 0.44 | 0.028 | 0.02 | 0.007 | 0.012 | 0.002 | 0.0075 | 652.3886 | 472.5119 | 26
2 | 0.23 | 1.37 | 0.022 | 0.029 | 0.48 | 0.47 | 0.029 | 0.027 | 0.011 | 0.016 | 0 | 0.0113 | 683.8708 | 495.8744 | 24.25
2 | 0.22 | 1.38 | 0.027 | 0.028 | 0.49 | 0.46 | 0.031 | 0.027 | 0.012 | 0.015 | 0 | 0.0112 | 651.3889 | 469.1072 | 25.75
2 | 0.22 | 1.44 | 0.029 | 0.033 | 0.53 | 0.47 | 0.029 | 0.028 | 0.012 | 0.012 | 0 | 0.0113 | 656.6249 | 476.8023 | 25.75
2 | 0.22 | 1.42 | 0.021 | 0.027 | 0.53 | 0.47 | 0.028 | 0.027 | 0.01 | 0.016 | 0 | 0.0113 | 662.0741 | 474.0778 | 25.25
2 | 0.21 | 1.36 | 0.024 | 0.029 | 0.53 | 0.45 | 0.03 | 0.031 | 0.011 | 0.015 | 0 | 0.011 | 681.3488 | 501.3176 | 25.75
2 | 0.23 | 1.4 | 0.022 | 0.035 | 0.48 | 0.48 | 0.031 | 0.029 | 0.012 | 0.015 | 0 | 0.0112 | 689.32 | 498.599 | 24.25
2 | 0.22 | 1.43 | 0.027 | 0.029 | 0.56 | 0.47 | 0.03 | 0.026 | 0.011 | 0.012 | 0 | 0.0159 | 663.5772 | 484.085 | 25.25
2 | 0.21 | 1.37 | 0.024 | 0.035 | 0.49 | 0.46 | 0.031 | 0.035 | 0.01 | 0.015 | 0 | 0.0124 | 662.0741 | 484.9761 | 25.25
2 | 0.22 | 1.46 | 0.025 | 0.041 | 0.47 | 0.48 | 0.032 | 0.034 | 0.011 | 0.012 | 0 | 0.0112 | 667.1454 | 484.7016 | 25.25
2 | 0.22 | 1.4 | 0.024 | 0.026 | 0.55 | 0.47 | 0.03 | 0.023 | 0.01 | 0.012 | 0 | 0.0112 | 665.4409 | 485.6645 | 24.5
2 | 0.22 | 1.38 | 0.026 | 0.033 | 0.48 | 0.46 | 0.029 | 0.028 | 0.013 | 0.016 | 0 | 0.0123 | 675.697 | 493.1498 | 24.5
2 | 0.22 | 1.43 | 0.021 | 0.03 | 0.51 | 0.47 | 0.03 | 0.031 | 0.013 | 0.016 | 0 | 0.0117 | 675.697 | 484.9761 | 24.75
2 | 0.22 | 1.34 | 0.023 | 0.03 | 0.52 | 0.46 | 0.029 | 0.031 | 0.012 | 0.015 | 0 | 0.0108 | 673.8664 | 491.305 | 25
2 | 0.22 | 1.4 | 0.027 | 0.029 | 0.48 | 0.47 | 0.032 | 0.027 | 0.012 | 0.016 | 0 | 0.0115 | 656.7501 | 485.1909 | 24.25
2 | 0.23 | 1.41 | 0.026 | 0.033 | 0.49 | 0.48 | 0.029 | 0.028 | 0.012 | 0.017 | 0 | 0.0115 | 664.792 | 490.5521 | 24.5
2 | 0.22 | 1.38 | 0.022 | 0.031 | 0.46 | 0.46 | 0.029 | 0.026 | 0.013 | 0.016 | 0 | 0.014 | 670.2479 | 484.9761 | 24.75
2 | 0.22 | 1.41 | 0.026 | 0.028 | 0.53 | 0.47 | 0.028 | 0.024 | 0.012 | 0.012 | 0 | 0.0112 | 656.7501 | 477.1491 | 25.25
2 | 0.21 | 1.41 | 0.036 | 0.034 | 0.5 | 0.46 | 0.03 | 0.03 | 0.012 | 0.016 | 0 | 0.0127 | 647.0192 | 469.8272 | 25.75
2 | 0.21 | 1.4 | 0.028 | 0.026 | 0.53 | 0.46 | 0.029 | 0.032 | 0.012 | 0.015 | 0 | 0.012 | 669.3948 | 492.5222 | 24.75
2 | 0.21 | 1.42 | 0.023 | 0.034 | 0.55 | 0.46 | 0.029 | 0.028 | 0.012 | 0.016 | 0 | 0.0113 | 697.7661 | 492.8666 | 24.75
2 | 0.22 | 1.35 | 0.036 | 0.036 | 0.5 | 0.46 | 0.029 | 0.026 | 0.012 | 0.016 | 0 | 0.0119 | 674.6462 | 489.6626 | 25
2 | 0.21 | 1.35 | 0.025 | 0.027 | 0.49 | 0.45 | 0.029 | 0.038 | 0.014 | 0.017 | 0.001 | 0.0114 | 704.739 | 516.2623 | 24.25
2 | 0.24 | 1.39 | 0.022 | 0.029 | 0.52 | 0.49 | 0.03 | 0.028 | 0.012 | 0.016 | 0 | 0.0113 | 688.248 | 500.544 | 24.5
2 | 0.21 | 1.36 | 0.028 | 0.026 | 0.48 | 0.45 | 0.029 | 0.028 | 0.013 | 0.017 | 0.001 | 0.0112 | 682.8073 | 492.3829 | 25.25
2 | 0.21 | 1.34 | 0.023 | 0.033 | 0.48 | 0.45 | 0.028 | 0.027 | 0.014 | 0.017 | 0.001 | 0.0108 | 676.491 | 487.9607 | 25.25
2 | 0.22 | 1.4 | 0.023 | 0.032 | 0.45 | 0.46 | 0.029 | 0.036 | 0.012 | 0.017 | 0 | 0.0113 | 685.5276 | 497.8236 | 24.75
2 | 0.23 | 1.41 | 0.026 | 0.029 | 0.49 | 0.48 | 0.029 | 0.037 | 0.013 | 0.016 | 0 | 0.0111 | 700.913 | 518.1847 | 23.75
2 | 0.24 | 1.39 | 0.029 | 0.035 | 0.5 | 0.49 | 0.03 | 0.029 | 0.012 | 0.015 | 0 | 0.0119 | 695.8985 | 499.0507 | 25.5
2 | 0.22 | 1.41 | 0.026 | 0.03 | 0.5 | 0.47 | 0.029 | 0.026 | 0.01 | 0.014 | 0 | 0.0112 | 661.0445 | 476.0609 | 24.75
2 | 0.23 | 1.43 | 0.024 | 0.023 | 0.51 | 0.48 | 0.03 | 0.029 | 0.013 | 0.015 | 0.001 | 0.0112 | 696.409 | 508.705 | 23.75
2 | 0.2 | 1.4 | 0.023 | 0.027 | 0.5 | 0.45 | 0.028 | 0.026 | 0.01 | 0.014 | 0 | 0.0111 | 673.7184 | 485.1882 | 25
2 | 0.23 | 1.41 | 0.027 | 0.035 | 0.47 | 0.48 | 0.031 | 0.03 | 0.012 | 0.015 | 0 | 0.0112 | 677.3666 | 473.3405 | 25
2 | 0.2 | 1.43 | 0.022 | 0.033 | 0.47 | 0.45 | 0.032 | 0.027 | 0.011 | 0.014 | 0 | 0.012 | 666.4852 | 492.3829 | 24.25
2 | 0.23 | 1.44 | 0.027 | 0.033 | 0.52 | 0.48 | 0.029 | 0.028 | 0.012 | 0.015 | 0 | 0.0143 | 680.0869 | 478.7812 | 25.5
2 | 0.22 | 1.35 | 0.025 | 0.023 | 0.48 | 0.46 | 0.029 | 0.039 | 0.012 | 0.016 | 0 | 0.0115 | 707.2904 | 516.8661 | 23.5
2 | 0.23 | 1.44 | 0.023 | 0.028 | 0.51 | 0.48 | 0.029 | 0.026 | 0.01 | 0.014 | 0 | 0.0117 | 667.7124 | 490.5642 | 24.75
2 | 0.22 | 1.35 | 0.023 | 0.031 | 0.49 | 0.46 | 0.029 | 0.028 | 0.011 | 0.016 | 0 | 0.0111 | 658.3242 | 473.3405 | 24.75
2 | 0.21 | 1.37 | 0.028 | 0.034 | 0.45 | 0.45 | 0.029 | 0.016 | 0.011 | 0.014 | 0.004 | 0.0075 | 687.581 | 499.0507 | 24.75
2 | 0.21 | 1.38 | 0.03 | 0.031 | 0.51 | 0.45 | 0.027 | 0.021 | 0.01 | 0.014 | 0.005 | 0.0085 | 661.0445 | 473.3405 | 25.5
2 | 0.21 | 1.41 | 0.023 | 0.026 | 0.48 | 0.46 | 0.03 | 0.027 | 0.013 | 0.015 | 0 | 0.0111 | 670.9459 | 482.4157 | 25.75
2 | 0.21 | 1.39 | 0.033 | 0.026 | 0.5 | 0.46 | 0.029 | 0.028 | 0.014 | 0.017 | 0 | 0.2398 | 674.6462 | 484.2219 | 25.25
2 | 0.21 | 1.45 | 0.026 | 0.032 | 0.47 | 0.47 | 0.029 | 0.023 | 0.01 | 0.016 | 0 | 0.0117 | 688.3498 | 480.7522 | 24.75
2 | 0.23 | 1.37 | 0.028 | 0.034 | 0.48 | 0.47 | 0.03 | 0.028 | 0.01 | 0.016 | 0 | 0.0116 | 706.7683 | 507.5633 | 23.75
2 | 0.21 | 1.34 | 0.026 | 0.03 | 0.5 | 0.44 | 0.029 | 0.027 | 0.014 | 0.017 | 0.001 | 0.0114 | 674.107 | 477.1457 | 24.75
2 | 0.21 | 1.36 | 0.026 | 0.028 | 0.5 | 0.45 | 0.031 | 0.027 | 0.011 | 0.016 | 0 | 0.0115 | 709.9656 | 501.9679 | 24.25
2 | 0.21 | 1.38 | 0.026 | 0.034 | 0.52 | 0.45 | 0.031 | 0.031 | 0.013 | 0.017 | 0.001 | 0.0114 | 684.9165 | 491.5933 | 23.75
2 | 0.22 | 1.48 | 0.032 | 0.041 | 0.51 | 0.48 | 0.028 | 0.03 | 0.013 | 0.016 | 0 | 0.0143 | 676.6312 | 483.308 | 24.5
2 | 0.22 | 1.36 | 0.033 | 0.029 | 0.46 | 0.46 | 0.029 | 0.029 | 0.013 | 0.016 | 0 | 0.0117 | 670.2419 | 477.1681 | 25
2 | 0.21 | 1.3 | 0.023 | 0.036 | 0.47 | 0.44 | 0.028 | 0.028 | 0.01 | 0.012 | 0 | 0.0118 | 693.2017 | 497.1168 | 24.25
2 | 0.21 | 1.4 | 0.028 | 0.026 | 0.52 | 0.46 | 0.031 | 0.03 | 0.016 | 0.016 | 0 | 0.0113 | 732.152 | 529.7009 | 23.75
2 | 0.24 | 1.34 | 0.022 | 0.033 | 0.5 | 0.48 | 0.029 | 0.028 | 0.011 | 0.016 | 0 | 0.0111 | 701.6884 | 516.5974 | 24.25
2 | 0.21 | 1.35 | 0.031 | 0.026 | 0.5 | 0.45 | 0.03 | 0.028 | 0.011 | 0.015 | 0 | 0.0113 | 668.3459 | 477.7845 | 25.25
2 | 0.21 | 1.42 | 0.026 | 0.031 | 0.49 | 0.46 | 0.029 | 0.027 | 0.011 | 0.015 | 0 | 0.0112 | 676.8811 | 485.468 | 25
2 | 0.2 | 1.36 | 0.026 | 0.035 | 0.53 | 0.44 | 0.03 | 0.029 | 0.011 | 0.017 | 0 | 0.0113 | 710.1703 | 502.1126 | 25.25
2 | 0.22 | 1.34 | 0.021 | 0.024 | 0.51 | 0.46 | 0.03 | 0.027 | 0.011 | 0.012 | 0 | 0.0121 | 693.2017 | 499.8785 | 24.75
2 | 0.2 | 1.37 | 0.032 | 0.028 | 0.52 | 0.44 | 0.03 | 0.026 | 0.013 | 0.016 | 0 | 0.0115 | 685.9155 | 498.1053 | 24
2 | 0.21 | 1.38 | 0.022 | 0.029 | 0.51 | 0.45 | 0.032 | 0.029 | 0.012 | 0.016 | 0 | 0.0111 | 699.4745 | 497.2827 | 24.5
2 | 0.21 | 1.37 | 0.028 | 0.027 | 0.53 | 0.45 | 0.03 | 0.025 | 0.012 | 0.016 | 0 | 0.0114 | 679.4593 | 485.328 | 25.5
2 | 0.2 | 1.41 | 0.027 | 0.037 | 0.51 | 0.45 | 0.03 | 0.029 | 0.011 | 0.016 | 0 | 0.0112 | 674.107 | 479.9198 | 26.25
2 | 0.21 | 1.41 | 0.028 | 0.026 | 0.51 | 0.46 | 0.029 | 0.028 | 0.012 | 0.016 | 0 | 0.0108 | 679.4593 | 485.328 | 25.75
2 | 0.2 | 1.35 | 0.036 | 0.032 | 0.51 | 0.44 | 0.029 | 0.028 | 0.012 | 0.016 | 0 | 0.0111 | 678.5165 | 490.9591 | 23.75
2 | 0.21 | 1.44 | 0.028 | 0.037 | 0.55 | 0.46 | 0.03 | 0.031 | 0.012 | 0.018 | 0.001 | 0.0112 | 684.0329 | 490.9591 | 25
2 | 0.23 | 1.47 | 0.029 | 0.02 | 0.49 | 0.49 | 0.03 | 0.024 | 0.011 | 0.015 | 0 | 0.0115 | 651.7262 | 474.2348 | 26
2 | 0.22 | 1.37 | 0.026 | 0.025 | 0.5 | 0.46 | 0.031 | 0.029 | 0.013 | 0.017 | 0.001 | 0.0118 | 702.3943 | 514.3517 | 24.5
2 | 0.21 | 1.37 | 0.028 | 0.031 | 0.52 | 0.45 | 0.03 | 0.029 | 0.012 | 0.015 | 0 | 0.0114 | 693.4008 | 497.2595 | 24
2 | 0.21 | 1.35 | 0.024 | 0.03 | 0.54 | 0.45 | 0.03 | 0.028 | 0.012 | 0.016 | 0 | 0.0115 | 687.7792 | 485.328 | 25
2 | 0.21 | 1.36 | 0.023 | 0.03 | 0.45 | 0.45 | 0.029 | 0.026 | 0.011 | 0.016 | 0 | 0.0119 | 660.2364 | 479.9198 | 25.5
2 | 0.22 | 1.37 | 0.027 | 0.03 | 0.52 | 0.46 | 0.029 | 0.028 | 0.014 | 0.017 | 0 | 0.0112 | 685.8023 | 514.3517 | 24.75
2 | 0.22 | 1.39 | 0.031 | 0.03 | 0.47 | 0.47 | 0.03 | 0.031 | 0.012 | 0.016 | 0 | 0.0117 | 705.3624 | 506.2012 | 24.25
2 | 0.25 | 1.41 | 0.024 | 0.035 | 0.52 | 0.5 | 0.033 | 0.015 | 0.006 | 0.012 | 0.002 | 0.0075 | 716.4269 | 520.0319 | 24.25
2 | 0.24 | 1.41 | 0.025 | 0.03 | 0.51 | 0.49 | 0.03 | 0.033 | 0.011 | 0.015 | 0.001 | 0.0114 | 690.0039 | 499.0937 | 23.75
2 | 0.22 | 1.35 | 0.028 | 0.024 | 0.49 | 0.46 | 0.029 | 0.023 | 0.01 | 0.012 | 0 | 0.0113 | 675.8093 | 493.0085 | 24.75
2 | 0.2 | 1.39 | 0.023 | 0.026 | 0.48 | 0.45 | 0.031 | 0.029 | 0.012 | 0.016 | 0 | 0.011 | 676.686 | 479.7814 | 24.75
2 | 0.22 | 1.41 | 0.023 | 0.023 | 0.5 | 0.47 | 0.029 | 0.026 | 0.013 | 0.016 | 0 | 0.0114 | 717.1485 | 515.0179 | 24.75
2 | 0.21 | 1.35 | 0.025 | 0.027 | 0.5 | 0.45 | 0.029 | 0.029 | 0.012 | 0.017 | 0 | 0.0111 | 689.5152 | 504.191 | 24.75
2 | 0.22 | 1.34 | 0.027 | 0.025 | 0.53 | 0.46 | 0.03 | 0.029 | 0.013 | 0.017 | 0 | 0.0119 | 666.6366 | 484.0722 | 24.5
2 | 0.21 | 1.38 | 0.027 | 0.035 | 0.48 | 0.45 | 0.028 | 0.028 | 0.011 | 0.012 | 0 | 0.0112 | 686.8882 | 509.6267 | 24.75
2 | 0.22 | 1.39 | 0.027 | 0.039 | 0.47 | 0.46 | 0.029 | 0.032 | 0.012 | 0.016 | 0 | 0.011 | 707.925 | 506.0558 | 24.5
2 | 0.23 | 1.36 | 0.024 | 0.029 | 0.47 | 0.47 | 0.031 | 0.028 | 0.011 | 0.016 | 0 | 0.0116 | 702.2069 | 500.015 | 24.5
2 | 0.23 | 1.38 | 0.025 | 0.034 | 0.47 | 0.47 | 0.031 | 0.029 | 0.012 | 0.017 | 0 | 0.0114 | 706.2762 | 501.3176 | 24.25
2 | 0.2 | 1.37 | 0.023 | 0.029 | 0.48 | 0.44 | 0.029 | 0.029 | 0.012 | 0.016 | 0 | 0.011 | 677.7011 | 492.3706 | 24.75
2 | 0.22 | 1.34 | 0.03 | 0.031 | 0.47 | 0.46 | 0.029 | 0.032 | 0.011 | 0.015 | 0 | 0.0111 | 686.8882 | 493.0085 | 24.5
2 | 0.23 | 1.4 | 0.03 | 0.028 | 0.53 | 0.48 | 0.03 | 0.031 | 0.012 | 0.015 | 0 | 0.0115 | 673.0396 | 481.9296 | 24.75
2 | 0.22 | 1.4 | 0.03 | 0.021 | 0.54 | 0.47 | 0.031 | 0.032 | 0.011 | 0.014 | 0.001 | 0.0126 | 673.0396 | 493.0085 | 24.75
2 | 0.25 | 1.47 | 0.027 | 0.033 | 0.56 | 0.51 | 0.032 | 0.031 | 0.012 | 0.014 | 0 | 0.0108 | 712.428 | 515.8961 | 23
2 | 0.22 | 1.45 | 0.028 | 0.032 | 0.5 | 0.47 | 0.028 | 0.026 | 0.011 | 0.013 | 0 | 0.0115 | 699.2759 | 510.7992 | 23.5
2 | 0.23 | 1.38 | 0.03 | 0.038 | 0.48 | 0.47 | 0.028 | 0.033 | 0.011 | 0.016 | 0 | 0.0116 | 674.0223 | 493.9191 | 24.5
2 | 0.22 | 1.4 | 0.022 | 0.031 | 0.5 | 0.47 | 0.03 | 0.028 | 0.012 | 0.017 | 0 | 0.0114 | 675.8884 | 493.2895 | 24.5
2 | 0.22 | 1.39 | 0.028 | 0.026 | 0.49 | 0.47 | 0.03 | 0.029 | 0.012 | 0.015 | 0 | 0.0114 | 704.216 | 512.9132 | 24.75
2 | 0.22 | 1.44 | 0.021 | 0.03 | 0.53 | 0.47 | 0.032 | 0.029 | 0.012 | 0.017 | 0 | 0.0111 | 689.5152 | 506.9163 | 24.75
2 | 0.23 | 1.46 | 0.027 | 0.029 | 0.54 | 0.49 | 0.03 | 0.025 | 0.011 | 0.015 | 0 | 0.0117 | 691.5318 | 500.669 | 24.25
2 | 0.22 | 1.43 | 0.03 | 0.033 | 0.5 | 0.47 | 0.03 | 0.028 | 0.012 | 0.015 | 0.001 | 0.0117 | 716.9422 | 506.5653 | 24.25
2 | 0.21 | 1.44 | 0.026 | 0.027 | 0.52 | 0.46 | 0.029 | 0.029 | 0.012 | 0.016 | 0 | 0.0113 | 716.221 | 506.0558 | 24.5
2 | 0.21 | 1.42 | 0.038 | 0.033 | 0.51 | 0.46 | 0.029 | 0.028 | 0.011 | 0.017 | 0 | 0.0086 | 701.4435 | 501.8232 | 24.25
2 | 0.22 | 1.44 | 0.021 | 0.03 | 0.53 | 0.47 | 0.032 | 0.029 | 0.012 | 0.017 | 0 | 0.0111 | 676.491 | 493.5057 | 24.75
2 | 0.21 | 1.44 | 0.021 | 0.031 | 0.49 | 0.46 | 0.028 | 0.011 | 0.004 | 0.012 | 0.002 | 0.0075 | 682.0153 | 480.1388 | 24.75
1 | 0.2 | 1.37 | 0.025 | 0.027 | 0.46 | 0.44 | 0.028 | 0.016 | 0.005 | 0.014 | 0.002 | 0.0057 | 655.4848 | 462.3751 | 24.75
1 | 0.19 | 1.37 | 0.022 | 0.025 | 0.49 | 0.43 | 0.029 | 0.024 | 0.015 | 0.017 | 0 | 0.0026 | 691.0903 | 499.5834 | 25
1 | 0.2 | 1.52 | 0.022 | 0.026 | 0.54 | 0.47 | 0.031 | 0.03 | 0.015 | 0.019 | 0 | 0 | 669.084 | 475.9744 | 25.5
1 | 0.2 | 1.34 | 0.027 | 0.036 | 0.43 | 0.43 | 0.03 | 0.024 | 0.01 | 0.019 | 0 | 0.0029 | 653.4878 | 471.0558 | 24
1 | 0.2 | 1.36 | 0.019 | 0.023 | 0.5 | 0.44 | 0.029 | 0.016 | 0.011 | 0.015 | 0.003 | 0.0057 | 676.7044 | 488.4278 | 26.5
1 | 0.21 | 1.48 | 0.023 | 0.024 | 0.59 | 0.47 | 0.031 | 0.032 | 0.014 | 0.019 | 0.002 | 0.0042 | 670.0509 | 482.1098 | 25.5
1 | 0.21 | 1.42 | 0.026 | 0.029 | 0.53 | 0.46 | 0.031 | 0.026 | 0.012 | 0.018 | 0 | 0.0041 | 661.8795 | 471.2146 | 26
1 | 0.21 | 1.45 | 0.03 | 0.029 | 0.54 | 0.47 | 0.031 | 0.028 | 0.012 | 0.018 | 0 | 0.0025 | 661.8795 | 473.9384 | 25.75
1 | 0.2 | 1.35 | 0.029 | 0.024 | 0.53 | 0.43 | 0.025 | 0.015 | 0.006 | 0.016 | 0.003 | 0.0057 | 655.4848 | 459.6553 | 27
1 | 0.2 | 1.34 | 0.025 | 0.021 | 0.45 | 0.44 | 0.028 | 0.032 | 0.016 | 0.017 | 0.001 | 0.0031 | 674.7246 | 478.0438 | 26
1 | 0.19 | 1.4 | 0.024 | 0.022 | 0.55 | 0.44 | 0.028 | 0.027 | 0.013 | 0.024 | 0.001 | 0.0039 | 651.5323 | 458.4857 | 25.75
1 | 0.2 | 1.34 | 0.027 | 0.036 | 0.43 | 0.43 | 0.03 | 0.024 | 0.01 | 0.019 | 0 | 0.0029 | 639.8735 | 457.4415 | 25.25
1 | 0.19 | 1.37 | 0.018 | 0.02 | 0.5 | 0.43 | 0.027 | 0.027 | 0.012 | 0.015 | 0 | 0.0033 | 665.565 | 477.352 | 26
1 | 0.19 | 1.4 | 0.024 | 0.022 | 0.55 | 0.44 | 0.028 | 0.027 | 0.013 | 0.024 | 0.001 | 0.0039 | 682.9197 | 478.0438 | 26
1 | 0.19 | 1.37 | 0.018 | 0.02 | 0.5 | 0.43 | 0.027 | 0.027 | 0.012 | 0.015 | 0 | 0.0033 | 629.1915 | 454.4161 | 24.75
1 | 0.2 | 1.5 | 0.023 | 0.036 | 0.56 | 0.46 | 0.031 | 0.03 | 0.013 | 0.018 | 0.001 | 0.0026 | 660.1096 | 477.352 | 25
1 | 0.19 | 1.35 | 0.024 | 0.034 | 0.46 | 0.43 | 0.027 | 0.023 | 0.013 | 0.017 | 0 | 0.0029 | 659.6641 | 468.8522 | 26
1 | 0.21 | 1.42 | 0.02 | 0.021 | 0.54 | 0.46 | 0.031 | 0.028 | 0.012 | 0.018 | 0.001 | 0.0034 | 692.8423 | 507.357 | 24
1 | 0.21 | 1.38 | 0.032 | 0.023 | 0.48 | 0.45 | 0.028 | 0.026 | 0.013 | 0.018 | 0 | 0.0036 | 700.0125 | 503.9 | 25.25
1 | 0.2 | 1.34 | 0.025 | 0.021 | 0.45 | 0.44 | 0.028 | 0.032 | 0.016 | 0.017 | 0.001 | 0.0031 | 662.9878 | 479.4333 | 23.75
1 | 0.2 | 1.36 | 0.019 | 0.023 | 0.5 | 0.44 | 0.029 | 0.016 | 0.011 | 0.015 | 0.003 | 0.0057 | 687.3869 | 496.4461 | 24.75
1 | 0.19 | 1.37 | 0.022 | 0.025 | 0.49 | 0.43 | 0.029 | 0.024 | 0.015 | 0.017 | 0 | 0.0026 | 664.6033 | 476.6622 | 25.25
1 | 0.2 | 1.35 | 0.029 | 0.024 | 0.53 | 0.43 | 0.025 | 0.015 | 0.006 | 0.016 | 0.003 | 0.0057 | 646.0347 | 460.6745 | 24.75
1 | 0.21 | 1.44 | 0.026 | 0.026 | 0.57 | 0.46 | 0.029 | 0.027 | 0.013 | 0.017 | 0 | 0.0028 | 709.2306 | 543.0047 | 23.75
1 | 0.23 | 1.44 | 0.032 | 0.026 | 0.53 | 0.48 | 0.032 | 0.026 | 0.012 | 0.019 | 0 | 0.0024 | 700.4481 | 489.2018 | 23.5
1 | 0.22 | 1.43 | 0.025 | 0.026 | 0.55 | 0.47 | 0.032 | 0.027 | 0.012 | 0.018 | 0.001 | 0.0026 | 700.4481 | 500.32 | 24
1 | 0.22 | 1.53 | 0.027 | 0.03 | 0.53 | 0.49 | 0.034 | 0.027 | 0.013 | 0.02 | 0 | 0 | 671.4314 | 479.9902 | 24.5
1 | 0.22 | 1.48 | 0.033 | 0.026 | 0.55 | 0.48 | 0.03 | 0.027 | 0.014 | 0.018 | 0.001 | 0.0053 | 682.2951 | 504.7874 | 25
1 | 0.21 | 1.43 | 0.026 | 0.022 | 0.53 | 0.46 | 0.031 | 0.025 | 0.013 | 0.019 | 0 | 0.0026 | 700.4481 | 489.2018 | 23.5
1 | 0.21 | 1.36 | 0.027 | 0.027 | 0.52 | 0.45 | 0.031 | 0.025 | 0.013 | 0.02 | 0.001 | 0.0023 | 701.1598 | 504.3916 | 23.5
1 | 0.21 | 1.45 | 0.02 | 0.028 | 0.53 | 0.47 | 0.03 | 0.028 | 0.015 | 0.019 | 0 | 0 | 687.3028 | 484.9919 | 24
1 | 0.22 | 1.36 | 0.026 | 0.026 | 0.55 | 0.46 | 0.031 | 0.027 | 0.012 | 0.019 | 0 | 0.0026 | 681.7601 | 484.9919 | 23.5
1 | 0.2 | 1.42 | 0.023 | 0.033 | 0.56 | 0.45 | 0.029 | 0.027 | 0.012 | 0.018 | 0 | 0.0044 | 693.6275 | 485.5392 | 23.5
1 | 0.2 | 1.43 | 0.023 | 0.023 | 0.54 | 0.45 | 0.031 | 0.026 | 0.013 | 0.017 | 0 | 0.0028 | 692.8456 | 493.3061 | 23.5
1 | 0.23 | 1.39 | 0.023 | 0.024 | 0.52 | 0.47 | 0.027 | 0.025 | 0.011 | 0.013 | 0 | 0.01 | 692.8456 | 484.9919 | 23.5
1 | 0.21 | 1.41 | 0.029 | 0.022 | 0.53 | 0.46 | 0.028 | 0.029 | 0.013 | 0.016 | 0 | 0 | 688.0784 | 488.3137 | 24.5
1 | 0.21 | 1.4 | 0.031 | 0.022 | 0.53 | 0.46 | 0.03 | 0.029 | 0.013 | 0.018 | 0 | 0 | 679.7549 | 482.7647 | 24.5
1 | 0.21 | 1.44 | 0.031 | 0.026 | 0.53 | 0.46 | 0.032 | 0.028 | 0.011 | 0.019 | 0.001 | 0.0025 | 700.2071 | 500.148 | 23.5
1 | 0.22 | 1.36 | 0.026 | 0.026 | 0.55 | 0.46 | 0.031 | 0.027 | 0.012 | 0.019 | 0 | 0.0026 | 694.6499 | 486.255 | 24
1 | 0.19 | 1.47 | 0.038 | 0.036 | 0.56 | 0.45 | 0.032 | 0.028 | 0.012 | 0.018 | 0.001 | 0.0115 | 692.608 | 493.1369 | 24.5
1 | 0.21 | 1.4 | 0.023 | 0.027 | 0.52 | 0.46 | 0.03 | 0.027 | 0.012 | 0.018 | 0.001 | 0.003 | 670.6745 | 479.4492 | 24.5
1 | 0.21 | 1.43 | 0.025 | 0.024 | 0.51 | 0.46 | 0.03 | 0.027 | 0.013 | 0.018 | 0.001 | 0 | 684.5315 | 482.2205 | 24
1 | 0.21 | 1.4 | 0.033 | 0.022 | 0.52 | 0.46 | 0.03 | 0.026 | 0.01 | 0.018 | 0 | 0.0027 | 700.2071 | 494.5908 | 24
1 | 0.21 | 1.43 | 0.023 | 0.034 | 0.53 | 0.46 | 0.03 | 0.029 | 0.012 | 0.018 | 0 | 0.0099 | 700.679 | 515.1237 | 23.5
1 | 0.22 | 1.42 | 0.025 | 0.025 | 0.54 | 0.47 | 0.03 | 0.027 | 0.012 | 0.019 | 0 | 0.0027 | 687.8422 | 504.7874 | 24
1 | 0.21 | 1.44 | 0.027 | 0.028 | 0.5 | 0.46 | 0.032 | 0.029 | 0.014 | 0.019 | 0.001 | 0 | 692.8456 | 493.3061 | 23.5
1 | 0.2 | 1.44 | 0.027 | 0.032 | 0.53 | 0.45 | 0.028 | 0.025 | 0.014 | 0.018 | 0 | 0 | 698.3884 | 493.3061 | 23.5
1 | 0.2 | 1.39 | 0.034 | 0.016 | 0.52 | 0.45 | 0.03 | 0.027 | 0.012 | 0.019 | 0 | 0.003 | 672.884 | 486.5897 | 26.25
1 | 0.2 | 1.39 | 0.025 | 0.021 | 0.5 | 0.44 | 0.028 | 0.025 | 0.011 | 0.017 | 0 | 0.0043 | 672.884 | 486.5897 | 26
1 | 0.23 | 1.42 | 0.028 | 0.032 | 0.52 | 0.48 | 0.033 | 0.027 | 0.013 | 0.02 | 0 | 0.0035 | 648.0421 | 460.1643 | 23.25
1 | 0.22 | 1.51 | 0.018 | 0.025 | 0.47 | 0.49 | 0.032 | 0.031 | 0.013 | 0.016 | 0 | 0.0031 | 707.2571 | 515.8817 | 24.75
1 | 0.2 | 1.42 | 0.023 | 0.023 | 0.5 | 0.45 | 0.031 | 0.019 | 0.007 | 0.013 | 0.002 | 0.0057 | 695.1006 | 487.9334 | 26.5
1 | 0.2 | 1.43 | 0.035 | 0.019 | 0.51 | 0.45 | 0.029 | 0.026 | 0.013 | 0.021 | 0 | 0.0025 | 674.6693 | 485.873 | 26.25
1 | 0.2 | 1.42 | 0.031 | 0.024 | 0.52 | 0.45 | 0.03 | 0.03 | 0.013 | 0.02 | 0 | 0.0031 | 666.3401 | 480.3201 | 26.25
1 | 0.22 | 1.43 | 0.027 | 0.028 | 0.52 | 0.47 | 0.029 | 0.027 | 0.011 | 0.015 | 0 | 0.0023 | 685.931 | 465.4532 | 25.25
1 | 0.23 | 1.43 | 0.036 | 0.026 | 0.49 | 0.48 | 0.029 | 0.027 | 0.012 | 0.02 | 0 | 0.003 | 679.9634 | 481.4141 | 27
1 | 0.23 | 1.43 | 0.031 | 0.027 | 0.48 | 0.48 | 0.031 | 0.026 | 0.012 | 0.019 | 0 | 0.003 | 711.8112 | 525.5169 | 23.75
1 | 0.21 | 1.44 | 0.028 | 0.035 | 0.51 | 0.46 | 0.029 | 0.027 | 0.011 | 0.018 | 0 | 0.0033 | 660.1096 | 474.6243 | 27.5
1 | 0.2 | 1.44 | 0.022 | 0.027 | 0.52 | 0.45 | 0.029 | 0.029 | 0.013 | 0.018 | 0 | 0.0049 | 695.1281 | 494.9312 | 25.25
1 | 0.2 | 1.4 | 0.022 | 0.021 | 0.53 | 0.45 | 0.029 | 0.027 | 0.009 | 0.018 | 0 | 0.0032 | 667.4452 | 487.4289 | 27
1 | 0.22 | 1.46 | 0.035 | 0.022 | 0.53 | 0.47 | 0.031 | 0.03 | 0.014 | 0.022 | 0 | 0.0034 | 656.6533 | 474.0983 | 25.75
1 | 0.24 | 1.51 | 0.03 | 0.03 | 0.51 | 0.51 | 0.033 | 0.02 | 0.011 | 0.018 | 0.005 | 0.0057 | 677.5369 | 481.6226 | 25
1 | 0.23 | 1.46 | 0.036 | 0.024 | 0.51 | 0.49 | 0.033 | 0.025 | 0.012 | 0.019 | 0 | 0.0031 | 693.8658 | 499.5834 | 24.25
1 | 0.21 | 1.47 | 0.022 | 0.033 | 0.55 | 0.47 | 0.035 | 0.029 | 0.012 | 0.019 | 0 | 0.0042 | 655.8246 | 472.7403 | 26
1 | 0.21 | 1.44 | 0.045 | 0.025 | 0.5 | 0.46 | 0.029 | 0.025 | 0.013 | 0.015 | 0 | 0 | 694.0969 | 495.3946 | 26
1 | 0.19 | 1.44 | 0.02 | 0.022 | 0.56 | 0.44 | 0.031 | 0.023 | 0.013 | 0.018 | 0 | 0.0031 | 659.8154 | 476.8414 | 26.25
1 | 0.21 | 1.44 | 0.045 | 0.025 | 0.5 | 0.46 | 0.029 | 0.025 | 0.013 | 0.015 | 0 | 0 | 683.2091 | 470.8971 | 26.5
1 | 0.21 | 1.45 | 0.023 | 0.027 | 0.52 | 0.46 | 0.027 | 0.024 | 0.011 | 0.018 | 0 | 0.005 | 663.3357 | 480.1551 | 27
1 | 0.2 | 1.44 | 0.028 | 0.032 | 0.52 | 0.45 | 0.03 | 0.029 | 0.014 | 0.019 | 0 | 0.0026 | 662.1028 | 476.823 | 25.25
1 | 0.22 | 1.55 | 0.032 | 0.034 | 0.56 | 0.49 | 0.032 | 0.031 | 0.013 | 0.021 | 0.001 | 0.0035 | 682.9197 | 497.1655 | 25.25
1 | 0.21 | 1.46 | 0.026 | 0.03 | 0.5 | 0.47 | 0.03 | 0.027 | 0.012 | 0.017 | 0 | 0.0024 | 661.4335 | 479.0629 | 23.75
1 | 0.22 | 1.39 | 0.029 | 0.027 | 0.52 | 0.46 | 0.03 | 0.03 | 0.012 | 0.018 | 0 | 0.0024 | 660.7872 | 480.3201 | 26
1 | 0.21 | 1.4 | 0.028 | 0.03 | 0.5 | 0.46 | 0.03 | 0.026 | 0.012 | 0.02 | 0.001 | 0.0028 | 688.3537 | 489.3117 | 26
1 | 0.22 | 1.51 | 0.025 | 0.019 | 0.55 | 0.48 | 0.03 | 0.026 | 0.012 | 0.019 | 0 | 0.0029 | 672.884 | 486.5897 | 26.25
1 | 0.22 | 1.42 | 0.022 | 0.022 | 0.53 | 0.47 | 0.029 | 0.025 | 0.011 | 0.018 | 0 | 0.0025 | 667.3271 | 476.6622 | 25
1 | 0.2 | 1.45 | 0.026 | 0.029 | 0.55 | 0.46 | 0.03 | 0.031 | 0.012 | 0.018 | 0 | 0.0041 | 690.1146 | 493.7183 | 25.75
1 | 0.22 | 1.46 | 0.035 | 0.028 | 0.52 | 0.48 | 0.031 | 0.029 | 0.013 | 0.019 | 0 | 0.0027 | 649.418 | 466.5986 | 26.25
1 | 0.23 | 1.48 | 0.037 | 0.022 | 0.53 | 0.5 | 0.031 | 0.029 | 0.013 | 0.019 | 0 | 0.0024 | 704.9676 | 505.1343 | 26
1 | 0.2 | 1.47 | 0.021 | 0.019 | 0.53 | 0.46 | 0.028 | 0.027 | 0.012 | 0.016 | 0 | 0.0084 | 698.7672 | 500.2847 | 26.25
1 | 0.2 | 1.41 | 0.026 | 0.028 | 0.48 | 0.45 | 0.032 | 0.02 | 0.008 | 0.013 | 0.002 | 0.0057 | 683.4393 | 481.9473 | 24.5
1 | 0.21 | 1.39 | 0.025 | 0.027 | 0.52 | 0.45 | 0.03 | 0.026 | 0.013 | 0.019 | 0 | 0.0034 | 671.2471 | 477.5132 | 25
1 | 0.22 | 1.47 | 0.03 | 0.035 | 0.55 | 0.48 | 0.03 | 0.028 | 0.011 | 0.018 | 0 | 0.003 | 711.5663 | 519.7769 | 24.5
1 | 0.22 | 1.43 | 0.034 | 0.021 | 0.5 | 0.48 | 0.031 | 0.026 | 0.013 | 0.019 | 0 | 0.0025 | 682.6833 | 475.9744 | 25
1 | 0.21 | 1.4 | 0.033 | 0.027 | 0.49 | 0.46 | 0.03 | 0.027 | 0.011 | 0.019 | 0 | 0.0026 | 720.1527 | 519.9558 | 25
1 | 0.2 | 1.4 | 0.025 | 0.026 | 0.53 | 0.45 | 0.027 | 0.028 | 0.011 | 0.015 | 0.001 | 0.0031 | 669.825 | 476.5015 | 25.25
1 | 0.21 | 1.43 | 0.028 | 0.031 | 0.53 | 0.46 | 0.029 | 0.028 | 0.012 | 0.018 | 0 | 0.003 | 666.755 | 483.6707 | 25.75
1 | 0.22 | 1.46 | 0.036 | 0.03 | 0.51 | 0.48 | 0.032 | 0.026 | 0.013 | 0.019 | 0 | 0.0028 | 669.084 | 475.9744 | 24.25
1 | 0.22 | 1.42 | 0.033 | 0.025 | 0.49 | 0.47 | 0.03 | 0.032 | 0.012 | 0.019 | 0 | 0.0024 | 687.1315 | 494.3001 | 24.75
1 | 0.23 | 1.39 | 0.035 | 0.026 | 0.49 | 0.48 | 0.031 | 0.026 | 0.012 | 0.02 | 0 | 0.0069 | 690.8429 | 497.7332 | 23.5
1 | 0.22 | 1.5 | 0.033 | 0.032 | 0.52 | 0.48 | 0.03 | 0.027 | 0.011 | 0.019 | 0 | 0.0027 | 692.8456 | 493.3061 | 24.5
1 | 0.22 | 1.42 | 0.022 | 0.016 | 0.5 | 0.47 | 0.029 | 0.033 | 0.011 | 0.019 | 0 | 0.0035 | 681.5263 | 484.8256 | 25
1 | 0.23 | 1.44 | 0.02 | 0.02 | 0.51 | 0.48 | 0.031 | 0.019 | 0.01 | 0.02 | 0.004 | 0.0057 | 660.3333 | 482.7647 | 25.5
1 | 0.23 | 1.5 | 0.026 | 0.028 | 0.52 | 0.49 | 0.03 | 0.028 | 0.012 | 0.019 | 0 | 0.0031 | 692.8456 | 487.7633 | 25
1 | 0.22 | 1.44 | 0.028 | 0.028 | 0.51 | 0.48 | 0.035 | 0.032 | 0.015 | 0.023 | 0 | 0.0026 | 687.0671 | 493.1369 | 25
1 | 0.21 | 1.42 | 0.027 | 0.022 | 0.49 | 0.46 | 0.029 | 0.024 | 0.014 | 0.021 | 0 | 0.0026 | 681.7601 | 484.9919 | 25
1 | 0.22 | 1.46 | 0.031 | 0.028 | 0.49 | 0.48 | 0.031 | 0.027 | 0.014 | 0.02 | 0 | 0.0027 | 709.4739 | 504.3916 | 23.5
1 | 0.22 | 1.39 | 0.031 | 0.029 | 0.47 | 0.47 | 0.03 | 0.02 | 0.015 | 0.024 | 0.006 | 0.0057 | 666.8639 | 483.4764 | 25
1 | 0.21 | 1.41 | 0.035 | 0.029 | 0.49 | 0.46 | 0.029 | 0.028 | 0.013 | 0.02 | 0 | 0.0024 | 670.4445 | 504.2186 | 24.5
1 | 0.22 | 1.48 | 0.025 | 0.023 | 0.52 | 0.48 | 0.032 | 0.019 | 0.015 | 0.021 | 0.006 | 0.0057 | 714.7715 | 506.9891 | 23.5
1 | 0.22 | 1.45 | 0.022 | 0.029 | 0.49 | 0.47 | 0.031 | 0.018 | 0.014 | 0.02 | 0.005 | 0.0057 | 664.3138 | 480.8631 | 25.5
1 | 0.22 | 1.42 | 0.022 | 0.016 | 0.5 | 0.47 | 0.029 | 0.033 | 0.011 | 0.019 | 0 | 0.0035 | 693.6275 | 488.3137 | 25
1 | 0.23 | 1.46 | 0.031 | 0.026 | 0.51 | 0.49 | 0.031 | 0.026 | 0.015 | 0.023 | 0 | 0.0025 | 693.293 | 507.2876 | 25
1 | 0.22 | 1.47 | 0.035 | 0.028 | 0.5 | 0.48 | 0.032 | 0.022 | 0.014 | 0.021 | 0.007 | 0.0057 | 687.0671 | 498.6778 | 25
1 | 0.23 | 1.44 | 0.02 | 0.029 | 0.53 | 0.48 | 0.032 | 0.028 | 0.011 | 0.015 | 0 | 0.0033 | 682.2951 | 493.6932 | 25
1 | 0.2 | 1.44 | 0.017 | 0.034 | 0.5 | 0.45 | 0.029 | 0.033 | 0.012 | 0.016 | 0 | 0.0035 | 694.5738 | 496.9309 | 25
1 | 0.22 | 1.43 | 0.02 | 0.025 | 0.49 | 0.47 | 0.027 | 0.025 | 0.012 | 0.02 | 0 | 0.0029 | 670.2147 | 487.4289 | 25
1 | 0.23 | 1.5 | 0.022 | 0.03 | 0.51 | 0.5 | 0.03 | 0.024 | 0.012 | 0.02 | 0 | 0.0029 | 679.7346 | 473.0953 | 26.5
1 | 0.21 | 1.48 | 0.025 | 0.028 | 0.51 | 0.47 | 0.027 | 0.027 | 0.011 | 0.019 | 0 | 0.0029 | 673.3255 | 480.5589 | 25.75
1 | 0.21 | 1.42 | 0.033 | 0.027 | 0.51 | 0.47 | 0.033 | 0.032 | 0.012 | 0.02 | 0 | 0.0037 | 647.3252 | 462.3751 | 26.75
1 | 0.22 | 1.43 | 0.029 | 0.029 | 0.51 | 0.47 | 0.031 | 0.018 | 0.013 | 0.024 | 0.005 | 0.0057 | 669.084 | 475.9744 | 27.5
1 | 0.21 | 1.42 | 0.022 | 0.024 | 0.51 | 0.46 | 0.029 | 0.029 | 0.013 | 0.021 | 0 | 0.0031 | 688.123 | 500.4531 | 25.75
1 | 0.22 | 1.38 | 0.023 | 0.024 | 0.47 | 0.46 | 0.026 | 0.017 | 0.013 | 0.022 | 0.005 | 0.0057 | 668.8588 | 478.5332 | 27.25
1 | 0.21 | 1.44 | 0.029 | 0.023 | 0.52 | 0.46 | 0.032 | 0.019 | 0.012 | 0.02 | 0.005 | 0.0057 | 686.9006 | 494.134 | 24.75
1 | 0.22 | 1.45 | 0.022 | 0.024 | 0.51 | 0.48 | 0.029 | 0.03 | 0.012 | 0.02 | 0 | 0.0029 | 682.6833 | 495.0134 | 25.75
1 | 0.22 | 1.43 | 0.029 | 0.028 | 0.49 | 0.47 | 0.029 | 0.017 | 0.008 | 0.021 | 0.004 | 0.0057 | 668.8588 | 475.8142 | 28.25
1 | 0.22 | 1.4 | 0.024 | 0.024 | 0.46 | 0.47 | 0.028 | 0.029 | 0.015 | 0.022 | 0 | 0.0028 | 669.084 | 475.9744 | 27.5
1 | 0.22 | 1.48 | 0.024 | 0.018 | 0.53 | 0.48 | 0.029 | 0.027 | 0.016 | 0.021 | 0 | 0.0028 | 668.12 | 478.0045 | 26.25
1 | 0.23 | 1.5 | 0.023 | 0.024 | 0.49 | 0.49 | 0.032 | 0.02 | 0.012 | 0.021 | 0.006 | 0.0057 | 647.5432 | 470.6932 | 25.5
1 | 0.24 | 1.46 | 0.024 | 0.029 | 0.51 | 0.5 | 0.03 | 0.026 | 0.013 | 0.017 | 0 | 0.0037 | 646.0941 | 467.2168 | 27
1 | 0.22 | 1.45 | 0.024 | 0.028 | 0.53 | 0.48 | 0.03 | 0.028 | 0.012 | 0.02 | 0 | 0.0027 | 702.4335 | 491.4258 | 26.75
1 | 0.23 | 1.38 | 0.03 | 0.025 | 0.49 | 0.47 | 0.028 | 0.023 | 0.011 | 0.015 | 0 | 0.0028 | 696.8807 | 494.2022 | 26.5
1 | 0.22 | 1.39 | 0.022 | 0.024 | 0.49 | 0.46 | 0.028 | 0.023 | 0.012 | 0.021 | 0 | 0.003 | 697.9086 | 497.7117 | 26.25
1 | 0.23 | 1.44 | 0.03 | 0.028 | 0.5 | 0.49 | 0.029 | 0.028 | 0.012 | 0.02 | 0 | 0.0035 | 667.5528 | 478.4128 | 26.5
1 | 0.22 | 1.48 | 0.024 | 0.023 | 0.55 | 0.48 | 0.028 | 0.024 | 0.012 | 0.02 | 0 | 0.003 | 682.1617 | 502.071 | 26
1 | 0.22 | 1.53 | 0.024 | 0.031 | 0.55 | 0.49 | 0.029 | 0.027 | 0.012 | 0.021 | 0 | 0.0033 | 686.6251 | 498.6206 | 26.25
1 | 0.21 | 1.39 | 0.029 | 0.025 | 0.51 | 0.45 | 0.026 | 0.025 | 0.011 | 0.018 | 0 | 0.003 | 683.3818 | 489.3014 | 25.75
1 | 0.22 | 1.42 | 0.025 | 0.027 | 0.51 | 0.47 | 0.029 | 0.027 | 0.012 | 0.018 | 0 | 0.0029 | 699.4167 | 505.1343 | 26
1 | 0.2 | 1.42 | 0.025 | 0.025 | 0.51 | 0.45 | 0.028 | 0.025 | 0.012 | 0.021 | 0 | 0.0032 | 703.9311 | 504.3916 | 25.75
1 | 0.23 | 1.45 | 0.025 | 0.026 | 0.53 | 0.48 | 0.028 | 0.025 | 0.011 | 0.02 | 0 | 0.003 | 696.6412 | 499.5834 | 26.25
1 | 0.2 | 1.49 | 0.027 | 0.036 | 0.52 | 0.46 | 0.028 | 0.027 | 0.01 | 0.019 | 0 | 0.0031 | 678.9744 | 485.3713 | 26.75
1 | 0.22 | 1.42 | 0.027 | 0.02 | 0.51 | 0.47 | 0.029 | 0.024 | 0.011 | 0.02 | 0 | 0.0058 | 696.8807 | 494.2022 | 27
1 | 0.21 | 1.46 | 0.028 | 0.025 | 0.52 | 0.47 | 0.028 | 0.027 | 0.012 | 0.02 | 0 | 0.0027 | 689.8045 | 495.1016 | 26.5
1 | 0.23 | 1.49 | 0.026 | 0.023 | 0.54 | 0.49 | 0.028 | 0.027 | 0.011 | 0.02 | 0 | 0.0028 | 666.3401 | 485.873 | 26.25
1 | 0.22 | 1.5 | 0.023 | 0.029 | 0.53 | 0.48 | 0.029 | 0.031 | 0.011 | 0.019 | 0 | 0.0031 | 674.6693 | 485.873 | 26.5
1 | 0.21 | 1.44 | 0.027 | 0.026 | 0.52 | 0.46 | 0.029 | 0.024 | 0.01 | 0.015 | 0 | 0.0026 | 702.1922 | 502.3588 | 26
1 | 0.23 | 1.43 | 0.027 | 0.026 | 0.48 | 0.48 | 0.029 | 0.022 | 0.01 | 0.017 | 0 | 0.0028 | 685.5394 | 485.706 | 27
1 | 0.22 | 1.36 | 0.029 | 0.026 | 0.47 | 0.46 | 0.029 | 0.025 | 0.012 | 0.022 | 0 | 0.0038 | 671.2471 | 496.6137 | 25.75
1 | 0.22 | 1.42 | 0.025 | 0.02 | 0.5 | 0.47 | 0.028 | 0.025 | 0.012 | 0.02 | 0 | 0.0029 | 682.7639 | 494.0324 | 25.25
1 | 0.21 | 1.44 | 0.018 | 0.025 | 0.52 | 0.45 | 0.027 | 0.026 | 0.013 | 0.017 | 0 | 0 | 687.023 | 492.3202 | 27
1 | 0.22 | 1.46 | 0.027 | 0.027 | 0.54 | 0.48 | 0.029 | 0.028 | 0.011 | 0.02 | 0 | 0.0027 | 698.5336 | 504.7997 | 25.25
1 | 0.21 | 1.44 | 0.024 | 0.022 | 0.51 | 0.46 | 0.03 | 0.025 | 0.011 | 0.02 | 0 | 0.0026 | 670.2147 | 481.8899 | 28.25
1 | 0.23 | 1.56 | 0.022 | 0.027 | 0.5 | 0.5 | 0.031 | 0.032 | 0.012 | 0.022 | 0 | 0.0033 | 694.1202 | 483.9483 | 25.75
1 | 0.23 | 1.48 | 0.026 | 0.03 | 0.52 | 0.49 | 0.037 | 0.027 | 0.012 | 0.019 | 0 | 0.0027 | 655.9896 | 476.341 | 25.5
1 | 0.24 | 1.46 | 0.024 | 0.029 | 0.51 | 0.5 | 0.03 | 0.026 | 0.013 | 0.017 | 0 | 0.0037 | 658.7115 | 470.8971 | 27
1 | 0.21 | 1.48 | 0.022 | 0.024 | 0.52 | 0.47 | 0.03 | 0.026 | 0.012 | 0.02 | 0 | 0.0033 | 687.8914 | 500.2847 | 23.25
1 | 0.23 | 1.49 | 0.019 | 0.039 | 0.51 | 0.49 | 0.028 | 0.029 | 0.012 | 0.019 | 0 | 0.0029 | 656.4319 | 471.2146 | 26.5
1 | 0.22 | 1.36 | 0.023 | 0.028 | 0.45 | 0.46 | 0.037 | 0.026 | 0.013 | 0.02 | 0 | 0.0043 | 666.1399 | 475.8142 | 24.75
1 | 0.21 | 1.32 | 0.027 | 0.034 | 0.49 | 0.44 | 0.029 | 0.025 | 0.013 | 0.018 | 0 | 0 | 679.9634 | 495.0134 | 25.75
1 | 0.23 | 1.49 | 0.042 | 0.023 | 0.53 | 0.5 | 0.031 | 0.028 | 0.011 | 0.019 | 0 | 0.0023 | 671.8039 | 478.6943 | 26.75
1 | 0.22 | 1.43 | 0.034 | 0.027 | 0.5 | 0.47 | 0.028 | 0.023 | 0.013 | 0.019 | 0 | 0.0029 | 712.2453 | 507.163 | 25.75
1 | 0.2 | 1.48 | 0.026 | 0.026 | 0.53 | 0.46 | 0.031 | 0.029 | 0.013 | 0.02 | 0 | 0.0039 | 658.6207 | 484.2799 | 25
1 | 0.2 | 1.44 | 0.022 | 0.03 | 0.51 | 0.45 | 0.03 | 0.026 | 0.012 | 0.018 | 0 | 0.004 | 687.1315 | 483.4364 | 27
1 | 0.22 | 1.42 | 0.019 | 0.031 | 0.48 | 0.47 | 0.029 | 0.026 | 0.012 | 0.02 | 0 | 0.0035 | 657.7617 | 475.6541 | 24
1 | 0.2 | 1.44 | 0.021 | 0.027 | 0.5 | 0.45 | 0.032 | 0.027 | 0.013 | 0.02 | 0 | 0.0032 | 690.8429 | 500.4531 | 26.75
1 | 0.22 | 1.46 | 0.026 | 0.031 | 0.5 | 0.48 | 0.029 | 0.025 | 0.011 | 0.02 | 0 | 0.0027 | 664.6033 | 476.6622 | 24.5
1 | 0.21 | 1.52 | 0.031 | 0.026 | 0.54 | 0.48 | 0.035 | 0.027 | 0.012 | 0.02 | 0 | 0.0031 | 659.9722 | 475.2886 | 26.25
1 | 0.21 | 1.5 | 0.023 | 0.031 | 0.53 | 0.47 | 0.029 | 0.027 | 0.011 | 0.018 | 0 | 0.0034 | 696.2826 | 492.2935 | 23.75
1 | 0.22 | 1.4 | 0.026 | 0.027 | 0.48 | 0.47 | 0.035 | 0.025 | 0.011 | 0.02 | 0 | 0.0027 | 669.5993 | 468.1751 | 26.5
1 | 0.21 | 1.39 | 0.02 | 0.03 | 0.48 | 0.45 | 0.03 | 0.025 | 0.012 | 0.019 | 0 | 0.0029 | 676.7879 | 508.2704 | 25
1 | 0.21 | 1.42 | 0.033 | 0.027 | 0.51 | 0.47 | 0.033 | 0.032 | 0.012 | 0.02 | 0 | 0.0037 | 674.5587 | 490.0876 | 26
1 | 0.21 | 1.42 | 0.028 | 0.025 | 0.51 | 0.46 | 0.028 | 0.025 | 0.011 | 0.016 | 0 | 0.0034 | 674.2967 | 481.2521 | 25.75
1 | 0.23 | 1.53 | 0.022 | 0.039 | 0.54 | 0.5 | 0.03 | 0.029 | 0.011 | 0.019 | 0 | 0.0028 | 696.2826 | 508.6127 | 28.25
1 | 0.22 | 1.43 | 0.018 | 0.017 | 0.51 | 0.47 | 0.029 | 0.024 | 0.013 | 0.02 | 0 | 0.0099 | 674.9529 | 491.8685 | 25
1 | 0.21 | 1.39 | 0.033 | 0.028 | 0.49 | 0.46 | 0.033 | 0.026 | 0.012 | 0.022 | 0 | 0.0026 | 692.5634 | 486.1523 | 26.5
1 | 0.23 | 1.44 | 0.021 | 0.021 | 0.53 | 0.48 | 0.029 | 0.028 | 0.011 | 0.019 | 0 | 0.0027 | 673.7482 | 477.352 | 25.75
1 | 0.22 | 1.44 | 0.021 | 0.027 | 0.49 | 0.47 | 0.027 | 0.027 | 0.013 | 0.02 | 0 | 0.0031 | 664.6033 | 471.2146 | 27.25
1 | 0.22 | 1.43 | 0.03 | 0.026 | 0.51 | 0.47 | 0.029 | 0.026 | 0.011 | 0.02 | 0 | 0.0031 | 684.0061 | 486.5897 | 25.25
1 | 0.23 | 1.46 | 0.023 | 0.024 | 0.52 | 0.49 | 0.028 | 0.028 | 0.01 | 0.019 | 0 | 0.0031 | 706.7025 | 498.8488 | 25.5
1 | 0.21 | 1.39 | 0.03 | 0.021 | 0.5 | 0.45 | 0.031 | 0.024 | 0.012 | 0.02 | 0 | 0.0029 | 699.4167 | 502.3588 | 25.75
1 | 0.22 | 1.43 | 0.022 | 0.02 | 0.53 | 0.47 | 0.029 | 0.026 | 0.011 | 0.019 | 0 | 0.0026 | 691.3278 | 494.2022 | 26.25
1 | 0.22 | 1.43 | 0.026 | 0.026 | 0.51 | 0.47 | 0.03 | 0.026 | 0.012 | 0.022 | 0 | 0.0027 | 678.451 | 479.5477 | 25.25
1 | 0.21 | 1.43 | 0.021 | 0.033 | 0.48 | 0.46 | 0.028 | 0.027 | 0.01 | 0.02 | 0 | 0.0034 | 679.9634 | 484.134 | 25
1 | 0.22 | 1.45 | 0.031 | 0.039 | 0.49 | 0.48 | 0.03 | 0.026 | 0.013 | 0.02 | 0 | 0.0036 | 667.8954 | 475.1289 | 26.25
1 | 0.21 | 1.39 | 0.027 | 0.022 | 0.52 | 0.45 | 0.028 | 0.023 | 0.01 | 0.015 | 0 | 0.003 | 672.6525 | 480.8631 | 25.75
1 | 0.21 | 1.43 | 0.021 | 0.026 | 0.46 | 0.46 | 0.035 | 0.024 | 0.011 | 0.021 | 0 | 0.0028 | 636.2316 | 467.6574 | 26.25
1 | 0.2 | 1.42 | 0.026 | 0.028 | 0.49 | 0.45 | 0.032 | 0.027 | 0.013 | 0.02 | 0 | 0.0029 | 695.1281 | 506.0533 | 26
1 | 0.23 | 1.44 | 0.029 | 0.024 | 0.51 | 0.48 | 0.027 | 0.027 | 0.012 | 0.019 | 0 | 0.0026 | 680.9912 | 483.6427 | 25.75
1 | 0.2 | 1.44 | 0.022 | 0.021 | 0.51 | 0.46 | 0.025 | 0.027 | 0.012 | 0.02 | 0 | 0.003 | 653.7082 | 468.4908 | 28
1 | 0.22 | 1.44 | 0.026 | 0.026 | 0.52 | 0.47 | 0.028 | 0.026 | 0.011 | 0.02 | 0 | 0.0029 | 647.1073 | 462.2195 | 26.75
1 | 0.22 | 1.45 | 0.02 | 0.026 | 0.52 | 0.47 | 0.029 | 0.026 | 0.011 | 0.02 | 0 | 0.0028 | 669.084 | 478.6943 | 25.25
1 | 0.22 | 1.47 | 0.029 | 0.025 | 0.51 | 0.48 | 0.029 | 0.029 | 0.011 | 0.02 | 0 | 0.0035 | 679.9634 | 478.6943 | 25.75
1 | 0.21 | 1.44 | 0.02 | 0.023 | 0.52 | 0.46 | 0.029 | 0.027 | 0.011 | 0.019 | 0 | 0.0026 | 664.0224 | 483.6707 | 25.5
1 | 0.22 | 1.44 | 0.02 | 0.026 | 0.51 | 0.47 | 0.028 | 0.027 | 0.011 | 0.019 | 0 | 0.0029 | 695.1281 | 494.9312 | 24.75
1 | 0.22 | 1.37 | 0.029 | 0.028 | 0.45 | 0.46 | 0.028 | 0.022 | 0.011 | 0.021 | 0 | 0.0029 | 640.7452 | 464.2688 | 27.5
1 | 0.21 | 1.44 | 0.027 | 0.026 | 0.48 | 0.46 | 0.03 | 0.026 | 0.012 | 0.02 | 0 | 0.0049 | 664.6033 | 473.9384 | 27.75
1 | 0.22 | 1.43 | 0.024 | 0.024 | 0.49 | 0.47 | 0.03 | 0.026 | 0.011 | 0.019 | 0 | 0.0025 | 654.6541 | 469.1688 | 26.25
1 | 0.22 | 1.48 | 0.031 | 0.022 | 0.52 | 0.48 | 0.026 | 0.024 | 0.011 | 0.019 | 0 | 0.003 | 668.8588 | 467.6574 | 27.25
1 | 0.21 | 1.4 | 0.023 | 0.029 | 0.48 | 0.46 | 0.028 | 0.026 | 0.01 | 0.02 | 0 | 0.0027 | 659.3781 | 468.6489 | 26.5
1 | 0.23 | 1.47 | 0.03 | 0.027 | 0.48 | 0.49 | 0.03 | 0.025 | 0.011 | 0.016 | 0 | 0.0035 | 677.2436 | 484.134 | 26.25
1 | 0.21 | 1.41 | 0.021 | 0.025 | 0.49 | 0.46 | 0.028 | 0.027 | 0.012 | 0.02 | 0 | 0.0037 | 669.3094 | 476.1347 | 27.25
1 | 0.2 | 1.43 | 0.023 | 0.021 | 0.5 | 0.45 | 0.028 | 0.024 | 0.013 | 0.021 | 0 | 0.0034 | 666.1399 | 473.0953 | 26.75
1 | 0.21 | 1.45 | 0.028 | 0.027 | 0.49 | 0.46 | 0.03 | 0.026 | 0.01 | 0.019 | 0 | 0.0102 | 663.421 | 475.8142 | 26.25
1 | 0.21 | 1.4 | 0.03 | 0.025 | 0.5 | 0.46 | 0.029 | 0.025 | 0.01 | 0.02 | 0 | 0.0027 | 670.2769 | 463.1995 | 27
1 | 0.22 | 1.47 | 0.021 | 0.024 | 0.53 | 0.48 | 0.028 | 0.029 | 0.01 | 0.02 | 0 | 0.0025 | 677.2436 | 473.2546 | 26.25
1 | 0.21 | 1.46 | 0.02 | 0.024 | 0.51 | 0.47 | 0.027 | 0.026 | 0.01 | 0.019 | 0 | 0.0031 | 684.4156 | 494.3001 | 24.5
1 | 0.2 | 1.44 | 0.019 | 0.028 | 0.49 | 0.45 | 0.028 | 0.029 | 0.011 | 0.019 | 0 | 0.0028 | 684.2416 | 486.7572 | 25.75
1 | 0.22 | 1.54 | 0.017 | 0.026 | 0.52 | 0.49 | 0.038 | 0.027 | 0.01 | 0.021 | 0 | 0.0054 | 658.2046 | 467.8148 | 27.75
1 | 0.22 | 1.45 | 0.018 | 0.028 | 0.45 | 0.47 | 0.029 | 0.026 | 0.011 | 0.02 | 0 | 0.0026 | 646.3925 | 467.1408 | 26.25
1 | 0.23 | 1.48 | 0.029 | 0.026 | 0.49 | 0.49 | 0.03 | 0.025 | 0.01 | 0.016 | 0 | 0.003 | 670.0509 | 476.6622 | 26.25
1 | 0.2 | 1.43 | 0.024 | 0.028 | 0.52 | 0.45 | 0.03 | 0.029 | 0.012 | 0.02 | 0 | 0.0027 | 702.2789 | 508.2641 | 24.75
1 | 0.21 | 1.48 | 0.02 | 0.029 | 0.52 | 0.47 | 0.038 | 0.029 | 0.011 | 0.019 | 0 | 0.0024 | 702.675 | 505.4816 | 25.25
1 | 0.21 | 1.37 | 0.026 | 0.029 | 0.45 | 0.45 | 0.031 | 0.019 | 0.02 | 0.02 | 0.003 | 0.0057 | 690.3477 | 496.6137 | 25
1 | 0.21 | 1.39 | 0.027 | 0.022 | 0.52 | 0.45 | 0.028 | 0.023 | 0.01 | 0.015 | 0 | 0.003 | 666.5296 | 478.0438 | 26.5
1 | 0.22 | 1.46 | 0.03 | 0.018 | 0.54 | 0.48 | 0.032 | 0.023 | 0.012 | 0.021 | 0 | 0.0028 | 679.9885 | 485.706 | 26.5
1 | 0.21 | 1.37 | 0.025 | 0.026 | 0.48 | 0.45 | 0.028 | 0.029 | 0.012 | 0.02 | 0 | 0.0028 | 685.5394 | 494.0324 | 25.25
1 | 0.22 | 1.43 | 0.02 | 0.023 | 0.49 | 0.47 | 0.031 | 0.026 | 0.012 | 0.021 | 0 | 0.15 | 684.6591 | 499.1738 | 25.5
1 | 0.2 | 1.4 | 0.025 | 0.024 | 0.49 | 0.45 | 0.029 | 0.027 | 0.012 | 0.022 | 0 | 0.003 | 674.4375 | 485.706 | 26.25
1 | 0.23 | 1.42 | 0.027 | 0.023 | 0.53 | 0.48 | 0.031 | 0.031 | 0.011 | 0.02 | 0 | 0.0024 | 695.0597 | 488.8021 | 26.25
1 | 0.21 | 1.48 | 0.027 | 0.025 | 0.52 | 0.47 | 0.028 | 0.03 | 0.013 | 0.021 | 0 | 0.003 | 692.3476 | 500.4922 | 25.75
1 | 0.23 | 1.48 | 0.029 | 0.026 | 0.49 | 0.49 | 0.03 | 0.025 | 0.01 | 0.016 | 0 | 0.003 | 674.5237 | 495.0134 | 25.5
1 | 0.21 | 1.42 | 0.032 | 0.023 | 0.52 | 0.46 | 0.028 | 0.024 | 0.012 | 0.022 | 0 | 0.0032 | 653.4878 | 465.6101 | 24.5
1 | 0.23 | 1.49 | 0.042 | 0.023 | 0.53 | 0.5 | 0.031 | 0.028 | 0.011 | 0.019 | 0 | 0.0023 | 656.7166 | 468.694 | 26.25
1 | 0.2 | 1.43 | 0.023 | 0.021 | 0.5 | 0.45 | 0.028 | 0.024 | 0.013 | 0.021 | 0 | 0.0034 | 691.8284 | 503.6511 | 24.75
1 | 0.23 | 1.47 | 0.02 | 0.027 | 0.52 | 0.49 | 0.029 | 0.029 | 0.012 | 0.021 | 0 | 0.0031 | 675.2708 | 476.5015 | 23.5
1 | 0.21 | 1.42 | 0.021 | 0.025 | 0.49 | 0.46 | 0.029 | 0.027 | 0.012 | 0.02 | 0 | 0.0026 | 656.4319 | 465.7671 | 23.25
1 | 0.21 | 1.51 | 0.02 | 0.032 | 0.55 | 0.48 | 0.029 | 0.028 | 0.012 | 0.019 | 0 | 0.0028 | 679.2883 | 490.7511 | 24.75
1 | 0.21 | 1.48 | 0.029 | 0.031 | 0.54 | 0.47 | 0.027 | 0.027 | 0.012 | 0.021 | 0 | 0.0031 | 677.5369 | 484.3436 | 25.5
1 | 0.24 | 1.4 | 0.023 | 0.021 | 0.5 | 0.49 | 0.027 | 0.023 | 0.011 | 0.02 | 0 | 0.0024 | 665.9461 | 476.0578 | 24.5
1 | 0.22 | 1.46 | 0.026 | 0.026 | 0.54 | 0.48 | 0.029 | 0.026 | 0.012 | 0.02 | 0 | 0.0037 | 677.9919 | 481.5126 | 25
1 | 0.21 | 1.4 | 0.03 | 0.025 | 0.5 | 0.46 | 0.029 | 0.025 | 0.01 | 0.02 | 0 | 0.0027 | 675.7914 | 487.7688 | 24.5
1 | 0.23 | 1.47 | 0.02 | 0.029 | 0.51 | 0.49 | 0.032 | 0.031 | 0.013 | 0.02 | 0 | 0.0032 | 679.9634 | 495.0134 | 25.5
1 | 0.21 | 1.47 | 0.024 | 0.026 | 0.54 | 0.47 | 0.029 | 0.029 | 0.013 | 0.02 | 0 | 0.003 | 663.6443 | 475.9744 | 26
1 | 0.21 | 1.48 | 0.029 | 0.028 | 0.53 | 0.47 | 0.031 | 0.029 | 0.013 | 0.021 | 0 | 0.0029 | 658.2046 | 475.9744 | 24.75
1 | 0.22 | 1.44 | 0.021 | 0.029 | 0.51 | 0.47 | 0.031 | 0.028 | 0.01 | 0.021 | 0 | 0.0041 | 677.9936 | 479.2244 | 25.75
1 | 0.22 | 1.43 | 0.026 | 0.026 | 0.51 | 0.47 | 0.03 | 0.026 | 0.012 | 0.022 | 0 | 0.0027 | 660.9245 | 495.0134 | 27.75
1 | 0.21 | 1.43 | 0.021 | 0.026 | 0.46 | 0.46 | 0.035 | 0.024 | 0.011 | 0.021 | 0 | 0.0028 | 666.3642 | 492.2935 | 23.75
1 | 0.24 | 1.4 | 0.031 | 0.021 | 0.52 | 0.49 | 0.031 | 0.028 | 0.014 | 0.021 | 0 | 0.0035 | 695.3654 | 505.4771 | 25
1 | 0.2 | 1.38 | 0.024 | 0.026 | 0.52 | 0.44 | 0.029 | 0.027 | 0.012 | 0.018 | 0 | 0.003 | 691.5915 | 517.3105 | 26
1 | 0.23 | 1.4 | 0.026 | 0.023 | 0.49 | 0.48 | 0.028 | 0.025 | 0.011 | 0.02 | 0 | 0.003 | 670.0509 | 476.6622 | 26.5
1 | 0.22 | 1.4 | 0.026 | 0.027 | 0.48 | 0.47 | 0.035 | 0.025 | 0.011 | 0.02 | 0 | 0.0027 | 688.123 | 500.4531 | 24.5
1 | 0.23 | 1.44 | 0.03 | 0.028 | 0.5 | 0.49 | 0.029 | 0.028 | 0.012 | 0.02 | 0 | 0.0035 | 720.3123 | 509.7595 | 26
1 | 0.2 | 1.48 | 0.033 | 0.03 | 0.53 | 0.46 | 0.031 | 0.029 | 0.012 | 0.019 | 0 | 0.0025 | 703.4485 | 492.9678 | 25
1 | 0.21 | 1.44 | 0.03 | 0.027 | 0.51 | 0.47 | 0.031 | 0.028 | 0.014 | 0.022 | 0 | 0.0023 | 720.3123 | 490.3665 | 25.5
1 | 0.25 | 1.48 | 0.027 | 0.028 | 0.5 | 0.51 | 0.029 | 0.038 | 0.012 | 0.021 | 0 | 0.0029 | 706.924 | 508.4415 | 26.25
1 | 0.22 | 1.46 | 0.014 | 0.013 | 0.49 | 0.48 | 0.029 | 0.019 | 0.009 | 0.024 | 0.004 | 0.0075 | 684.2416 | 486.7572 | 25.75
1 | 0.22 | 1.41 | 0.025 | 0.027 | 0.46 | 0.47 | 0.029 | 0.022 | 0.004 | 0.021 | 0.002 | 0.0088 | 684.2416 | 489.5387 | 25.75
1 | 0.23 | 1.43 | 0.024 | 0.021 | 0.53 | 0.48 | 0.029 | 0.019 | 0.004 | 0.022 | 0.002 | 0.0075 | 673.1157 | 478.4128 | 27.25
1 | 0.2 | 1.4 | 0.023 | 0.021 | 0.52 | 0.45 | 0.028 | 0.027 | 0.012 | 0.026 | 0.001 | 0.0126 | 695.3675 | 495.1016 | 25
1 | 0.23 | 1.43 | 0.008 | 0.016 | 0.51 | 0.48 | 0.031 | 0.039 | 0.013 | 0.024 | 0.001 | 0.0132 | 667.5528 | 483.9758 | 26.75
1 | 0.21 | 1.56 | 0.019 | 0.03 | 0.56 | 0.48 | 0.032 | 0.018 | 0.016 | 0.014 | 0.005 | 0.0057 | 661.762 | 472.6871 | 27.25
1 | 0.22 | 1.39 | 0.029 | 0.032 | 0.45 | 0.47 | 0.03 | 0.024 | 0.009 | 0.022 | 0.003 | 0.0075 | 672.884 | 486.5897 | 26
1 | 0.22 | 1.4 | 0.023 | 0.026 | 0.52 | 0.47 | 0.028 | 0.027 | 0.013 | 0.024 | 0 | 0.0163 | 684.2416 | 495.1016 | 24.75
1 | 0.21 | 1.38 | 0.02 | 0.027 | 0.51 | 0.45 | 0.028 | 0.028 | 0.012 | 0.023 | 0.001 | 0.0121 | 684.2416 | 486.7572 | 26.25
1 | 0.23 | 1.44 | 0.017 | 0.025 | 0.52 | 0.48 | 0.029 | 0.027 | 0.012 | 0.016 | 0 | 0.0032 | 673.1157 | 486.7572 | 25.75
1 | 0.22 | 1.41 | 0.023 | 0.022 | 0.49 | 0.47 | 0.029 | 0.019 | 0.005 | 0.021 | 0.002 | 0.0075 | 684.5315 | 487.7633 | 26.25
1 | 0.21 | 1.36 | 0.024 | 0.023 | 0.46 | 0.45 | 0.027 | 0.021 | 0.004 | 0.02 | 0.003 | 0.0075 | 691.0903 | 494.0324 | 26.25
1 | 0.2 | 1.43 | 0.027 | 0.024 | 0.5 | 0.45 | 0.027 | 0.019 | 0.006 | 0.021 | 0.002 | 0.0075 | 701.5167 | 495.0219 | 26.25
1 | 0.22 | 1.46 | 0.014 | 0.013 | 0.49 | 0.48 | 0.029 | 0.019 | 0.009 | 0.024 | 0.004 | 0.0075 | 693.8658 | 485.706 | 25.75
1 | 0.2 | 1.32 | 0.028 | 0.021 | 0.45 | 0.43 | 0.029 | 0.025 | 0.011 | 0.019 | 0 | 0.0029 | 667.0934 | 486.4223 | 26.25
1 | 0.19 | 1.35 | 0.021 | 0.032 | 0.43 | 0.43 | 0.027 | 0.026 | 0.012 | 0.017 | 0 | 0.0026 | 684.0061 | 489.3702 | 26.25
1 | 0.23 | 1.46 | 0.021 | 0.027 | 0.53 | 0.49 | 0.031 | 0.023 | 0.005 | 0.021 | 0.003 | 0.0075 | 693.8658 | 502.3588 | 25.75
1 | 0.21 | 1.41 | 0.025 | 0.014 | 0.51 | 0.46 | 0.029 | 0.024 | 0.012 | 0.022 | 0.004 | 0.0075 | 689.3298 | 486.4223 | 26
1 | 0.21 | 1.39 | 0.022 | 0.021 | 0.5 | 0.45 | 0.028 | 0.019 | 0.005 | 0.022 | 0.002 | 0.0075 | 691.3278 | 491.4258 | 25.5
1 | 0.2 | 1.41 | 0.024 | 0.029 | 0.5 | 0.45 | 0.03 | 0.027 | 0.014 | 0.025 | 0 | 0.0142 | 677.4457 | 485.873 | 26.25
1 | 0.21 | 1.37 | 0.025 | 0.022 | 0.48 | 0.45 | 0.027 | 0.021 | 0.005 | 0.022 | 0.002 | 0.0075 | 672.884 | 478.2481 | 26.75
1 | 0.22 | 1.38 | 0.028 | 0.022 | 0.48 | 0.46 | 0.026 | 0.018 | 0.004 | 0.021 | 0.002 | 0.0075 | 689.5671 | 486.5897 | 26.25
1 | 0.2 | 1.35 | 0.022 | 0.025 | 0.48 | 0.44 | 0.025 | 0.021 | 0.008 | 0.021 | 0.002 | 0.0075 | 686.5503 | 494.7609 | 25.75
1 | 0.24 | 1.48 | 0.02 | 0.029 | 0.51 | 0.5 | 0.028 | 0.023 | 0.01 | 0.022 | 0.003 | 0.0075 | 683.7707 | 486.4223 | 25.75
1 | 0.2 | 1.42 | 0.029 | 0.022 | 0.5 | 0.45 | 0.028 | 0.031 | 0.013 | 0.022 | 0.004 | 0.0075 | 683.7707 | 483.6427 | 26.25
1 | 0.23 | 1.45 | 0.027 | 0.023 | 0.51 | 0.48 | 0.029 | 0.022 | 0.007 | 0.022 | 0.003 | 0.0077 | 694.8889 | 500.32 | 25.75
1 | 0.23 | 1.43 | 0.021 | 0.032 | 0.5 | 0.48 | 0.027 | 0.022 | 0.004 | 0.021 | 0.002 | 0.0075 | 664.3138 | 478.0836 | 26.75
1 | 0.24 | 1.48 | 0.02 | 0.029 | 0.51 | 0.5 | 0.028 | 0.023 | 0.01 | 0.022 | 0.003 | 0.0075 | 682.7639 | 477.3796 | 26.25
1 | 0.22 | 1.47 | 0.019 | 0.03 | 0.52 | 0.48 | 0.027 | 0.023 | 0.006 | 0.021 | 0.002 | 0.0075 | 702.9857 | 516.8196 | 25.25
1 | 0.23 | 1.44 | 0.027 | 0.014 | 0.52 | 0.48 | 0.027 | 0.02 | 0.008 | 0.022 | 0.002 | 0.0075 | 694.1042 | 485.873 | 26.25
1 | 0.2 | 1.42 | 0.025 | 0.02 | 0.52 | 0.45 | 0.03 | 0.02 | 0.006 | 0.022 | 0.004 | 0.0075 | 694.1042 | 494.2022 | 26
1 | 0.21 | 1.38 | 0.024 | 0.021 | 0.46 | 0.45 | 0.026 | 0.018 | 0.004 | 0.021 | 0.002 | 0.0075 | 671.6621 | 480.1551 | 26.25
1 | 0.2 | 1.35 | 0.022 | 0.025 | 0.48 | 0.44 | 0.025 | 0.021 | 0.008 | 0.021 | 0.002 | 0.0075 | 693.8658 | 496.8079 | 25.25
1 | 0.19 | 1.4 | 0.023 | 0.022 | 0.48 | 0.44 | 0.029 | 0.025 | 0.011 | 0.016 | 0 | 0.0036 | 659.3628 | 482.0552 | 25.25
1 | 0.2 | 1.37 | 0.025 | 0.027 | 0.46 | 0.44 | 0.028 | 0.016 | 0.005 | 0.014 | 0.002 | 0.0057 | 637.1506 | 462.8872 | 26.25
1 | 0.19 | 1.4 | 0.023 | 0.022 | 0.48 | 0.44 | 0.029 | 0.025 | 0.011 | 0.016 | 0 | 0.0036 | 652.8624 | 478.5813 | 25.5
1 | 0.19 | 1.36 | 0.027 | 0.021 | 0.49 | 0.43 | 0.029 | 0.028 | 0.012 | 0.015 | 0.001 | 0.0039 | 668.7082 | 497.3863 | 24.75
1 | 0.2 | 1.33 | 0.025 | 0.024 | 0.5 | 0.43 | 0.026 | 0.024 | 0.013 | 0.017 | 0 | 0.0029 | 657.6552 | 483.57 | 26
1 | 0.19 | 1.42 | 0.026 | 0.033 | 0.51 | 0.44 | 0.031 | 0.017 | 0.016 | 0.015 | 0.005 | 0.0057 | 669.6899 | 492.5818 | 24.75
1 | 0.19 | 1.35 | 0.021 | 0.032 | 0.43 | 0.43 | 0.027 | 0.026 | 0.012 | 0.017 | 0 | 0.0026 | 639.8735 | 468.3329 | 26.25
1 | 0.19 | 1.39 | 0.028 | 0.029 | 0.46 | 0.43 | 0.029 | 0.027 | 0.012 | 0.016 | 0.001 | 0.0034 | 665.1318 | 484.9919 | 25.5
1 | 0.19 | 1.38 | 0.021 | 0.024 | 0.53 | 0.43 | 0.027 | 0.025 | 0.01 | 0.011 | 0 | 0.0051 | 661.388 | 492.5818 | 24
1 | 0.2 | 1.37 | 0.029 | 0.024 | 0.47 | 0.44 | 0.03 | 0.025 | 0.012 | 0.019 | 0 | 0.004 | 658.2046 | 473.2546 | 25.75
1 | 0.19 | 1.38 | 0.022 | 0.023 | 0.55 | 0.43 | 0.027 | 0.029 | 0.012 | 0.02 | 0.001 | 0.0029 | 658.6207 | 481.5126 | 26.5
1 | 0.2 | 1.4 | 0.025 | 0.03 | 0.5 | 0.45 | 0.027 | 0.023 | 0.01 | 0.019 | 0 | 0.0035 | 661.6564 | 476.5015 | 26
1 | 0.19 | 1.36 | 0.03 | 0.019 | 0.47 | 0.43 | 0.028 | 0.028 | 0.012 | 0.016 | 0.001 | 0.0036 | 679.7612 | 486.3332 | 26.5
1 | 0.2 | 1.35 | 0.029 | 0.017 | 0.52 | 0.44 | 0.027 | 0.026 | 0.012 | 0.015 | 0 | 0.0033 | 700.1304 | 503.6511 | 24
1 | 0.2 | 1.35 | 0.029 | 0.017 | 0.52 | 0.44 | 0.027 | 0.026 | 0.012 | 0.015 | 0 | 0.0033 | 710.5185 | 521.7871 | 25
1 | 0.2 | 1.35 | 0.027 | 0.024 | 0.48 | 0.44 | 0.029 | 0.026 | 0.013 | 0.018 | 0 | 0.003 | 653.4878 | 476.5015 | 25
1 | 0.2 | 1.37 | 0.029 | 0.024 | 0.47 | 0.44 | 0.03 | 0.025 | 0.012 | 0.019 | 0 | 0.004 | 663.421 | 481.2521 | 24.75
1 | 0.19 | 1.39 | 0.028 | 0.029 | 0.46 | 0.43 | 0.029 | 0.027 | 0.012 | 0.016 | 0.001 | 0.0034 | 669.6899 | 492.5818 | 24.5
1 | 0.19 | 1.38 | 0.022 | 0.023 | 0.55 | 0.43 | 0.027 | 0.029 | 0.012 | 0.02 | 0.001 | 0.0029 | 669.6899 | 487.0472 | 25.25
1 | 0.2 | 1.33 | 0.025 | 0.024 | 0.5 | 0.43 | 0.026 | 0.024 | 0.013 | 0.017 | 0 | 0.0029 | 685.2877 | 497.3863 | 25.5
1 | 0.19 | 1.38 | 0.021 | 0.024 | 0.53 | 0.43 | 0.027 | 0.025 | 0.01 | 0.011 | 0 | 0.0051 | 668.7082 | 483.57 | 25.5
1 | 0.19 | 1.36 | 0.03 | 0.019 | 0.47 | 0.43 | 0.028 | 0.028 | 0.012 | 0.016 | 0.001 | 0.0036 | 666.9226 | 481.5126 | 25
1 | 0.22 | 1.4 | 0.023 | 0.026 | 0.52 | 0.47 | 0.028 | 0.027 | 0.013 | 0.024 | 0 | 0.0163 | 684.6591 | 485.5352 | 25
1 | 0.21 | 1.38 | 0.02 | 0.027 | 0.51 | 0.45 | 0.028 | 0.028 | 0.012 | 0.023 | 0.001 | 0.0121 | 706.7025 | 504.3916 | 25
1 | 0.21 | 1.38 | 0.029 | 0.026 | 0.47 | 0.45 | 0.029 | 0.029 | 0.012 | 0.024 | 0 | 0.011 | 681.1757 | 484.9971 | 24.75
1 | 0.22 | 1.39 | 0.02 | 0.023 | 0.51 | 0.47 | 0.031 | 0.028 | 0.011 | 0.023 | 0 | 0.0123 | 704.1727 | 485.1584 | 25.75
1 | 0.21 | 1.37 | 0.02 | 0.026 | 0.47 | 0.45 | 0.027 | 0.02 | 0.007 | 0.021 | 0.003 | 0.0075 | 653.7082 | 468.4908 | 27
1 | 0.21 | 1.44 | 0.021 | 0.022 | 0.54 | 0.46 | 0.029 | 0.027 | 0.013 | 0.02 | 0 | 0.0028 | 721.6204 | 510.6852 | 24.25
1 | 0.21 | 1.41 | 0.017 | 0.026 | 0.52 | 0.46 | 0.028 | 0.024 | 0.01 | 0.02 | 0 | 0.0027 | 671.6621 | 482.9306 | 26.25
1 | 0.2 | 1.46 | 0.027 | 0.027 | 0.5 | 0.46 | 0.029 | 0.028 | 0.012 | 0.025 | 0 | 0.0026 | 702.4335 | 510.8607 | 25
1 | 0.2 | 1.41 | 0.026 | 0.022 | 0.5 | 0.44 | 0.027 | 0.026 | 0.012 | 0.025 | 0.001 | 0.0115 | 688.3148 | 494.0324 | 24.75
1 | 0.22 | 1.46 | 0.02 | 0.026 | 0.54 | 0.48 | 0.031 | 0.029 | 0.013 | 0.024 | 0.001 | 0.0121 | 653.7082 | 468.4908 | 25.5
1 | 0.2 | 1.41 | 0.019 | 0.035 | 0.47 | 0.45 | 0.027 | 0.03 | 0.005 | 0.023 | 0.003 | 0.0075 | 653.7082 | 463.0433 | 26.25
1 | 0.22 | 1.36 | 0.024 | 0.023 | 0.5 | 0.46 | 0.029 | 0.025 | 0.012 | 0.025 | 0 | 0.0037 | 659.8154 | 471.2967 | 27
1 | 0.21 | 1.41 | 0.028 | 0.02 | 0.52 | 0.46 | 0.028 | 0.026 | 0.011 | 0.022 | 0 | 0.0028 | 681.7601 | 476.6778 | 26.75
1 | 0.24 | 1.41 | 0.027 | 0.028 | 0.56 | 0.49 | 0.03 | 0.029 | 0.012 | 0.015 | 0 | 0.0033 | 694.1042 | 502.5315 | 26.25
1 | 0.2 | 1.38 | 0.025 | 0.026 | 0.43 | 0.44 | 0.025 | 0.026 | 0.011 | 0.023 | 0 | 0.0026 | 686.3936 | 484.8336 | 25.75
1 | 0.22 | 1.43 | 0.023 | 0.021 | 0.5 | 0.47 | 0.029 | 0.019 | 0.006 | 0.021 | 0.003 | 0.0075 | 678.2222 | 479.386 | 26.25
1 | 0.24 | 1.44 | 0.022 | 0.02 | 0.52 | 0.49 | 0.03 | 0.026 | 0.012 | 0.026 | 0.001 | 0.0115 | 691.8284 | 487.0472 | 24.75
1 | 0.22 | 1.42 | 0.026 | 0.021 | 0.49 | 0.47 | 0.03 | 0.029 | 0.014 | 0.023 | 0 | 0.0031 | 682.7639 | 477.3796 | 26.25
1 | 0.2 | 1.38 | 0.025 | 0.026 | 0.43 | 0.44 | 0.025 | 0.026 | 0.011 | 0.023 | 0 | 0.0026 | 694.8889 | 494.7609 | 25.5
1 | 0.21 | 1.44 | 0.027 | 0.028 | 0.51 | 0.46 | 0.026 | 0.027 | 0.013 | 0.026 | 0 | 0.003 | 680.946 | 487.5573 | 25.25
1 | 0.21 | 1.42 | 0.023 | 0.025 | 0.51 | 0.46 | 0.029 | 0.026 | 0.013 | 0.016 | 0 | 0.0046 | 690.8239 | 493.0477 | 25
1 | 0.23 | 1.49 | 0.027 | 0.033 | 0.51 | 0.49 | 0.031 | 0.029 | 0.012 | 0.018 | 0.002 | 0.0033 | 700.9304 | 514.5719 | 24.75
1 | 0.2 | 1.43 | 0.036 | 0.026 | 0.53 | 0.45 | 0.029 | 0.018 | 0.012 | 0.014 | 0.007 | 0.0057 | 676.896 | 487.4765 | 25.5
1 | 0.21 | 1.4 | 0.032 | 0.027 | 0.49 | 0.46 | 0.029 | 0.021 | 0.01 | 0.016 | 0.008 | 0.0077 | 693.6095 | 495.8333 | 25.75
1 | 0.2 | 1.44 | 0.023 | 0.025 | 0.54 | 0.45 | 0.028 | 0.025 | 0.011 | 0.022 | 0 | 0.0039 | 688.0383 | 487.4765 | 26
1 | 0.21 | 1.41 | 0.025 | 0.032 | 0.54 | 0.46 | 0.03 | 0.037 | 0.013 | 0.016 | 0 | 0.0032 | 696.3951 | 506.9756 | 25.5
1 | 0.2 | 1.38 | 0.019 | 0.025 | 0.48 | 0.44 | 0.028 | 0.023 | 0.013 | 0.015 | 0 | 0.0031 | 688.0383 | 501.4045 | 26.75
1 | 0.2 | 1.4 | 0.025 | 0.024 | 0.48 | 0.44 | 0.027 | 0.027 | 0.013 | 0.017 | 0.001 | 0.0035 | 695.3675 | 503.446 | 25.25
1 | 0.24 | 1.52 | 0.025 | 0.016 | 0.56 | 0.51 | 0.027 | 0.017 | 0.006 | 0.024 | 0.005 | 0.0057 | 673.1157 | 481.1943 | 25.75
1 | 0.22 | 1.46 | 0.023 | 0.026 | 0.49 | 0.48 | 0.03 | 0.029 | 0.012 | 0.025 | 0 | 0.0026 | 667.5528 | 486.7572 | 26
1 | 0.21 | 1.41 | 0.022 | 0.026 | 0.47 | 0.46 | 0.029 | 0.03 | 0.018 | 0.025 | 0 | 0.0034 | 681.7601 | 471.135 | 26
1 | 0.22 | 1.43 | 0.027 | 0.028 | 0.51 | 0.47 | 0.032 | 0.025 | 0.012 | 0.016 | 0.002 | 0.0059 | 695.1281 | 506.0533 | 24.75
1 | 0.21 | 1.42 | 0.024 | 0.026 | 0.53 | 0.46 | 0.027 | 0.027 | 0.013 | 0.021 | 0.001 | 0.0031 | 674.343 | 487.6447 | 26.5
1 | 0.23 | 1.41 | 0.023 | 0.024 | 0.48 | 0.48 | 0.03 | 0.039 | 0.011 | 0.016 | 0 | 0.003 | 681.4601 | 489.5387 | 26.5
1 | 0.19 | 1.44 | 0.022 | 0.018 | 0.54 | 0.44 | 0.03 | 0.028 | 0.012 | 0.026 | 0 | 0.0117 | 678.6786 | 492.3202 | 26.25
1 | 0.2 | 1.44 | 0.018 | 0.027 | 0.53 | 0.45 | 0.028 | 0.029 | 0.011 | 0.012 | 0 | 0.0036 | 685.2527 | 490.2621 | 26.25
1 | 0.22 | 1.46 | 0.023 | 0.024 | 0.53 | 0.47 | 0.027 | 0.026 | 0.013 | 0.016 | 0 | 0.0035 | 701.9662 | 509.7612 | 24.5
1 | 0.19 | 1.44 | 0.03 | 0.03 | 0.49 | 0.45 | 0.03 | 0.025 | 0.011 | 0.028 | 0.001 | 0.0038 | 657.16 | 474.464 | 26.75
1 | 0.25 | 1.55 | 0.023 | 0.031 | 0.56 | 0.52 | 0.031 | 0.028 | 0.013 | 0.018 | 0.001 | 0.0077 | 682.4672 | 490.2621 | 25.75
1 | 0.2 | 1.38 | 0.018 | 0.02 | 0.49 | 0.44 | 0.027 | 0.025 | 0.012 | 0.016 | 0 | 0.0029 | 696.3951 | 506.9756 | 26
1 | 0.23 | 1.47 | 0.027 | 0.03 | 0.58 | 0.49 | 0.027 | 0.026 | 0.012 | 0.014 | 0 | 0.0049 | 666.9226 | 481.5126 | 27
1 | 0.23 | 1.44 | 0.028 | 0.034 | 0.5 | 0.49 | 0.029 | 0.026 | 0.012 | 0.022 | 0.001 | 0.0037 | 691.3548 | 503.3063 | 24
1 | 0.24 | 1.49 | 0.026 | 0.032 | 0.59 | 0.5 | 0.029 | 0.026 | 0.012 | 0.013 | 0.001 | 0.0045 | 691.8284 | 503.6511 | 26
1 | 0.21 | 1.43 | 0.035 | 0.04 | 0.46 | 0.46 | 0.029 | 0.024 | 0.013 | 0.017 | 0 | 0.004 | 669.5993 | 481.7849 | 26.25
1 | 0.22 | 1.4 | 0.029 | 0.027 | 0.49 | 0.47 | 0.028 | 0.023 | 0.013 | 0.022 | 0.001 | 0.0044 | 674.0698 | 486.5262 | 25.75
1 | 0.23 | 1.47 | 0.023 | 0.025 | 0.49 | 0.49 | 0.027 | 0.04 | 0.013 | 0.017 | 0 | 0.0039 | 677.0157 | 486.69 | 26
1 | 0.22 | 1.39 | 0.023 | 0.025 | 0.48 | 0.46 | 0.029 | 0.026 | 0.013 | 0.019 | 0 | 0.0033 | 696.8856 | 508.8371 | 23.75
1 | 0.21 | 1.36 | 0.028 | 0.029 | 0.53 | 0.45 | 0.028 | 0.029 | 0.012 | 0.018 | 0 | 0.0035 | 709.2306 | 520.8412 | 24.75
1 | 0.2 | 1.43 | 0.027 | 0.032 | 0.55 | 0.45 | 0.03 | 0.039 | 0.012 | 0.015 | 0 | 0.0034 | 717.7997 | 522.0362 | 24
1 | 0.23 | 1.46 | 0.023 | 0.02 | 0.63 | 0.49 | 0.028 | 0.023 | 0.011 | 0.014 | 0.001 | 0.0053 | 691.8284 | 498.1165 | 26
1 | 0.23 | 1.46 | 0.027 | 0.03 | 0.57 | 0.49 | 0.026 | 0.025 | 0.013 | 0.014 | 0 | 0.0042 | 719.5016 | 525.7896 | 25.75
1 | 0.24 | 1.46 | 0.025 | 0.02 | 0.65 | 0.5 | 0.03 | 0.024 | 0.012 | 0.013 | 0.001 | 0.0054 | 691.8284 | 503.6511 | 27
1 | 0.23 | 1.46 | 0.023 | 0.03 | 0.58 | 0.49 | 0.027 | 0.026 | 0.013 | 0.014 | 0 | 0.0057 | 696.3408 | 502.9128 | 25.25
1 | 0.2 | 1.44 | 0.024 | 0.036 | 0.52 | 0.45 | 0.028 | 0.026 | 0.011 | 0.017 | 0 | 0.0031 | 696.8856 | 497.7754 | 25.25
1 | 0.2 | 1.47 | 0.026 | 0.03 | 0.54 | 0.46 | 0.028 | 0.023 | 0.007 | 0.017 | 0.008 | 0.0057 | 730.5708 | 534.0916 | 23.5
1 | 0.24 | 1.44 | 0.022 | 0.027 | 0.58 | 0.49 | 0.031 | 0.024 | 0.011 | 0.012 | 0 | 0.0055 | 669.6899 | 475.978 | 27.25
1 | 0.22 | 1.38 | 0.027 | 0.026 | 0.51 | 0.46 | 0.028 | 0.024 | 0.012 | 0.021 | 0.001 | 0.0072 | 688.5894 | 492.2446 | 25.5
1 | 0.21 | 1.43 | 0.025 | 0.023 | 0.56 | 0.46 | 0.027 | 0.028 | 0.013 | 0.016 | 0 | 0.0034 | 705.9057 | 513.1392 | 24.5
1 | 0.23 | 1.55 | 0.021 | 0.037 | 0.55 | 0.5 | 0.031 | 0.032 | 0.012 | 0.015 | 0 | 0.0031 | 702.8977 | 511.953 | 23.75
1 | 0.21 | 1.44 | 0.026 | 0.035 | 0.5 | 0.47 | 0.028 | 0.029 | 0.013 | 0.02 | 0 | 0.0028 | 675.7537 | 484.6594 | 25.25
1 | 0.22 | 1.43 | 0.014 | 0.022 | 0.5 | 0.47 | 0.029 | 0.033 | 0.013 | 0.02 | 0.001 | 0 | 701.1598 | 504.3916 | 24.5
1 | 0.23 | 1.49 | 0.026 | 0.029 | 0.49 | 0.49 | 0.029 | 0.029 | 0.012 | 0.018 | 0 | 0.0033 | 670.4445 | 476.5143 | 26.25
1 | 0.24 | 1.47 | 0.018 | 0.026 | 0.52 | 0.5 | 0.027 | 0.025 | 0.013 | 0.023 | 0.001 | 0 | 687.6565 | 493.1963 | 25.25
1 | 0.21 | 1.38 | 0.019 | 0.024 | 0.49 | 0.45 | 0.028 | 0.026 | 0.013 | 0.013 | 0 | 0.0034 | 711.266 | 508.0472 | 25.25
1 | 0.21 | 1.46 | 0.026 | 0.034 | 0.54 | 0.47 | 0.032 | 0.032 | 0.012 | 0.015 | 0 | 0.0034 | 675.9854 | 479.2847 | 23.75
1 | 0.2 | 1.41 | 0.024 | 0.028 | 0.47 | 0.45 | 0.028 | 0.026 | 0.011 | 0.016 | 0.001 | 0.0028 | 706.7025 | 490.5347 | 25.5
1 | 0.22 | 1.36 | 0.028 | 0.025 | 0.47 | 0.46 | 0.029 | 0.025 | 0.012 | 0.012 | 0 | 0.003 | 704.5661 | 501.651 | 25.75
1 | 0.23 | 1.48 | 0.023 | 0.025 | 0.6 | 0.49 | 0.03 | 0.025 | 0.013 | 0.013 | 0.001 | 0.0052 | 687.0671 | 490.3665 | 24
1 | 0.22 | 1.46 | 0.025 | 0.029 | 0.55 | 0.48 | 0.029 | 0.027 | 0.012 | 0.012 | 0 | 0.0036 | 707.5 | 499.4118 | 25.75
1 | 0.2 | 1.44 | 0.026 | 0.028 | 0.48 | 0.45 | 0.032 | 0.027 | 0.01 | 0.016 | 0 | 0.0029 | 664.6757 | 470.812 | 26.25
1 | 0.22 | 1.41 | 0.026 | 0.025 | 0.49 | 0.47 | 0.034 | 0.027 | 0.011 | 0.017 | 0.001 | 0.0028 | 688.0784 | 493.8628 | 25.75
1 | 0.24 | 1.45 | 0.022 | 0.031 | 0.55 | 0.49 | 0.03 | 0.016 | 0.006 | 0.019 | 0.003 | 0.0075 | 701.1598 | 498.8488 | 24.25
1 | 0.23 | 1.41 | 0.024 | 0.031 | 0.47 | 0.48 | 0.031 | 0.021 | 0.012 | 0.021 | 0.001 | 0 | 717.788 | 484.9919 | 25.5
1 | 0.23 | 1.4 | 0.025 | 0.034 | 0.47 | 0.48 | 0.032 | 0.024 | 0.013 | 0.02 | 0 | 0 | 703.9311 | 493.3061 | 24.25
1 | 0.22 | 1.43 | 0.022 | 0.029 | 0.44 | 0.47 | 0.028 | 0.028 | 0.013 | 0.018 | 0 | 0.0031 | 671.7513 | 479.8223 | 26.25
1 | 0.21 | 1.44 | 0.023 | 0.034 | 0.52 | 0.46 | 0.029 | 0.026 | 0.013 | 0.021 | 0.002 | 0 | 639.1656 | 462.3751 | 25.5
1 | 0.22 | 1.39 | 0.021 | 0.027 | 0.5 | 0.47 | 0.031 | 0.026 | 0.011 | 0.021 | 0.001 | 0 | 679.9634 | 484.134 | 25.25
1 | 0.22 | 1.37 | 0.024 | 0.026 | 0.49 | 0.46 | 0.028 | 0.025 | 0.011 | 0.018 | 0.001 | 0 | 640.0892 | 463.0433 | 25.75
1 | 0.22 | 1.4 | 0.028 | 0.025 | 0.54 | 0.47 | 0.03 | 0.025 | 0.011 | 0.022 | 0.002 | 0 | 676.4759 | 488.2629 | 25.25
1 | 0.21 | 1.43 | 0.022 | 0.024 | 0.52 | 0.46 | 0.03 | 0.027 | 0.014 | 0.02 | 0.001 | 0 | 701.1598 | 515.4771 | 24.25
1 | 0.23 | 1.4 | 0.025 | 0.022 | 0.47 | 0.48 | 0.029 | 0.029 | 0.012 | 0.02 | 0.001 | 0 | 651.2749 | 471.135 | 26.25
1 | 0.21 | 1.43 | 0.027 | 0.028 | 0.51 | 0.46 | 0.028 | 0.024 | 0.013 | 0.021 | 0 | 0 | 703.9311 | 504.3916 | 24.25
1 | 0.24 | 1.4 | 0.024 | 0.025 | 0.54 | 0.49 | 0.03 | 0.026 | 0.015 | 0.016 | 0.001 | 0 | 676.2173 | 484.9919 | 25.75
1 | 0.21 | 1.38 | 0.022 | 0.033 | 0.5 | 0.45 | 0.031 | 0.027 | 0.012 | 0.022 | 0.002 | 0 | 651.4984 | 471.2967 | 26.25
1 | 0.21 | 1.46 | 0.019 | 0.023 | 0.47 | 0.47 | 0.03 | 0.025 | 0.013 | 0.017 | 0 | 0.0027 | 669.084 | 478.6943 | 24.75
1 | 0.21 | 1.42 | 0.021 | 0.029 | 0.47 | 0.46 | 0.029 | 0.026 | 0.014 | 0.02 | 0 | 0 | 699.104 | 497.3863 | 24.25
1 | 0.23 | 1.44 | 0.025 | 0.027 | 0.53 | 0.48 | 0.03 | 0.024 | 0.013 | 0.02 | 0.001 | 0 | 662.6881 | 467.1408 | 26
1 | 0.21 | 1.33 | 0.021 | 0.022 | 0.5 | 0.45 | 0.03 | 0.026 | 0.013 | 0.022 | 0.001 | 0 | 657.2562 | 475.2886 | 24.75
1 | 0.23 | 1.4 | 0.025 | 0.023 | 0.53 | 0.48 | 0.031 | 0.025 | 0.011 | 0.016 | 0.001 | 0 | 676.2678 | 478.0045 | 25.75
1 | 0.2 | 1.46 | 0.02 | 0.027 | 0.51 | 0.46 | 0.028 | 0.026 | 0.013 | 0.015 | 0.001 | 0 | 687.3028 | 493.3061 | 24.75
1 | 0.21 | 1.42 | 0.028 | 0.024 | 0.52 | 0.46 | 0.03 | 0.026 | 0.015 | 0.022 | 0.002 | 0 | 639.1656 | 462.3751 | 26.25
1 | 0.22 | 1.42 | 0.025 | 0.034 | 0.51 | 0.47 | 0.034 | 0.027 | 0.012 | 0.02 | 0 | 0 | 670.6745 | 476.6778 | 26.25
1 | 0.23 | 1.43 | 0.023 | 0.029 | 0.52 | 0.48 | 0.03 | 0.024 | 0.012 | 0.022 | 0 | 0 | 641.8855 | 462.3751 | 25.25
1 | 0.23 | 1.51 | 0.031 | 0.02 | 0.56 | 0.5 | 0.03 | 0.026 | 0.013 | 0.019 | 0 | 0.0053 | 644.6053 | 473.2546 | 26
1 | 0.21 | 1.43 | 0.027 | 0.028 | 0.53 | 0.46 | 0.031 | 0.026 | 0.013 | 0.02 | 0.001 | 0 | 659.589 | 471.135 | 26
1 | 0.21 | 1.37 | 0.026 | 0.034 | 0.48 | 0.45 | 0.028 | 0.027 | 0.012 | 0.021 | 0.001 | 0 | 676.2173 | 476.6778 | 25.5
1 | 0.21 | 1.4 | 0.026 | 0.033 | 0.51 | 0.46 | 0.029 | 0.028 | 0.011 | 0.021 | 0.001 | 0.0031 | 659.589 | 476.6778 | 26.25
1 | 0.21 | 1.43 | 0.024 | 0.028 | 0.53 | 0.46 | 0.03 | 0.026 | 0.014 | 0.021 | 0.002 | 0 | 695.2793 | 488.8683 | 25.5
2 | 0.21 | 1.38 | 0.022 | 0.016 | 0.52 | 0.45 | 0.026 | 0.027 | 0.012 | 0.016 | 0 | 0.0031 | 664.9772 | 482.6448 | 23.25
2 | 0.23 | 1.44 | 0.021 | 0.023 | 0.54 | 0.49 | 0.028 | 0.033 | 0.011 | 0.015 | 0 | 0.003 | 713.6608 | 500.669 | 24.25
2 | 0.21 | 1.41 | 0.021 | 0.019 | 0.53 | 0.46 | 0.029 | 0.025 | 0.011 | 0.016 | 0 | 0.0037 | 674.8371 | 478.9166 | 24.25
2 | 0.2 | 1.4 | 0.016 | 0.031 | 0.47 | 0.45 | 0.03 | 0.029 | 0.013 | 0.016 | 0 | 0.005 | 663.8705 | 473.0077 | 24.75
2 | 0.25 | 1.47 | 0.028 | 0.026 | 0.61 | 0.51 | 0.029 | 0.026 | 0.011 | 0.013 | 0.001 | 0.0045 | 686.4281 | 488.0075 | 23.75
2 | 0.22 | 1.46 | 0.022 | 0.02 | 0.49 | 0.48 | 0.03 | 0.039 | 0.015 | 0.016 | 0 | 0.0037 | 670.5268 | 485.4614 | 25
2 | 0.22 | 1.43 | 0.019 | 0.02 | 0.51 | 0.47 | 0.029 | 0.035 | 0.012 | 0.015 | 0 | 0.004 | 708.1285 | 506.2012 | 23.25
2 | 0.22 | 1.45 | 0.021 | 0.022 | 0.55 | 0.48 | 0.031 | 0.027 | 0.013 | 0.019 | 0.001 | 0.0065 | 664.9772 | 469.238 | 24.5
2 | 0.21 | 1.46 | 0.019 | 0.022 | 0.52 | 0.46 | 0.029 | 0.031 | 0.013 | 0.022 | 0 | 0.0034 | 665.1626 | 477.4151 | 23.5
2 | 0.19 | 1.49 | 0.015 | 0.028 | 0.52 | 0.45 | 0.026 | 0.032 | 0.014 | 0.016 | 0 | 0.003 | 643.5264 | 455.8312 | 24.75
2 | 0.22 | 1.47 | 0.021 | 0.026 | 0.55 | 0.48 | 0.03 | 0.028 | 0.012 | 0.016 | 0 | 0.0083 | 683.0004 | 484.3589 | 23.5
2 | 0.22 | 1.37 | 0.024 | 0.022 | 0.53 | 0.46 | 0.027 | 0.041 | 0.013 | 0.016 | 0 | 0.0036 | 656.9332 | 469.238 | 25.25
2 | 0.21 | 1.39 | 0.017 | 0.026 | 0.5 | 0.45 | 0.027 | 0.017 | 0.004 | 0.015 | 0.003 | 0.0057 | 665.1626 | 464.0046 | 25.5
2 | 0.23 | 1.48 | 0.016 | 0.023 | 0.54 | 0.49 | 0.028 | 0.051 | 0.012 | 0.015 | 0 | 0.0045 | 666.6737 | 476.1955 | 25
2 | 0.21 | 1.38 | 0.022 | 0.016 | 0.52 | 0.45 | 0.026 | 0.027 | 0.012 | 0.016 | 0 | 0.0031 | 675.891 | 477.4151 | 24
2 | 0.2 | 1.48 | 0.023 | 0.024 | 0.55 | 0.46 | 0.028 | 0.024 | 0.011 | 0.016 | 0 | 0.0038 | 673.2089 | 490.8256 | 24
2 | 0.23 | 1.39 | 0.031 | 0.021 | 0.53 | 0.47 | 0.027 | 0.025 | 0.011 | 0.016 | 0 | 0.0039 | 678.4216 | 493.1498 | 24.5
2 | 0.2 | 1.39 | 0.022 | 0.026 | 0.51 | 0.44 | 0.028 | 0.025 | 0.012 | 0.015 | 0 | 0.0042 | 682.4293 | 485.468 | 24.75
2 | 0.22 | 1.4 | 0.025 | 0.02 | 0.52 | 0.47 | 0.029 | 0.025 | 0.011 | 0.017 | 0 | 0.0032 | 667.5233 | 471.3532 | 25
2 | 0.23 | 1.52 | 0.021 | 0.022 | 0.49 | 0.5 | 0.03 | 0.024 | 0.011 | 0.017 | 0 | 0.0037 | 683.8708 | 490.4253 | 23.75
2 | 0.21 | 1.45 | 0.021 | 0.028 | 0.53 | 0.47 | 0.03 | 0.028 | 0.012 | 0.016 | 0 | 0.0034 | 683.8708 | 493.1498 | 23.75
2 | 0.2 | 1.38 | 0.02 | 0.02 | 0.49 | 0.44 | 0.027 | 0.029 | 0.013 | 0.017 | 0 | 0.0031 | 670.3676 | 481.9108 | 24.75
2 | 0.25 | 1.45 | 0.015 | 0.018 | 0.5 | 0.52 | 0.029 | 0.078 | 0.059 | 0.019 | 0 | 0.0057 | 683.8708 | 493.1498 | 23.75
2 | 0.21 | 1.45 | 0.02 | 0.027 | 0.53 | 0.47 | 0.03 | 0.029 | 0.012 | 0.017 | 0 | 0.0027 | 667.5233 | 476.8023 | 25.5
2 | 0.22 | 1.42 | 0.026 | 0.03 | 0.52 | 0.47 | 0.03 | 0.029 | 0.012 | 0.018 | 0 | 0.0038 | 684.7434 | 493.7791 | 24.25
2 | 0.22 | 1.43 | 0.018 | 0.03 | 0.51 | 0.47 | 0.029 | 0.027 | 0.012 | 0.018 | 0 | 0.0036 | 699.629 | 500.5251 | 24.5
2 | 0.23 | 1.45 | 0.017 | 0.031 | 0.54 | 0.49 | 0.031 | 0.027 | 0.012 | 0.017 | 0 | 0.0031 | 700.2183 | 504.0482 | 23.5
2 | 0.22 | 1.43 | 0.018 | 0.022 | 0.53 | 0.47 | 0.031 | 0.027 | 0.011 | 0.016 | 0 | 0.0034 | 622.5 | 435 | 25
2 | 0.24 | 1.47 | 0.019 | 0.034 | 0.45 | 0.5 | 0.032 | 0.027 | 0.011 | 0.016 | 0 | 0.0033 | 691.333 | 500.5251 | 24.5
2 | 0.23 | 1.42 | 0.016 | 0.029 | 0.52 | 0.48 | 0.031 | 0.03 | 0.011 | 0.016 | 0 | 0.0029 | 694.7691 | 498.599 | 24.25
2 | 0.21 | 1.42 | 0.022 | 0.027 | 0.5 | 0.46 | 0.03 | 0.027 | 0.011 | 0.017 | 0 | 0.0559 | 697.6913 | 498.7403 | 23.25
2 | 0.21 | 1.44 | 0.024 | 0.023 | 0.52 | 0.46 | 0.03 | 0.028 | 0.013 | 0.018 | 0 | 0.0033 | 695.9317 | 491.0808 | 25.5
2 | 0.22 | 1.42 | 0.022 | 0.024 | 0.49 | 0.47 | 0.031 | 0.033 | 0.012 | 0.018 | 0 | 0.0031 | 683.8708 | 487.7007 | 24
2 | 0.22 | 1.49 | 0.018 | 0.031 | 0.55 | 0.48 | 0.028 | 0.028 | 0.011 | 0.016 | 0.001 | 0.0036 | 675.697 | 490.4253 | 24.75
2 | 0.22 | 1.42 | 0.016 | 0.019 | 0.52 | 0.47 | 0.03 | 0.025 | 0.011 | 0.017 | 0 | 0.003 | 660.3781 | 472.0885 | 25.25
2 | 0.25 | 1.45 | 0.015 | 0.018 | 0.5 | 0.52 | 0.029 | 0.078 | 0.059 | 0.019 | 0 | 0.0057 | 683.2334 | 495.1367 | 24.75
2 | 0.22 | 1.41 | 0.033 | 0.023 | 0.53 | 0.47 | 0.027 | 0.026 | 0.013 | 0.016 | 0 | 0.0086 | 667.7124 | 476.9374 | 24.75
2 | 0.22 | 1.44 | 0.032 | 0.023 | 0.53 | 0.47 | 0.029 | 0.023 | 0.012 | 0.018 | 0 | 0.0044 | 675.697 | 487.7007 | 25
2 | 0.2 | 1.44 | 0.021 | 0.028 | 0.51 | 0.45 | 0.031 | 0.021 | 0.013 | 0.016 | 0.005 | 0.0057 | 683.8708 | 484.9761 | 24
2 | 0.22 | 1.42 | 0.005 | 0.017 | 0.5 | 0.47 | 0.031 | 0.023 | 0.012 | 0.016 | 0 | 0.0039 | 682.0153 | 493.7791 | 23.75
2 | 0.23 | 1.41 | 0.022 | 0.021 | 0.53 | 0.48 | 0.029 | 0.034 | 0.014 | 0.019 | 0.001 | 0.0042 | 711.1166 | 514.9465 | 23.25
2 | 0.22 | 1.47 | 0.018 | 0.032 | 0.53 | 0.48 | 0.029 | 0.029 | 0.012 | 0.016 | 0 | 0.003 | 671.1077 | 491.5933 | 24.5
2 | 0.21 | 1.41 | 0.02 | 0.034 | 0.47 | 0.46 | 0.03 | 0.028 | 0.011 | 0.017 | 0 | 0.0038 | 692.3075 | 501.9919 | 23.25
2 | 0.23 | 1.49 | 0.024 | 0.039 | 0.6 | 0.49 | 0.03 | 0.026 | 0.012 | 0.017 | 0 | 0.0048 | 661.0445 | 457.0184 | 25.25
2 | 0.22 | 1.46 | 0.02 | 0.019 | 0.53 | 0.47 | 0.032 | 0.024 | 0.011 | 0.015 | 0 | 0.0039 | 662.1113 | 474.4685 | 24.5
2 | 0.21 | 1.43 | 0.016 | 0.019 | 0.51 | 0.46 | 0.03 | 0.033 | 0.013 | 0.015 | 0 | 0.0087 | 670.1532 | 490.5521 | 23
2 | 0.22 | 1.48 | 0.018 | 0.034 | 0.52 | 0.48 | 0.032 | 0.03 | 0.012 | 0.016 | 0 | 0.0029 | 650.9355 | 463.4232 | 24
2 | 0.21 | 1.41 | 0.018 | 0.022 | 0.5 | 0.46 | 0.03 | 0.026 | 0.012 | 0.016 | 0 | 0.0035 | 658.8831 | 476.465 | 24.25
2 | 0.22 | 1.46 | 0.018 | 0.026 | 0.56 | 0.48 | 0.03 | 0.026 | 0.013 | 0.016 | 0 | 0.0118 | 668.3105 | 461.6442 | 24.25
2 | 0.22 | 1.41 | 0.022 | 0.028 | 0.54 | 0.47 | 0.031 | 0.026 | 0.012 | 0.017 | 0 | 0.0041 | 693.2017 | 483.308 | 24
2 | 0.21 | 1.42 | 0.021 | 0.03 | 0.52 | 0.46 | 0.031 | 0.031 | 0.014 | 0.016 | 0 | 0.0048 | 684.4144 | 491.1679 | 24
2 | 0.22 | 1.42 | 0.02 | 0.027 | 0.52 | 0.47 | 0.03 | 0.03 | 0.012 | 0.015 | 0 | 0.0035 | 695.1503 | 493.8519 | 23.5
2 | 0.21 | 1.41 | 0.02 | 0.023 | 0.51 | 0.46 | 0.031 | 0.027 | 0.012 | 0.015 | 0 | 0.003 | 672.3061 | 492.6615 | 24.5
2 | 0.2 | 1.42 | 0.018 | 0.021 | 0.52 | 0.45 | 0.029 | 0.028 | 0.012 | 0.016 | 0 | 0.0031 | 655.9748 | 462.7208 | 23.75
2 | 0.2 | 1.42 | 0.019 | 0.022 | 0.53 | 0.45 | 0.032 | 0.027 | 0.013 | 0.016 | 0 | 0.003 | 656.293 | 463.4232 | 22.75
2 | 0.21 | 1.48 | 0.03 | 0.028 | 0.54 | 0.47 | 0.031 | 0.026 | 0.012 | 0.017 | 0 | 0.0031 | 653.6142 | 452.7082 | 23.75
2 | 0.2 | 1.44 | 0.019 | 0.03 | 0.54 | 0.45 | 0.031 | 0.022 | 0.011 | 0.016 | 0 | 0.0032 | 663.1275 | 469.8272 | 24
2 | 0.23 | 1.44 | 0.027 | 0.023 | 0.53 | 0.48 | 0.029 | 0.023 | 0.013 | 0.016 | 0 | 0.0053 | 664.792 | 490.5521 | 24.25
2 | 0.23 | 1.42 | 0.013 | 0.027 | 0.51 | 0.48 | 0.029 | 0.027 | 0.013 | 0.017 | 0 | 0.0028 | 655.2562 | 464.5874 | 23.75
2 | 0.22 | 1.42 | 0.019 | 0.02 | 0.54 | 0.47 | 0.03 | 0.033 | 0.012 | 0.016 | 0 | 0.0031 | 674.0545 | 486.0712 | 24
2 | 0.21 | 1.38 | 0.018 | 0.029 | 0.5 | 0.45 | 0.03 | 0.027 | 0.012 | 0.016 | 0 | 0.0039 | 684.9165 | 477.7845 | 23.75
2 | 0.22 | 1.4 | 0.019 | 0.025 | 0.5 | 0.46 | 0.03 | 0.025 | 0.011 | 0.016 | 0 | 0.0028 | 697.8239 | 501.9919 | 23
2 | 0.22 | 1.47 | 0.029 | 0.03 | 0.49 | 0.48 | 0.032 | 0.026 | 0.011 | 0.017 | 0 | 0.0037 | 646.3879 | 453.2761 | 23.5
2 | 0.22 | 1.48 | 0.02 | 0.034 | 0.56 | 0.48 | 0.028 | 0.027 | 0.012 | 0.017 | 0 | 0.0053 | 687.6782 | 491.5933 | 22.5
2 | 0.2 | 1.43 | 0.02 | 0.026 | 0.53 | 0.45 | 0.029 | 0.025 | 0.012 | 0.015 | 0 | 0.0041 | 700.5821 | 510.2665 | 24
2 | 0.21 | 1.43 | 0.02 | 0.028 | 0.54 | 0.46 | 0.029 | 0.015 | 0.006 | 0.015 | 0.003 | 0.0057 | 667.1454 | 476.5324 | 25
2 | 0.21 | 1.42 | 0.026 | 0.029 | 0.5 | 0.46 | 0.029 | 0.026 | 0.011 | 0.016 | 0 | 0.0043 | 702.7728 | 500.8266 | 24.75
2 | 0.2 | 1.41 | 0.029 | 0.02 | 0.51 | 0.45 | 0.029 | 0.016 | 0.009 | 0.014 | 0.004 | 0.0057 | 675.3145 | 473.8094 | 25.75
2 | 0.2 | 1.47 | 0.021 | 0.019 | 0.53 | 0.46 | 0.028 | 0.027 | 0.012 | 0.016 | 0 | 0.0084 | 687.581 | 485.1882 | 25.25
2 | 0.21 | 1.4 | 0.026 | 0.017 | 0.53 | 0.45 | 0.031 | 0.025 | 0.012 | 0.017 | 0 | 0.0036 | 688.3498 | 478.0207 | 24.75
2 | 0.22 | 1.43 | 0.022 | 0.023 | 0.52 | 0.47 | 0.03 | 0.016 | 0.011 | 0.015 | 0.004 | 0.0057 | 671.1031 | 480.1388 | 24.75
2 | 0.22 | 1.43 | 0.021 | 0.021 | 0.55 | 0.47 | 0.03 | 0.016 | 0.012 | 0.017 | 0.005 | 0.0057 | 705.268 | 495.5937 | 23.75
2 | 0.21 | 1.42 | 0.023 | 0.03 | 0.52 | 0.46 | 0.028 | 0.026 | 0.011 | 0.017 | 0 | 0.0012 | 686.8882 | 484.6993 | 25.25
2 | 0.24 | 1.51 | 0.023 | 0.032 | 0.55 | 0.51 | 0.03 | 0.028 | 0.011 | 0.017 | 0 | 0.0039 | 668.5646 | 474.8173 | 25.75
2 | 0.21 | 1.44 | 0.026 | 0.03 | 0.56 | 0.46 | 0.03 | 0.027 | 0.011 | 0.017 | 0 | 0.0038 | 709.761 | 499.0507 | 24.25
2 | 0.23 | 1.45 | 0.018 | 0.035 | 0.5 | 0.48 | 0.029 | 0.028 | 0.011 | 0.015 | 0 | 0.0037 | 683.2903 | 476.3976 | 25.25
2 | 0.22 | 1.4 | 0.027 | 0.028 | 0.48 | 0.47 | 0.028 | 0.029 | 0.01 | 0.017 | 0 | 0.0013 | 674.1486 | 470.0239 | 25.75
2 | 0.23 | 1.53 | 0.02 | 0.022 | 0.59 | 0.5 | 0.031 | 0.027 | 0.012 | 0.017 | 0 | 0.0033 | 712.9337 | 494.4099 | 23.5
2 | 0.22 | 1.47 | 0.03 | 0.033 | 0.55 | 0.48 | 0.03 | 0.028 | 0.012 | 0.017 | 0.001 | 0.0017 | 722.6864 | 503.9422 | 23.75
2 | 0.23 | 1.48 | 0.026 | 0.027 | 0.57 | 0.49 | 0.033 | 0.017 | 0.009 | 0.015 | 0.004 | 0.0057 | 665.4409 | 456.149 | 25.75
2 | 0.22 | 1.47 | 0.021 | 0.022 | 0.54 | 0.48 | 0.029 | 0.029 | 0.012 | 0.016 | 0 | 0.0024 | 713.4371 | 498.3168 | 24.75
2 | 0.2 | 1.4 | 0.018 | 0.025 | 0.49 | 0.44 | 0.027 | 0.014 | 0.007 | 0.016 | 0.003 | 0.0057 | 679.2635 | 487.9607 | 26
2 | 0.21 | 1.46 | 0.021 | 0.025 | 0.51 | 0.47 | 0.03 | 0.025 | 0.01 | 0.017 | 0 | 0.0015 | 686.6905 | 495.6355 | 24.75
2 | 0.22 | 1.41 | 0.027 | 0.028 | 0.55 | 0.47 | 0.031 | 0.026 | 0.012 | 0.017 | 0 | 0.0015 | 682.2326 | 482.5547 | 25.25
2 | 0.21 | 1.46 | 0.028 | 0.022 | 0.54 | 0.47 | 0.032 | 0.026 | 0.013 | 0.016 | 0 | 0.0296 | 685.6182 | 475.2891 | 24
2 | 0.21 | 1.46 | 0.015 | 0.024 | 0.53 | 0.47 | 0.033 | 0.026 | 0.013 | 0.016 | 0 | 0.0047 | 676.7511 | 474.8173 | 26.25
2 | 0.21 | 1.46 | 0.028 | 0.026 | 0.53 | 0.46 | 0.029 | 0.017 | 0.006 | 0.016 | 0.004 | 0.0057 | 672.8459 | 479.022 | 25.5
2 | 0.21 | 1.5 | 0.025 | 0.032 | 0.55 | 0.47 | 0.03 | 0.019 | 0.01 | 0.015 | 0.005 | 0.0057 | 661.6993 | 471.0864 | 26.25
2 | 0.23 | 1.52 | 0.019 | 0.039 | 0.56 | 0.5 | 0.031 | 0.025 | 0.013 | 0.018 | 0 | 0.0011 | 686.8882 | 484.6993 | 25.25
2 | 0.22 | 1.54 | 0.019 | 0.029 | 0.56 | 0.49 | 0.029 | 0.029 | 0.012 | 0.017 | 0 | 0.0036 | 712.2259 | 502.1056 | 23.5
2 | 0.22 | 1.35 | 0.026 | 0.026 | 0.54 | 0.46 | 0.03 | 0.028 | 0.012 | 0.016 | 0 | 0.0031 | 699.8301 | 492.3706 | 23.25
2 | 0.25 | 1.43 | 0.019 | 0.023 | 0.52 | 0.5 | 0.03 | 0.026 | 0.012 | 0.016 | 0 | 0.0028 | 656.1103 | 468.6502 | 24.75
2 | 0.22 | 1.35 | 0.029 | 0.024 | 0.49 | 0.46 | 0.027 | 0.025 | 0.012 | 0.018 | 0.001 | 0.0014 | 677.5343 | 484.7182 | 24.75
2 | 0.22 | 1.46 | 0.026 | 0.027 | 0.55 | 0.47 | 0.029 | 0.018 | 0.008 | 0.014 | 0.003 | 0.0057 | 664.3292 | 463.4232 | 24.75
2 | 0.22 | 1.42 | 0.026 | 0.033 | 0.53 | 0.47 | 0.03 | 0.018 | 0.008 | 0.014 | 0.003 | 0.0057 | 653.4323 | 465.9722 | 25.5
2 | 0.22 | 1.44 | 0.023 | 0.035 | 0.53 | 0.47 | 0.029 | 0.021 | 0.007 | 0.015 | 0.004 | 0.0057 | 700.0314 | 500.813 | 23.75
2 | 0.2 | 1.47 | 0.016 | 0.031 | 0.5 | 0.46 | 0.03 | 0.017 | 0.006 | 0.013 | 0.003 | 0.0057 | 685.5683 | 484.7182 | 25
2 | 0.24 | 1.51 | 0.025 | 0.026 | 0.49 | 0.5 | 0.029 | 0.021 | 0.012 | 0.019 | 0 | 0.0038 | 659.6145 | 469.238 | 25.5
2 | 0.21 | 1.4 | 0.023 | 0.024 | 0.51 | 0.46 | 0.03 | 0.042 | 0.012 | 0.022 | 0 | 0.0045 | 690.2852 | 494.6138 | 24.5
2 | 0.21 | 1.42 | 0.026 | 0.023 | 0.52 | 0.46 | 0.028 | 0.024 | 0.012 | 0.019 | 0 | 0.0047 | 699.1529 | 506.2832 | 23.25
2 | 0.22 | 1.43 | 0.025 | 0.031 | 0.54 | 0.47 | 0.032 | 0.023 | 0.01 | 0.015 | 0.005 | 0.0057 | 694.2979 | 492.3706 | 24.75
2 | 0.21 | 1.39 | 0.028 | 0.03 | 0.5 | 0.46 | 0.033 | 0.027 | 0.012 | 0.016 | 0.001 | 0.0025 | 707.0105 | 505.4021 | 23.75
2 | 0.21 | 1.43 | 0.02 | 0.028 | 0.54 | 0.46 | 0.029 | 0.015 | 0.006 | 0.015 | 0.003 | 0.0057 | 672.1783 | 484.7182 | 23.25
2 | 0.22 | 1.46 | 0.02 | 0.025 | 0.55 | 0.48 | 0.029 | 0.026 | 0.011 | 0.016 | 0 | 0.0031 | 664.3292 | 468.7807 | 24.25
2 | 0.22 | 1.42 | 0.023 | 0.02 | 0.53 | 0.47 | 0.03 | 0.025 | 0.011 | 0.016 | 0 | 0.084 | 693.7954 | 498.2469 | 23.75
2 | 0.22 | 1.38 | 0.03 | 0.022 | 0.55 | 0.46 | 0.03 | 0.025 | 0.012 | 0.016 | 0 | 0.0032 | 656.293 | 460.7445 | 24.5
2 | 0.24 | 1.52 | 0.022 | 0.028 | 0.53 | 0.5 | 0.03 | 0.023 | 0.011 | 0.019 | 0.001 | 0.0039 | 686.6195 | 490.8256 | 24.5
2 | 0.22 | 1.42 | 0.023 | 0.026 | 0.55 | 0.47 | 0.03 | 0.027 | 0.013 | 0.017 | 0 | 0.0044 | 685.7592 | 498.2469 | 23.25
2 | 0.2 | 1.43 | 0.023 | 0.018 | 0.5 | 0.46 | 0.031 | 0.04 | 0.029 | 0.019 | 0 | 0.0032 | 680.2123 | 484.7182 | 23.75
2 | 0.23 | 1.48 | 0.023 | 0.025 | 0.52 | 0.49 | 0.03 | 0.027 | 0.012 | 0.018 | 0 | 0.0031 | 685.5683 | 484.7182 | 24.25
2 | 0.2 | 1.41 | 0.021 | 0.026 | 0.56 | 0.45 | 0.026 | 0.027 | 0.011 | 0.014 | 0 | 0.0041 | 694.2979 | 486.8384 | 24.75
2 | 0.21 | 1.42 | 0.025 | 0.032 | 0.47 | 0.46 | 0.031 | 0.026 | 0.01 | 0.014 | 0 | 0.0033 | 656.1103 | 465.9722 | 25.5
2 | 0.21 | 1.43 | 0.034 | 0.028 | 0.51 | 0.46 | 0.029 | 0.027 | 0.011 | 0.018 | 0 | 0.0032 | 674.8563 | 476.6842 | 23.5
2 | 0.22 | 1.5 | 0.023 | 0.032 | 0.55 | 0.48 | 0.029 | 0.033 | 0.013 | 0.016 | 0 | 0.003 | 708.392 | 506.7728 | 24.25
2 | 0.23 | 1.52 | 0.022 | 0.023 | 0.6 | 0.5 | 0.03 | 0.027 | 0.012 | 0.017 | 0 | 0.0028 | 688.5677 | 500.5251 | 24.75
2 | 0.21 | 1.46 | 0.028 | 0.026 | 0.53 | 0.46 | 0.029 | 0.017 | 0.006 | 0.016 | 0.004 | 0.0057 | 675.697 | 495.8744 | 24.5
2 | 0.22 | 1.5 | 0.025 | 0.037 | 0.56 | 0.48 | 0.031 | 0.029 | 0.011 | 0.016 | 0 | 0.0025 | 665.8358 | 477.5461 | 25.25
2 | 0.21 | 1.44 | 0.023 | 0.031 | 0.55 | 0.46 | 0.029 | 0.028 | 0.012 | 0.015 | 0 | 0.0037 | 686.5954 | 498.599 | 24.5
2 | 0.22 | 1.51 | 0.022 | 0.03 | 0.54 | 0.48 | 0.03 | 0.024 | 0.013 | 0.019 | 0.001 | 0.0055 | 675.8884 | 493.2895 | 24.75
2 | 0.22 | 1.47 | 0.019 | 0.026 | 0.53 | 0.48 | 0.031 | 0.026 | 0.01 | 0.016 | 0 | 0.0067 | 675.8884 | 493.2895 | 25.25
2 | 0.2 | 1.4 | 0.023 | 0.029 | 0.52 | 0.45 | 0.031 | 0.027 | 0.012 | 0.016 | 0 | 0.0023 | 672.9724 | 493.1498 | 24.25
2 | 0.21 | 1.43 | 0.018 | 0.026 | 0.53 | 0.46 | 0.031 | 0.024 | 0.011 | 0.015 | 0 | 0.0031 | 716.5658 | 504.0482 | 23.5
2 | 0.19 | 1.44 | 0.02 | 0.022 | 0.56 | 0.44 | 0.031 | 0.023 | 0.013 | 0.018 | 0 | 0.0031 | 678.579 | 501.3176 | 24.5
2 | 0.21 | 1.36 | 0.024 | 0.023 | 0.49 | 0.45 | 0.029 | 0.025 | 0.012 | 0.016 | 0 | 0.0037 | 712.5467 | 506.2832 | 24.5
2 | 0.2 | 1.4 | 0.021 | 0.027 | 0.5 | 0.45 | 0.032 | 0.029 | 0.013 | 0.016 | 0 | 0.003 | 679.4799 | 493.9191 | 24.25
2 | 0.21 | 1.44 | 0.021 | 0.031 | 0.49 | 0.46 | 0.029 | 0.025 | 0.012 | 0.018 | 0 | 0.0045 | 667.5233 | 479.5269 | 25.5
2 | 0.23 | 1.45 | 0.027 | 0.032 | 0.53 | 0.49 | 0.03 | 0.027 | 0.012 | 0.019 | 0 | 0.0048 | 698.3837 | 507.4194 | 24
2 | 0.19 | 1.45 | 0.022 | 0.025 | 0.55 | 0.45 | 0.03 | 0.028 | 0.012 | 0.016 | 0 | 0.0028 | 664.987 | 479.6628 | 25
2 | 0.2 | 1.4 | 0.024 | 0.03 | 0.48 | 0.45 | 0.028 | 0.028 | 0.013 | 0.016 | 0 | 0.0048 | 664.987 | 476.9374 | 24.75
2 | 0.2 | 1.43 | 0.02 | 0.024 | 0.55 | 0.45 | 0.031 | 0.03 | 0.012 | 0.016 | 0 | 0.0028 | 680.2717 | 492.2291 | 24.5
2 | 0.21 | 1.41 | 0.023 | 0.028 | 0.53 | 0.46 | 0.029 | 0.027 | 0.012 | 0.016 | 0 | 0.0032 | 678.4216 | 484.9761 | 24.5
2 | 0.21 | 1.48 | 0.023 | 0.036 | 0.51 | 0.47 | 0.03 | 0.031 | 0.013 | 0.016 | 0 | 0.0035 | 687.6664 | 496.648 | 24.25
2 | 0.22 | 1.43 | 0.026 | 0.026 | 0.46 | 0.47 | 0.031 | 0.029 | 0.011 | 0.023 | 0 | 0.0028 | 687.5676 | 497.3315 | 24.75
2 | 0.22 | 1.45 | 0.03 | 0.031 | 0.51 | 0.48 | 0.032 | 0.028 | 0.011 | 0.023 | 0 | 0.0035 | 706.8076 | 502.4961 | 24.5
2 | 0.22 | 1.4 | 0.028 | 0.02 | 0.49 | 0.47 | 0.029 | 0.026 | 0.012 | 0.024 | 0 | 0.004 | 687.7618 | 494.7536 | 25.25
2 | 0.23 | 1.43 | 0.031 | 0.025 | 0.48 | 0.48 | 0.029 | 0.029 | 0.011 | 0.023 | 0 | 0.0031 | 683.0004 | 470.7533 | 25.5
2 | 0.21 | 1.41 | 0.021 | 0.023 | 0.48 | 0.46 | 0.029 | 0.017 | 0.007 | 0.024 | 0.002 | 0.0057 | 710.2116 | 525.1756 | 24
2 | 0.22 | 1.42 | 0.029 | 0.026 | 0.5 | 0.47 | 0.03 | 0.027 | 0.012 | 0.023 | 0 | 0.0085 | 684.9165 | 491.5933 | 25
2 | 0.21 | 1.44 | 0.033 | 0.026 | 0.49 | 0.46 | 0.03 | 0.029 | 0.014 | 0.026 | 0 | 0.0033 | 685.0434 | 497.472 | 25.25
2 | 0.22 | 1.4 | 0.03 | 0.024 | 0.47 | 0.47 | 0.027 | 0.029 | 0.013 | 0.028 | 0 | 0.0035 | 687.5676 | 489.1785 | 25
2 | 0.21 | 1.34 | 0.027 | 0.025 | 0.45 | 0.45 | 0.028 | 0.028 | 0.012 | 0.023 | 0 | 0.0029 | 692.3075 | 499.2337 | 24.5
2 | 0.21 | 1.39 | 0.028 | 0.025 | 0.47 | 0.45 | 0.026 | 0.022 | 0.012 | 0.025 | 0.004 | 0.0057 | 675.0442 | 484.8532 | 26.5
2 | 0.22 | 1.44 | 0.032 | 0.026 | 0.48 | 0.47 | 0.029 | 0.029 | 0.012 | 0.026 | 0 | 0.0037 | 675.0442 | 484.8532 | 25
2 | 0.21 | 1.45 | 0.029 | 0.033 | 0.48 | 0.47 | 0.031 | 0.029 | 0.012 | 0.023 | 0 | 0.003 | 683.8708 | 471.3532 | 25.75
2 | 0.22 | 1.42 | 0.025 | 0.026 | 0.49 | 0.47 | 0.029 | 0.025 | 0.011 | 0.024 | 0 | 0.0029 | 680.2793 | 476.1955 | 25.25
2 | 0.22 | 1.43 | 0.028 | 0.025 | 0.49 | 0.47 | 0.03 | 0.028 | 0.011 | 0.023 | 0 | 0.003 | 656.293 | 476.8169 | 25.25
2 | 0.21 | 1.44 | 0.025 | 0.029 | 0.48 | 0.46 | 0.03 | 0.03 | 0.013 | 0.027 | 0 | 0.0033 | 689.32 | 501.3236 | 25
2 | 0.21 | 1.4 | 0.027 | 0.029 | 0.45 | 0.46 | 0.026 | 0.028 | 0.011 | 0.023 | 0 | 0.0039 | 685.0434 | 497.472 | 24.25
2 | 0.25 | 1.46 | 0.026 | 0.017 | 0.5 | 0.51 | 0.031 | 0.026 | 0.01 | 0.023 | 0 | 0.0031 | 687.5676 | 475.5902 | 25.75
2 | 0.21 | 1.42 | 0.027 | 0.035 | 0.48 | 0.46 | 0.03 | 0.029 | 0.011 | 0.023 | 0 | 0.0028 | 693.6023 | 498.1082 | 24.25
2 | 0.22 | 1.43 | 0.025 | 0.027 | 0.49 | 0.47 | 0.03 | 0.027 | 0.01 | 0.023 | 0 | 0.003 | 677.723 | 490.2107 | 24.75
2 | 0.21 | 1.42 | 0.027 | 0.027 | 0.46 | 0.46 | 0.029 | 0.026 | 0.011 | 0.023 | 0 | 0.0029 | 666.8223 | 471.3282 | 25.5
2 | 0.22 | 1.43 | 0.021 | 0.026 | 0.53 | 0.47 | 0.029 | 0.029 | 0.011 | 0.025 | 0 | 0.0024 | 672.3655 | 490.2107 | 24.5
2 | 0.23 | 1.4 | 0.03 | 0.028 | 0.47 | 0.48 | 0.029 | 0.029 | 0.011 | 0.023 | 0 | 0.0028 | 679.2635 | 479.6432 | 25.75
2 | 0.23 | 1.45 | 0.022 | 0.02 | 0.54 | 0.49 | 0.03 | 0.027 | 0.011 | 0.023 | 0 | 0.0029 | 705.8961 | 512.8776 | 24.75
2 | 0.22 | 1.41 | 0.029 | 0.024 | 0.55 | 0.47 | 0.028 | 0.028 | 0.011 | 0.024 | 0 | 0.0031 | 673.9126 | 490.8746 | 26.25
2 | 0.22 | 1.43 | 0.025 | 0.027 | 0.49 | 0.47 | 0.03 | 0.027 | 0.01 | 0.023 | 0 | 0.003 | 688.6725 | 497.066 | 25.5
2 | 0.22 | 1.44 | 0.029 | 0.025 | 0.49 | 0.47 | 0.028 | 0.026 | 0.009 | 0.023 | 0 | 0.0029 | 678.579 | 493.0085 | 26
2 | 0.22 | 1.41 | 0.031 | 0.027 | 0.48 | 0.47 | 0.029 | 0.029 | 0.012 | 0.023 | 0 | 0.0029 | 676.8811 | 479.9198 | 26
2 | 0.22 | 1.42 | 0.03 | 0.031 | 0.48 | 0.47 | 0.03 | 0.033 | 0.015 | 0.023 | 0 | 0.0029 | 696.2998 | 491.0162 | 25.25
2 | 0.22 | 1.49 | 0.022 | 0.028 | 0.51 | 0.48 | 0.032 | 0.03 | 0.011 | 0.024 | 0 | 0.0029 | 663.9543 | 486.3534 | 26
2 | 0.21 | 1.39 | 0.028 | 0.028 | 0.46 | 0.45 | 0.026 | 0.017 | 0.011 | 0.024 | 0.003 | 0.0058 | 675.8093 | 484.6993 | 26.25
2 | 0.2 | 1.4 | 0.028 | 0.021 | 0.48 | 0.45 | 0.03 | 0.025 | 0.011 | 0.025 | 0 | 0.0028 | 697.0032 | 497.066 | 25.75
2 | 0.23 | 1.48 | 0.024 | 0.025 | 0.51 | 0.49 | 0.029 | 0.029 | 0.013 | 0.024 | 0 | 0.0026 | 670.2699 | 484.6993 | 26.25
2 | 0.23 | 1.39 | 0.018 | 0.026 | 0.52 | 0.47 | 0.028 | 0.022 | 0.011 | 0.022 | 0.004 | 0.0057 | 677.616 | 483.6211 | 26
2 | 0.22 | 1.42 | 0.029 | 0.022 | 0.47 | 0.47 | 0.03 | 0.031 | 0.015 | 0.024 | 0 | 0.0036 | 687.7792 | 493.6479 | 25.75
2 | 0.23 | 1.36 | 0.029 | 0.029 | 0.47 | 0.47 | 0.029 | 0.024 | 0.009 | 0.015 | 0 | 0.003 | 690.7516 | 488.2421 | 25.25
2 | 0.22 | 1.42 | 0.023 | 0.017 | 0.52 | 0.47 | 0.029 | 0.024 | 0.012 | 0.025 | 0 | 0.0031 | 673.9126 | 488.1013 | 26.25
2 | 0.2 | 1.43 | 0.021 | 0.025 | 0.51 | 0.45 | 0.028 | 0.022 | 0.01 | 0.026 | 0.005 | 0.0057 | 668.366 | 482.5547 | 25.75
2 | 0.21 | 1.42 | 0.028 | 0.024 | 0.5 | 0.46 | 0.027 | 0.028 | 0.012 | 0.023 | 0 | 0.0028 | 685.8129 | 494.5504 | 26.25
2 | 0.22 | 1.49 | 0.029 | 0.023 | 0.51 | 0.48 | 0.031 | 0.03 | 0.012 | 0.024 | 0 | 0.0035 | 663.1069 | 483.0038 | 26
2 | 0.21 | 1.48 | 0.024 | 0.024 | 0.52 | 0.47 | 0.03 | 0.027 | 0.011 | 0.025 | 0 | 0.0038 | 673.9126 | 485.328 | 26
2 | 0.22 | 1.43 | 0.024 | 0.017 | 0.54 | 0.47 | 0.029 | 0.024 | 0.012 | 0.024 | 0 | 0.0031 | 688.5452 | 500.015 | 25.5
2 | 0.2 | 1.44 | 0.024 | 0.023 | 0.54 | 0.45 | 0.028 | 0.027 | 0.009 | 0.024 | 0 | 0.0026 | 689.6153 | 507.3999 | 25.75
2 | 0.23 | 1.47 | 0.026 | 0.028 | 0.53 | 0.49 | 0.031 | 0.028 | 0.012 | 0.024 | 0 | 0.0061 | 671.1393 | 485.328 | 26.5
2 | 0.21 | 1.37 | 0.027 | 0.027 | 0.45 | 0.45 | 0.029 | 0.027 | 0.012 | 0.023 | 0 | 0.0032 | 658.6768 | 472.8261 | 26.5
2 | 0.21 | 1.44 | 0.021 | 0.021 | 0.48 | 0.46 | 0.026 | 0.02 | 0.008 | 0.025 | 0.004 | 0.0057 | 670.0581 | 479.3912 | 26
2 | 0.21 | 1.4 | 0.028 | 0.024 | 0.48 | 0.46 | 0.03 | 0.026 | 0.014 | 0.025 | 0 | 0.0031 | 705.4677 | 506.6293 | 24.5
2 | 0.23 | 1.48 | 0.024 | 0.031 | 0.51 | 0.49 | 0.032 | 0.021 | 0.009 | 0.023 | 0.004 | 0.0057 | 667.5233 | 479.5269 | 25.5
2 | 0.21 | 1.4 | 0.027 | 0.022 | 0.52 | 0.46 | 0.03 | 0.026 | 0.011 | 0.025 | 0 | 0.0029 | 660.0037 | 477.2754 | 24.75
2 | 0.22 | 1.47 | 0.025 | 0.031 | 0.47 | 0.48 | 0.03 | 0.025 | 0.009 | 0.024 | 0.003 | 0.0057 | 702.7439 | 493.0102 | 24.75
2 | 0.23 | 1.44 | 0.023 | 0.027 | 0.5 | 0.48 | 0.029 | 0.029 | 0.01 | 0.024 | 0 | 0.0028 | 681.3391 | 479.6628 | 26.25
2 | 0.21 | 1.4 | 0.027 | 0.022 | 0.52 | 0.46 | 0.03 | 0.026 | 0.011 | 0.025 | 0 | 0.0029 | 692.7311 | 480.0027 | 26.25
2 | 0.23 | 1.44 | 0.024 | 0.024 | 0.48 | 0.48 | 0.029 | 0.028 | 0.014 | 0.025 | 0 | 0.0031 | 649.0945 | 469.0935 | 25.75
2 | 0.21 | 1.39 | 0.022 | 0.028 | 0.45 | 0.46 | 0.028 | 0.023 | 0.011 | 0.029 | 0.005 | 0.0057 | 705.8674 | 501.4656 | 25.25
2 | 0.23 | 1.44 | 0.026 | 0.017 | 0.51 | 0.48 | 0.028 | 0.026 | 0.01 | 0.024 | 0 | 0.003 | 675.5057 | 484.8388 | 25.75
2 | 0.24 | 1.47 | 0.025 | 0.017 | 0.53 | 0.5 | 0.032 | 0.027 | 0.011 | 0.023 | 0 | 0.0028 | 711.8222 | 501.821 | 24.75
2 | 0.22 | 1.5 | 0.028 | 0.03 | 0.52 | 0.49 | 0.03 | 0.029 | 0.014 | 0.023 | 0 | 0.003 | 692.4367 | 498.8816 | 24.75
2 | 0.21 | 1.46 | 0.02 | 0.025 | 0.48 | 0.47 | 0.031 | 0.03 | 0.012 | 0.024 | 0 | 0.0029 | 686.401 | 490.2864 | 24.5
2 | 0.23 | 1.43 | 0.024 | 0.024 | 0.51 | 0.48 | 0.029 | 0.025 | 0.013 | 0.024 | 0 | 0.003 | 661.8867 | 479.3912 | 25.25
2 | 0.22 | 1.46 | 0.024 | 0.018 | 0.55 | 0.48 | 0.029 | 0.03 | 0.014 | 0.027 | 0.001 | 0.0038 | 681.1462 | 498.599 | 24.75
2 | 0.22 | 1.48 | 0.028 | 0.026 | 0.52 | 0.48 | 0.03 | 0.028 | 0.013 | 0.024 | 0 | 0.003 | 691.6528 | 506.4859 | 24
2 | 0.21 | 1.44 | 0.028 | 0.024 | 0.45 | 0.46 | 0.031 | 0.027 | 0.011 | 0.024 | 0 | 0.0028 | 697.9879 | 498.9523 | 24.5
2 | 0.21 | 1.35 | 0.02 | 0.031 | 0.44 | 0.45 | 0.029 | 0.03 | 0.014 | 0.026 | 0 | 0.0031 | 664.7987 | 484.9761 | 25.25
2 | 0.22 | 1.53 | 0.017 | 0.029 | 0.49 | 0.49 | 0.03 | 0.028 | 0.013 | 0.026 | 0 | 0.0035 | 664.7987 | 474.0778 | 25.75
2 | 0.2 | 1.49 | 0.024 | 0.033 | 0.48 | 0.46 | 0.032 | 0.03 | 0.011 | 0.025 | 0 | 0.0037 | 692.0445 | 506.7728 | 24.75
2 | 0.21 | 1.45 | 0.022 | 0.021 | 0.52 | 0.47 | 0.03 | 0.027 | 0.011 | 0.024 | 0 | 0.003 | 686.401 | 493.0102 | 25.75
2 | 0.2 | 1.32 | 0.028 | 0.021 | 0.45 | 0.43 | 0.029 | 0.025 | 0.011 | 0.019 | 0 | 0.0029 | 652.1916 | 466.6308 | 24.25
2 | 0.23 | 1.45 | 0.02 | 0.021 | 0.49 | 0.49 | 0.029 | 0.025 | 0.013 | 0.025 | 0 | 0.003 | 656.293 | 468.7807 | 25.5
2 | 0.22 | 1.47 | 0.025 | 0.031 | 0.47 | 0.48 | 0.03 | 0.025 | 0.009 | 0.024 | 0.003 | 0.0057 | 674.1697 | 489.3167 | 24.25
2 | 0.23 | 1.41 | 0.026 | 0.019 | 0.5 | 0.48 | 0.03 | 0.018 | 0.006 | 0.022 | 0.004 | 0.0075 | 695.9635 | 499.8785 | 25
2 | 0.22 | 1.45 | 0.027 | 0.029 | 0.5 | 0.48 | 0.028 | 0.03 | 0.011 | 0.023 | 0 | 0.0046 | 668.7328 | 475.7246 | 25.25
2 | 0.21 | 1.4 | 0.028 | 0.024 | 0.48 | 0.46 | 0.03 | 0.026 | 0.014 | 0.025 | 0 | 0.0031 | 693.2017 | 497.1168 | 25.25
2 | 0.21 | 1.39 | 0.029 | 0.023 | 0.48 | 0.45 | 0.03 | 0.017 | 0.007 | 0.019 | 0.004 | 0.0075 | 685.0434 | 497.472 | 25.25
2 | 0.23 | 1.36 | 0.024 | 0.023 | 0.46 | 0.47 | 0.029 | 0.018 | 0.005 | 0.02 | 0.004 | 0.0075 | 674.1697 | 473.0062 | 25.75
2 | 0.21 | 1.45 | 0.029 | 0.025 | 0.52 | 0.46 | 0.03 | 0.031 | 0.012 | 0.024 | 0 | 0.004 | 707.0105 | 508.1638 | 24.25
2 | 0.22 | 1.42 | 0.026 | 0.021 | 0.49 | 0.47 | 0.03 | 0.029 | 0.014 | 0.023 | 0 | 0.0031 | 695.9635 | 516.4491 | 24.75
2 | 0.22 | 1.42 | 0.022 | 0.021 | 0.49 | 0.47 | 0.029 | 0.02 | 0.008 | 0.021 | 0.005 | 0.0075 | 707.0105 | 508.1638 | 24
2 | 0.22 | 1.47 | 0.023 | 0.025 | 0.52 | 0.48 | 0.03 | 0.03 | 0.014 | 0.024 | 0 | 0.0031 | 657.2989 | 477.7845 | 25.75
2 | 0.22 | 1.4 | 0.021 | 0.017 | 0.52 | 0.47 | 0.028 | 0.026 | 0.014 | 0.025 | 0 | 0.003 | 689.5493 | 490.9591 | 25
2 | 0.23 | 1.41 | 0.026 | 0.03 | 0.48 | 0.48 | 0.032 | 0.021 | 0.012 | 0.02 | 0.004 | 0.0075 | 687.7618 | 497.472 | 24.5
2 | 0.23 | 1.41 | 0.026 | 0.019 | 0.5 | 0.48 | 0.03 | 0.018 | 0.006 | 0.022 | 0.004 | 0.0075 | 695.9171 | 500.1904 | 23.75
2 | 0.23 | 1.44 | 0.027 | 0.03 | 0.47 | 0.48 | 0.028 | 0.019 | 0.009 | 0.022 | 0.004 | 0.0075 | 649.7039 | 473.0062 | 26
2 | 0.23 | 1.47 | 0.03 | 0.042 | 0.52 | 0.49 | 0.029 | 0.029 | 0.011 | 0.023 | 0 | 0.003 | 650.7543 | 460.6162 | 26.75
1 | 0.22 | 1.42 | 0.026 | 0.029 | 0.5 | 0.47 | 0.029 | 0.03 | 0.013 | 0.018 | 0.001 | 0.0035 | 695.57 | 490.9906 | 24.75
1 | 0.21 | 1.46 | 0.022 | 0.024 | 0.5 | 0.47 | 0.03 | 0.026 | 0.012 | 0.015 | 0 | 0.0034 | 660.1096 | 482.8074 | 24.25
1 | 0.21 | 1.41 | 0.027 | 0.026 | 0.46 | 0.46 | 0.03 | 0.026 | 0.013 | 0.018 | 0.001 | 0.0035 | 687.3869 | 496.4461 | 23.75
1 | 0.22 | 1.46 | 0.022 | 0.02 | 0.47 | 0.48 | 0.029 | 0.025 | 0.014 | 0.015 | 0 | 0.0042 | 683.1507 | 491.8685 | 23.25
1 | 0.21 | 1.41 | 0.023 | 0.032 | 0.47 | 0.46 | 0.029 | 0.027 | 0.013 | 0.015 | 0 | 0.0034 | 670.1035 | 478.2481 | 26
1 | 0.21 | 1.49 | 0.03 | 0.033 | 0.55 | 0.47 | 0.03 | 0.023 | 0.012 | 0.016 | 0 | 0.0032 | 683.7707 | 491.9814 | 23
1 | 0.22 | 1.43 | 0.023 | 0.026 | 0.49 | 0.47 | 0.028 | 0.029 | 0.013 | 0.015 | 0 | 0.0032 | 653.1956 | 478.0836 | 25.75
1 | 0.21 | 1.44 | 0.024 | 0.021 | 0.54 | 0.46 | 0.031 | 0.025 | 0.013 | 0.017 | 0.001 | 0.004 | 657.8261 | 477.6746 | 26.5
1 | 0.22 | 1.51 | 0.023 | 0.024 | 0.5 | 0.49 | 0.03 | 0.031 | 0.013 | 0.015 | 0.001 | 0.0033 | 661.762 | 472.6871 | 25.5
1 | 0.22 | 1.48 | 0.024 | 0.031 | 0.45 | 0.48 | 0.032 | 0.026 | 0.012 | 0.015 | 0 | 0.0031 | 667.5528 | 486.7572 | 23
1 | 0.23 | 1.57 | 0.023 | 0.02 | 0.53 | 0.5 | 0.03 | 0.026 | 0.013 | 0.015 | 0 | 0.0037 | 682.9986 | 483.0966 | 24.75
1 | 0.21 | 1.42 | 0.026 | 0.021 | 0.48 | 0.46 | 0.029 | 0.026 | 0.012 | 0.014 | 0 | 0.0034 | 689.5671 | 494.9312 | 23.25
1 | 0.2 | 1.46 | 0.022 | 0.027 | 0.5 | 0.46 | 0.03 | 0.026 | 0.012 | 0.015 | 0 | 0.0034 | 644.6762 | 472.5804 | 26.25
1 | 0.23 | 1.42 | 0.022 | 0.014 | 0.5 | 0.48 | 0.027 | 0.023 | 0.012 | 0.017 | 0 | 0.0032 | 674.4375 | 485.706 | 23.75
1 | 0.21 | 1.45 | 0.022 | 0.024 | 0.48 | 0.46 | 0.03 | 0.026 | 0.013 | 0.015 | 0.001 | 0.0033 | 676.4759 | 485.5352 | 22.75
1 | 0.2 | 1.42 | 0.026 | 0.029 | 0.45 | 0.45 | 0.031 | 0.026 | 0.013 | 0.016 | 0.001 | 0.0042 | 667.323 | 481.0287 | 25.75
1 | 0.23 | 1.5 | 0.028 | 0.03 | 0.53 | 0.49 | 0.031 | 0.023 | 0.012 | 0.018 | 0 | 0.0031 | 670.1035 | 475.4676 | 26
1 | 0.2 | 1.41 | 0.025 | 0.029 | 0.51 | 0.45 | 0.027 | 0.017 | 0.007 | 0.015 | 0.003 | 0.0057 | 657.3819 | 477.352 | 25
1 | 0.21 | 1.4 | 0.025 | 0.027 | 0.51 | 0.46 | 0.029 | 0.037 | 0.015 | 0.018 | 0 | 0.0035 | 657.6039 | 474.7846 | 24.5
1 | 0.2 | 1.42 | 0.026 | 0.022 | 0.51 | 0.45 | 0.028 | 0.028 | 0.012 | 0.016 | 0 | 0.0033 | 656.2009 | 472.6871 | 27
1 | 0.21 | 1.43 | 0.022 | 0.027 | 0.52 | 0.46 | 0.029 | 0.028 | 0.012 | 0.016 | 0 | 0.0042 | 656.2009 | 475.4676 | 26.75
1 | 0.22 | 1.46 | 0.029 | 0.023 | 0.47 | 0.48 | 0.028 | 0.028 | 0.012 | 0.015 | 0 | 0.0034 | 678.445 | 489.3702 | 23.75
1 | 0.21 | 1.47 | 0.028 | 0.026 | 0.47 | 0.47 | 0.029 | 0.025 | 0.012 | 0.015 | 0 | 0.0037 | 659.2084 | 483.9758 | 25.5
1 | 0.2 | 1.47 | 0.027 | 0.02 | 0.51 | 0.46 | 0.032 | 0.026 | 0.013 | 0.015 | 0.001 | 0.0037 | 666.755 | 478.2055 | 25.25
1 | 0.2 | 1.49 | 0.024 | 0.024 | 0.51 | 0.46 | 0.03 | 0.026 | 0.012 | 0.016 | 0 | 0.0036 | 673.1157 | 486.7572 | 24.75
1 | 0.2 | 1.39 | 0.024 | 0.023 | 0.52 | 0.45 | 0.029 | 0.027 | 0.012 | 0.017 | 0.001 | 0.0038 | 677.4457 | 485.873 | 26
1 | 0.2 | 1.42 | 0.024 | 0.022 | 0.48 | 0.45 | 0.029 | 0.027 | 0.012 | 0.015 | 0 | 0.0034 | 661.9898 | 478.4128 | 24
1 | 0.23 | 1.56 | 0.026 | 0.023 | 0.59 | 0.5 | 0.032 | 0.023 | 0.013 | 0.021 | 0 | 0.005 | 670.1035 | 478.2481 | 25.5
1 | 0.21 | 1.43 | 0.024 | 0.027 | 0.46 | 0.46 | 0.029 | 0.029 | 0.012 | 0.016 | 0 | 0.0043 | 684.7664 | 485.1584 | 23.25
1 | 0.2 | 1.43 | 0.023 | 0.027 | 0.51 | 0.46 | 0.03 | 0.045 | 0.013 | 0.017 | 0.001 | 0.0034 | 669.1822 | 497.0274 | 24.25
1 | 0.21 | 1.44 | 0.019 | 0.026 | 0.51 | 0.47 | 0.03 | 0.027 | 0.013 | 0.015 | 0.001 | 0.0035 | 671.3119 | 472.1015 | 25
1 | 0.22 | 1.45 | 0.018 | 0.03 | 0.5 | 0.48 | 0.033 | 0.024 | 0.013 | 0.016 | 0.001 | 0.0043 | 734.6684 | 532.288 | 23.5
1 | 0.21 | 1.45 | 0.022 | 0.024 | 0.48 | 0.46 | 0.03 | 0.026 | 0.013 | 0.015 | 0.001 | 0.0033 | 691.3278 | 494.2022 | 23
1 | 0.23 | 1.43 | 0.024 | 0.024 | 0.49 | 0.48 | 0.028 | 0.026 | 0.012 | 0.016 | 0 | 0.0039 | 671.2009 | 482.599 | 24
1 | 0.22 | 1.54 | 0.024 | 0.028 | 0.47 | 0.49 | 0.031 | 0.033 | 0.012 | 0.016 | 0 | 0.0034 | 700.3703 | 503.8237 | 22.5
1 | 0.21 | 1.41 | 0.027 | 0.026 | 0.46 | 0.46 | 0.03 | 0.026 | 0.013 | 0.018 | 0.001 | 0.0035 | 711.4433 | 520.4333 | 21.5
1 | 0.23 | 1.44 | 0.024 | 0.036 | 0.51 | 0.48 | 0.03 | 0.03 | 0.013 | 0.016 | 0.002 | 0.0034 | 673.0664 | 485.0438 | 23.25
1 | 0.23 | 1.45 | 0.022 | 0.035 | 0.46 | 0.49 | 0.032 | 0.028 | 0.013 | 0.016 | 0 | 0.0034 | 690.0742 | 487.7633 | 23.25
1 | 0.21 | 1.4 | 0.024 | 0.027 | 0.46 | 0.46 | 0.031 | 0.025 | 0.013 | 0.015 | 0 | 0.0035 | 699.4167 | 507.9097 | 24.75
1 | 0.22 | 1.34 | 0.022 | 0.026 | 0.45 | 0.46 | 0.028 | 0.024 | 0.012 | 0.018 | 0 | 0.0032 | 688.5514 | 485.873 | 23.5
1 | 0.22 | 1.44 | 0.01 | 0.02 | 0.48 | 0.48 | 0.035 | 0.042 | 0.013 | 0.017 | 0 | 0.0047 | 704.4835 | 524.2023 | 24
1 | 0.24 | 1.52 | 0.023 | 0.04 | 0.53 | 0.51 | 0.031 | 0.042 | 0.013 | 0.016 | 0.002 | 0.003 | 681.2926 | 509.5847 | 23
1 | 0.24 | 1.44 | 0.024 | 0.024 | 0.47 | 0.49 | 0.029 | 0.024 | 0.013 | 0.015 | 0 | 0.0039 | 712.8042 | 524.2023 | 23
1 | 0.22 | 1.45 | 0.024 | 0.021 | 0.48 | 0.47 | 0.03 | 0.027 | 0.013 | 0.014 | 0 | 0.0049 | 666.1111 | 474.6042 | 23.75
1 | 0.22 | 1.4 | 0.024 | 0.024 | 0.45 | 0.47 | 0.03 | 0.024 | 0.013 | 0.016 | 0.001 | 0.0041 | 724.9652 | 536.0854 | 24.5
1 | 0.22 | 1.45 | 0.025 | 0.023 | 0.51 | 0.47 | 0.03 | 0.026 | 0.012 | 0.016 | 0.001 | 0.0034 | 713.5392 | 508.0843 | 23.5
1 | 0.2 | 1.41 | 0.019 | 0.023 | 0.49 | 0.45 | 0.029 | 0.026 | 0.013 | 0.016 | 0 | 0.0032 | 688.6159 | 497.3337 | 22.5
1 | 0.2 | 1.42 | 0.019 | 0.024 | 0.51 | 0.45 | 0.03 | 0.025 | 0.013 | 0.016 | 0.001 | 0.0035 | 689.4162 | 487.7688 | 24.25
1 | 0.21 | 1.39 | 0.025 | 0.03 | 0.48 | 0.45 | 0.028 | 0.025 | 0.013 | 0.016 | 0.001 | 0.0035 | 712.8042 | 513.1081 | 23.25
1 | 0.21 | 1.41 | 0.026 | 0.031 | 0.48 | 0.45 | 0.031 | 0.024 | 0.014 | 0.016 | 0 | 0.0036 | 697.5239 | 504.07 | 24
1 | 0.22 | 1.46 | 0.023 | 0.028 | 0.55 | 0.48 | 0.031 | 0.027 | 0.013 | 0.018 | 0.001 | 0.0032 | 666.755 | 470.0077 | 26.5
1 | 0.2 | 1.41 | 0.02 | 0.035 | 0.47 | 0.45 | 0.029 | 0.026 | 0.013 | 0.016 | 0 | 0.0031 | 660.1096 | 477.352 | 25.5
1 | 0.21 | 1.36 | 0.019 | 0.023 | 0.49 | 0.45 | 0.03 | 0.024 | 0.013 | 0.016 | 0 | 0.0029 | 669.825 | 473.7787 | 25.25
1 | 0.23 | 1.42 | 0.02 | 0.031 | 0.49 | 0.48 | 0.03 | 0.027 | 0.012 | 0.015 | 0 | 0.003 | 663.7979 | 464.3854 | 25.25
1 | 0.23 | 1.44 | 0.018 | 0.028 | 0.52 | 0.48 | 0.03 | 0.024 | 0.011 | 0.016 | 0 | 0.0039 | 693.0763 | 485.6992 | 25
1 | 0.23 | 1.46 | 0.02 | 0.032 | 0.51 | 0.49 | 0.032 | 0.025 | 0.013 | 0.016 | 0 | 0.0026 | 695.3784 | 493.1369 | 23.25
1 | 0.2 | 1.41 | 0.022 | 0.032 | 0.47 | 0.45 | 0.03 | 0.024 | 0.012 | 0.015 | 0.001 | 0.0033 | 701.1598 | 504.3916 | 25.25
1 | 0.2 | 1.38 | 0.022 | 0.028 | 0.46 | 0.44 | 0.031 | 0.027 | 0.014 | 0.017 | 0 | 0.003 | 677.9936 | 484.6701 | 24
1 | 0.2 | 1.39 | 0.025 | 0.025 | 0.51 | 0.45 | 0.03 | 0.027 | 0.013 | 0.016 | 0.001 | 0.0029 | 692.8456 | 484.9919 | 25
1 | 0.21 | 1.45 | 0.018 | 0.026 | 0.52 | 0.47 | 0.03 | 0.036 | 0.013 | 0.017 | 0.001 | 0.0033 | 710.7627 | 505.3079 | 23.75
1 | 0.21 | 1.37 | 0.026 | 0.026 | 0.47 | 0.45 | 0.029 | 0.026 | 0.013 | 0.017 | 0 | 0.0028 | 693.8658 | 494.0324 | 24.25
1 | 0.22 | 1.34 | 0.022 | 0.026 | 0.45 | 0.46 | 0.028 | 0.024 | 0.012 | 0.018 | 0 | 0.0032 | 692.8423 | 496.4461 | 22.25
1 | 0.22 | 1.49 | 0.019 | 0.028 | 0.5 | 0.48 | 0.031 | 0.025 | 0.013 | 0.016 | 0 | 0.0034 | 709.2087 | 507.357 | 25
1 | 0.2 | 1.42 | 0.02 | 0.033 | 0.48 | 0.45 | 0.03 | 0.013 | 0.007 | 0.018 | 0 | 0.007 | 691.3485 | 500.0663 | 23.25
1 | 0.22 | 1.44 | 0.018 | 0.028 | 0.49 | 0.47 | 0.03 | 0.027 | 0.013 | 0.016 | 0.001 | 0.0032 | 671.2471 | 477.5132 | 25.25
1 | 0.24 | 1.45 | 0.019 | 0.024 | 0.51 | 0.49 | 0.032 | 0.025 | 0.012 | 0.016 | 0 | 0.0031 | 698.2978 | 496.4461 | 23.25
1 | 0.23 | 1.47 | 0.016 | 0.027 | 0.5 | 0.48 | 0.029 | 0.025 | 0.011 | 0.015 | 0 | 0.0039 | 728.3027 | 523.7233 | 23.5
1 | 0.23 | 1.44 | 0.031 | 0.025 | 0.51 | 0.48 | 0.031 | 0.028 | 0.013 | 0.017 | 0 | 0.0035 | 671.6621 | 471.8287 | 26.75
1 | 0.22 | 1.5 | 0.02 | 0.022 | 0.52 | 0.48 | 0.03 | 0.027 | 0.014 | 0.016 | 0 | 0.003 | 665.565 | 474.6243 | 25.75
1 | 0.24 | 1.49 | 0.022 | 0.029 | 0.48 | 0.5 | 0.033 | 0.026 | 0.014 | 0.015 | 0 | 0.0031 | 701.1598 | 498.8488 | 25
1 | 0.21 | 1.46 | 0.023 | 0.029 | 0.49 | 0.46 | 0.033 | 0.027 | 0.014 | 0.016 | 0.001 | 0.0033 | 698.2978 | 485.5352 | 25
1 | 0.23 | 1.46 | 0.017 | 0.023 | 0.49 | 0.49 | 0.032 | 0.025 | 0.013 | 0.017 | 0 | 0.0031 | 709.4482 | 496.6137 | 25.25
1 | 0.21 | 1.4 | 0.024 | 0.028 | 0.49 | 0.46 | 0.028 | 0.027 | 0.013 | 0.017 | 0.001 | 0.0029 | 693.0763 | 488.4278 | 24.5
1 | 0.21 | 1.42 | 0.024 | 0.026 | 0.51 | 0.46 | 0.029 | 0.026 | 0.013 | 0.016 | 0 | 0.0036 | 706.2502 | 486.5897 | 26.75
1 | 0.22 | 1.47 | 0.024 | 0.025 | 0.5 | 0.48 | 0.028 | 0.03 | 0.013 | 0.018 | 0 | 0.003 | 702.4335 | 510.8607 | 22.75
1 | 0.22 | 1.44 | 0.02 | 0.025 | 0.5 | 0.47 | 0.03 | 0.028 | 0.014 | 0.018 | 0 | 0.0031 | 700.6891 | 506.0533 | 23.25
1 | 0.22 | 1.41 | 0.018 | 0.027 | 0.51 | 0.47 | 0.03 | 0.026 | 0.012 | 0.017 | 0 | 0.0031 | 656.2009 | 478.2481 | 25.5
1 | 0.21 | 1.42 | 0.027 | 0.019 | 0.52 | 0.46 | 0.029 | 0.025 | 0.013 | 0.017 | 0.001 | 0.004 | 687.619 | 493.8851 | 23.25
1 | 0.21 | 1.46 | 0.023 | 0.036 | 0.51 | 0.47 | 0.03 | 0.029 | 0.012 | 0.017 | 0 | 0.0027 | 699.6571 | 505.3079 | 22.75
1 | 0.23 | 1.41 | 0.005 | 0.017 | 0.49 | 0.48 | 0.029 | 0.048 | 0.014 | 0.016 | 0 | 0.0034 | 706.2502 | 517.1753 | 23.5
1 | 0.23 | 1.41 | 0.026 | 0.024 | 0.48 | 0.48 | 0.029 | 0.029 | 0.012 | 0.017 | 0 | 0.0027 | 694.1042 | 508.0843 | 23
1 | 0.22 | 1.41 | 0.025 | 0.025 | 0.52 | 0.47 | 0.03 | 0.032 | 0.014 | 0.019 | 0.002 | 0.0032 | 690.5809 | 496.7815 | 24.25
1 | 0.21 | 1.45 | 0.022 | 0.034 | 0.49 | 0.47 | 0.028 | 0.029 | 0.013 | 0.016 | 0 | 0.0031 | 689.5671 | 494.9312 | 25
1 | 0.23 | 1.52 | 0.023 | 0.038 | 0.53 | 0.5 | 0.037 | 0.031 | 0.014 | 0.018 | 0.001 | 0.0031 | 702.4335 | 516.4136 | 22
1 | 0.2 | 1.38 | 0.024 | 0.028 | 0.45 | 0.44 | 0.033 | 0.026 | 0.013 | 0.018 | 0 | 0.0032 | 684.0061 | 494.9312 | 25
1 | 0.21 | 1.4 | 0.02 | 0.024 | 0.5 | 0.46 | 0.032 | 0.024 | 0.012 | 0.016 | 0 | 0.0039 | 691.3278 | 488.6494 | 24.75
1 | 0.23 | 1.42 | 0.023 | 0.029 | 0.5 | 0.48 | 0.03 | 0.028 | 0.013 | 0.018 | 0.001 | 0.0039 | 699.4167 | 505.1343 | 23.5
1 | 0.23 | 1.42 | 0.023 | 0.028 | 0.52 | 0.48 | 0.031 | 0.026 | 0.013 | 0.018 | 0.001 | 0.003 | 684.8904 | 491.1565 | 23.5
1 | 0.22 | 1.46 | 0.027 | 0.029 | 0.48 | 0.48 | 0.033 | 0.028 | 0.014 | 0.018 | 0.001 | 0.0029 | 710.7627 | 516.4136 | 22
1 | 0.21 | 1.37 | 0.026 | 0.026 | 0.47 | 0.45 | 0.029 | 0.026 | 0.013 | 0.017 | 0 | 0.0028 | 678.445 | 486.5897 | 25.25
1 | 0.21 | 1.38 | 0.022 | 0.027 | 0.48 | 0.45 | 0.031 | 0.028 | 0.013 | 0.018 | 0 | 0.0027 | 694.1042 | 499.7551 | 24.5
1 | 0.21 | 1.43 | 0.023 | 0.023 | 0.49 | 0.46 | 0.03 | 0.029 | 0.013 | 0.02 | 0.001 | 0.0031 | 671.2471 | 485.6992 | 25.25
1 | 0.22 | 1.42 | 0.023 | 0.03 | 0.51 | 0.47 | 0.032 | 0.028 | 0.014 | 0.017 | 0 | 0.0031 | 688.3148 | 496.8079 | 25.75
1 | 0.22 | 1.48 | 0.023 | 0.025 | 0.54 | 0.48 | 0.033 | 0.027 | 0.012 | 0.017 | 0.001 | 0.0029 | 671.0205 | 480.0797 | 25.5
1 | 0.23 | 1.48 | 0.024 | 0.025 | 0.55 | 0.49 | 0.03 | 0.025 | 0.012 | 0.018 | 0.001 | 0.0027 | 683.1507 | 497.3337 | 24.5
1 | 0.21 | 1.44 | 0.024 | 0.026 | 0.5 | 0.46 | 0.03 | 0.032 | 0.013 | 0.019 | 0.001 | 0.0037 | 689.5671 | 492.1507 | 25.5
1 | 0.21 | 1.45 | 0.021 | 0.028 | 0.49 | 0.47 | 0.031 | 0.027 | 0.014 | 0.016 | 0.001 | 0.0034 | 692.3476 | 494.9312 | 24.5
1 | 0.22 | 1.44 | 0.02 | 0.025 | 0.52 | 0.47 | 0.03 | 0.026 | 0.013 | 0.015 | 0 | 0.0038 | 713.294 | 507.9097 | 25
1 | 0.21 | 1.43 | 0.023 | 0.026 | 0.52 | 0.46 | 0.03 | 0.03 | 0.012 | 0.018 | 0.001 | 0.0033 | 676.7044 | 472.0559 | 23.75
1 | 0.23 | 1.42 | 0.022 | 0.014 | 0.5 | 0.48 | 0.027 | 0.023 | 0.012 | 0.017 | 0 | 0.0032 | 682.9986 | 505.3079 | 23
1 | 0.23 | 1.45 | 0.022 | 0.035 | 0.46 | 0.49 | 0.032 | 0.028 | 0.013 | 0.016 | 0 | 0.0034 | 713.294 | 505.1343 | 24.25
1 | 0.22 | 1.45 | 0.027 | 0.024 | 0.54 | 0.47 | 0.029 | 0.027 | 0.012 | 0.018 | 0 | 0.0027 | 673.0016 | 487.7218 | 25.25
1 | 0.23 | 1.4 | 0.028 | 0.022 | 0.51 | 0.48 | 0.03 | 0.027 | 0.014 | 0.018 | 0 | 0.0029 | 705.2099 | 516.4136 | 22.5
1 | 0.22 | 1.44 | 0.025 | 0.021 | 0.53 | 0.47 | 0.028 | 0.025 | 0.012 | 0.018 | 0 | 0.0026 | 712.9681 | 516.2873 | 24.75
1 | 0.24 | 1.45 | 0.02 | 0.029 | 0.52 | 0.49 | 0.029 | 0.026 | 0.012 | 0.017 | 0 | 0.0028 | 691.1147 | 497.1655 | 23.25
1 | 0.21 | 1.41 | 0.015 | 0.019 | 0.49 | 0.46 | 0.029 | 0.025 | 0.012 | 0.017 | 0 | 0.005 | 702.1922 | 499.5834 | 24.75
1 | 0.23 | 1.44 | 0.024 | 0.02 | 0.52 | 0.48 | 0.03 | 0.036 | 0.013 | 0.018 | 0 | 0.0029 | 675.4559 | 492.7506 | 23.75
1 | 0.22 | 1.41 | 0.021 | 0.029 | 0.51 | 0.47 | 0.029 | 0.029 | 0.013 | 0.017 | 0.001 | 0.0031 | 727.4212 | 535.8485 | 22.5
1 | 0.21 | 1.43 | 0.015 | 0.032 | 0.49 | 0.46 | 0.034 | 0.03 | 0.013 | 0.017 | 0 | 0.0037 | 691.0903 | 507.9097 | 24.5
1 | 0.21 | 1.45 | 0.025 | 0.031 | 0.5 | 0.46 | 0.029 | 0.027 | 0.012 | 0.014 | 0 | 0.0036 | 668.8866 | 491.257 | 24.25
1 | 0.22 | 1.42 | 0.025 | 0.024 | 0.53 | 0.47 | 0.029 | 0.025 | 0.013 | 0.018 | 0.001 | 0.0028 | 701.0255 | 488.2629 | 24.25
1 | 0.23 | 1.5 | 0.025 | 0.022 | 0.5 | 0.5 | 0.032 | 0.042 | 0.012 | 0.016 | 0.001 | 0.003 | 668.2928 | 466.4411 | 23
1 | 0.21 | 1.44 | 0.027 | 0.022 | 0.5 | 0.46 | 0.032 | 0.026 | 0.013 | 0.017 | 0.001 | 0.0029 | 676.6256 | 491.3591 | 23.25
1 | 0.22 | 1.37 | 0.023 | 0.028 | 0.47 | 0.46 | 0.026 | 0.025 | 0.013 | 0.015 | 0 | 0.0036 | 694.8338 | 514.8967 | 25.75
1 | 0.21 | 1.46 | 0.027 | 0.022 | 0.51 | 0.47 | 0.03 | 0.033 | 0.012 | 0.019 | 0.001 | 0.0031 | 715.6998 | 524.4823 | 24
1 | 0.23 | 1.49 | 0.026 | 0.022 | 0.53 | 0.49 | 0.03 | 0.032 | 0.013 | 0.019 | 0 | 0.0038 | 712.2453 | 504.3916 | 24
1 | 0.21 | 1.44 | 0.025 | 0.024 | 0.55 | 0.46 | 0.028 | 0.028 | 0.011 | 0.018 | 0 | 0.0033 | 677.4563 | 483.5071 | 23.25
1 | 0.22 | 1.4 | 0.025 | 0.031 | 0.51 | 0.47 | 0.03 | 0.026 | 0.012 | 0.017 | 0 | 0.0033 | 681.7601 | 493.3061 | 24.75
1 | 0.22 | 1.5 | 0.025 | 0.02 | 0.55 | 0.49 | 0.031 | 0.027 | 0.011 | 0.019 | 0 | 0.003 | 688.8252 | 492.4132 | 23.5
1 | 0.2 | 1.42 | 0.021 | 0.026 | 0.52 | 0.45 | 0.028 | 0.026 | 0.012 | 0.018 | 0.001 | 0.0026 | 690.0742 | 493.3061 | 25
1 | 0.22 | 1.35 | 0.024 | 0.029 | 0.43 | 0.46 | 0.031 | 0.022 | 0.012 | 0.017 | 0 | 0.0036 | 676.1965 | 489.7555 | 25.25
1 | 0.2 | 1.4 | 0.031 | 0.026 | 0.52 | 0.45 | 0.03 | 0.027 | 0.012 | 0.019 | 0 | 0.0041 | 665.1318 | 479.4492 | 26.25
1 | 0.2 | 1.42 | 0.024 | 0.022 | 0.48 | 0.45 | 0.029 | 0.027 | 0.012 | 0.015 | 0 | 0.0034 | 687.3028 | 487.7633 | 24.75
1 | 0.22 | 1.46 | 0.022 | 0.02 | 0.47 | 0.48 | 0.029 | 0.025 | 0.014 | 0.015 | 0 | 0.0042 | 728.8736 | 523.7913 | 24.75
1 | 0.21 | 1.4 | 0.019 | 0.023 | 0.51 | 0.46 | 0.029 | 0.027 | 0.013 | 0.019 | 0.001 | 0.0035 | 665.1318 | 479.4492 | 24.25
1 | 0.21 | 1.46 | 0.023 | 0.022 | 0.52 | 0.47 | 0.032 | 0.025 | 0.012 | 0.017 | 0 | 0.0037 | 676.2173 | 479.4492 | 25.25
1 | 0.21 | 1.43 | 0.025 | 0.026 | 0.52 | 0.46 | 0.03 | 0.026 | 0.012 | 0.018 | 0 | 0.0029 | 686.0588 | 489.6468 | 24.75
1 | 0.23 | 1.51 | 0.031 | 0.02 | 0.56 | 0.5 | 0.03 | 0.026 | 0.013 | 0.019 | 0 | 0.0053 | 675.1997 | 480.6978 | 25.75
1 | 0.21 | 1.41 | 0.023 | 0.021 | 0.51 | 0.46 | 0.029 | 0.024 | 0.012 | 0.02 | 0 | 0.0037 | 687.3028 | 484.9919 | 25.25
1 | 0.2 | 1.46 | 0.023 | 0.027 | 0.58 | 0.46 | 0.03 | 0.027 | 0.012 | 0.017 | 0.001 | 0.0028 | 687.3028 | 490.5347 | 24.75
1 | 0.22 | 1.44 | 0.024 | 0.032 | 0.47 | 0.48 | 0.031 | 0.028 | 0.011 | 0.017 | 0 | 0.0034 | 674.2347 | 480.8067 | 24.75
1 | 0.21 | 1.38 | 0.025 | 0.035 | 0.48 | 0.45 | 0.03 | 0.028 | 0.012 | 0.017 | 0 | 0.0031 | 670.6745 | 482.2205 | 25.75
1 | 0.21 | 1.38 | 0.023 | 0.027 | 0.5 | 0.45 | 0.03 | 0.026 | 0.012 | 0.019 | 0.001 | 0.0032 | 684.5315 | 487.7633 | 25.25
1 | 0.22 | 1.41 | 0.022 | 0.024 | 0.53 | 0.47 | 0.031 | 0.026 | 0.013 | 0.02 | 0.001 | 0.0035 | 667.9032 | 479.4492 | 24.75
1 | 0.2 | 1.47 | 0.033 | 0.025 | 0.5 | 0.46 | 0.031 | 0.024 | 0.012 | 0.018 | 0 | 0.0037 | 687.3028 | 490.5347 | 24.5
1 | 0.21 | 1.44 | 0.014 | 0.019 | 0.5 | 0.47 | 0.03 | 0.031 | 0.013 | 0.018 | 0.001 | 0.0053 | 687.3028 | 487.7633 | 25.25
1 | 0.24 | 1.44 | 0.023 | 0.03 | 0.48 | 0.49 | 0.033 | 0.024 | 0.012 | 0.018 | 0 | 0.0026 | 681.9968 | 487.1406 | 25.25
1 | 0.23 | 1.44 | 0.023 | 0.031 | 0.53 | 0.48 | 0.03 | 0.029 | 0.012 | 0.017 | 0 | 0.0033 | 684.5446 | 486.9728 | 24.75
1 | 0.21 | 1.44 | 0.026 | 0.028 | 0.55 | 0.46 | 0.026 | 0.026 | 0.012 | 0.02 | 0.001 | 0.0028 | 678.9887 | 482.2205 | 25.75
1 | 0.23 | 1.46 | 0.025 | 0.027 | 0.55 | 0.49 | 0.032 | 0.027 | 0.013 | 0.019 | 0.001 | 0.0037 | 658.2046 | 465.095 | 26.25
1 | 0.21 | 1.45 | 0.022 | 0.025 | 0.52 | 0.47 | 0.03 | 0.028 | 0.012 | 0.016 | 0 | 0.0033 | 690.3477 | 482.9705 | 26.25
1 | 0.2 | 1.38 | 0.024 | 0.027 | 0.5 | 0.44 | 0.029 | 0.027 | 0.012 | 0.019 | 0 | 0.003 | 684.6591 | 477.352 | 26
1 | 0.21 | 1.41 | 0.029 | 0.023 | 0.48 | 0.46 | 0.03 | 0.028 | 0.013 | 0.018 | 0.001 | 0.0031 | 681.9314 | 469.1688 | 26
1 | 0.2 | 1.41 | 0.024 | 0.024 | 0.54 | 0.45 | 0.03 | 0.029 | 0.013 | 0.019 | 0 | 0.0033 | 717.1254 | 500.32 | 24.75
1 | 0.2 | 1.44 | 0.026 | 0.028 | 0.48 | 0.45 | 0.032 | 0.027 | 0.01 | 0.016 | 0 | 0.0029 | 650.3594 | 470.0077 | 25.75
1 | 0.21 | 1.42 | 0.027 | 0.025 | 0.5 | 0.46 | 0.03 | 0.025 | 0.01 | 0.014 | 0 | 0.0033 | 681.9314 | 499.1738 | 25
1 | 0.24 | 1.48 | 0.019 | 0.03 | 0.5 | 0.49 | 0.029 | 0.028 | 0.012 | 0.017 | 0 | 0.0026 | 698.2978 | 496.4461 | 24.75
1 | 0.23 | 1.37 | 0.029 | 0.033 | 0.46 | 0.47 | 0.031 | 0.026 | 0.013 | 0.018 | 0 | 0.0032 | 687.619 | 469.3273 | 26
1 | 0.22 | 1.47 | 0.025 | 0.03 | 0.51 | 0.48 | 0.034 | 0.028 | 0.012 | 0.018 | 0 | 0.0037 | 671.2471 | 499.3424 | 24.25
1 | 0.2 | 1.47 | 0.02 | 0.022 | 0.49 | 0.45 | 0.028 | 0.025 | 0.013 | 0.016 | 0 | 0.0033 | 721.4071 | 530.1249 | 24
1 | 0.21 | 1.39 | 0.027 | 0.021 | 0.52 | 0.46 | 0.032 | 0.028 | 0.012 | 0.017 | 0 | 0.0038 | 660.3326 | 463.87 | 26.75
1 | 0.21 | 1.36 | 0.023 | 0.018 | 0.49 | 0.45 | 0.03 | 0.025 | 0.013 | 0.017 | 0 | 0.0031 | 703.9909 | 496.6137 | 25.25
1 | 0.22 | 1.42 | 0.02 | 0.023 | 0.51 | 0.47 | 0.03 | 0.027 | 0.012 | 0.014 | 0 | 0.0032 | 676.4759 | 477.352 | 25.75
1 | 0.21 | 1.46 | 0.028 | 0.025 | 0.57 | 0.47 | 0.031 | 0.028 | 0.013 | 0.019 | 0.001 | 0.0043 | 661.2898 | 470.0077 | 25.75
1 | 0.21 | 1.47 | 0.024 | 0.016 | 0.52 | 0.47 | 0.03 | 0.025 | 0.011 | 0.017 | 0 | 0.0031 | 685.6513 | 478.0438 | 26
1 | 0.2 | 1.4 | 0.029 | 0.028 | 0.51 | 0.45 | 0.03 | 0.028 | 0.013 | 0.019 | 0 | 0.0029 | 716.3156 | 516.4136 | 23.75
1 | 0.23 | 1.41 | 0.029 | 0.018 | 0.5 | 0.48 | 0.03 | 0.026 | 0.011 | 0.016 | 0 | 0.0033 | 671.9929 | 502.6289 | 24.5
1 | 0.21 | 1.46 | 0.019 | 0.023 | 0.47 | 0.47 | 0.03 | 0.025 | 0.013 | 0.017 | 0 | 0.0027 | 709.2087 | 493.7183 | 25.25
1 | 0.21 | 1.44 | 0.026 | 0.035 | 0.5 | 0.47 | 0.028 | 0.029 | 0.013 | 0.02 | 0 | 0.0028 | 698.2978 | 501.9015 | 24.75
1 | 0.23 | 1.46 | 0.026 | 0.023 | 0.55 | 0.49 | 0.03 | 0.027 | 0.012 | 0.018 | 0.001 | 0.0036 | 671.0205 | 463.7134 | 26.25
1 | 0.22 | 1.44 | 0.025 | 0.024 | 0.48 | 0.47 | 0.027 | 0.026 | 0.012 | 0.018 | 0 | 0.0027 | 671.2471 | 504.7997 | 24.5
1 | 0.22 | 1.45 | 0.023 | 0.018 | 0.55 | 0.47 | 0.03 | 0.026 | 0.01 | 0.013 | 0.001 | 0.0032 | 693.0763 | 496.6137 | 24
1 | 0.22 | 1.33 | 0.027 | 0.02 | 0.45 | 0.45 | 0.029 | 0.025 | 0.011 | 0.014 | 0 | 0.0028 | 682.1617 | 480.2419 | 25.25
1 | 0.23 | 1.46 | 0.023 | 0.03 | 0.5 | 0.49 | 0.029 | 0.029 | 0.011 | 0.014 | 0 | 0.0046 | 681.9314 | 496.4461 | 25
1 | 0.2 | 1.45 | 0.025 | 0.021 | 0.5 | 0.45 | 0.029 | 0.026 | 0.013 | 0.015 | 0 | 0.007 | 688.8851 | 506.4531 | 24.5
1 | 0.25 | 1.54 | 0.026 | 0.021 | 0.51 | 0.52 | 0.028 | 0.028 | 0.012 | 0.017 | 0 | 0.0033 | 671.6621 | 477.3796 | 27.25
1 | 0.23 | 1.46 | 0.035 | 0.031 | 0.52 | 0.49 | 0.031 | 0.024 | 0.011 | 0.018 | 0 | 0.0033 | 666.5296 | 478.0438 | 26.25
1 | 0.22 | 1.4 | 0.037 | 0.03 | 0.51 | 0.47 | 0.029 | 0.028 | 0.011 | 0.017 | 0 | 0.0037 | 660.5602 | 474.6042 | 28
1 | 0.24 | 1.41 | 0.025 | 0.021 | 0.5 | 0.49 | 0.025 | 0.027 | 0.013 | 0.018 | 0 | 0.0032 | 693.8658 | 485.706 | 27.5
1 | 0.21 | 1.5 | 0.028 | 0.025 | 0.5 | 0.47 | 0.029 | 0.017 | 0.006 | 0.013 | 0.004 | 0.0077 | 693.8658 | 477.3796 | 26.5
1 | 0.22 | 1.41 | 0.031 | 0.032 | 0.44 | 0.47 | 0.027 | 0.015 | 0.01 | 0.014 | 0.005 | 0.0057 | 665.3404 | 469.0104 | 27
1 | 0.23 | 1.47 | 0.027 | 0.038 | 0.48 | 0.49 | 0.03 | 0.02 | 0.005 | 0.014 | 0.004 | 0.0057 | 721.5595 | 506.4531 | 25.75
1 | 0.21 | 1.44 | 0.025 | 0.026 | 0.49 | 0.46 | 0.028 | 0.027 | 0.011 | 0.016 | 0 | 0.0048 | 670.794 | 463.5568 | 26.25
1 | 0.23 | 1.38 | 0.02 | 0.018 | 0.48 | 0.49 | 0.028 | 0.071 | 0.065 | 0.02 | 0.005 | 0.0057 | 724.2823 | 514.6217 | 26
1 | 0.2 | 1.42 | 0.02 | 0.033 | 0.48 | 0.45 | 0.03 | 0.013 | 0.007 | 0.018 | 0 | 0.007 | 689.8816 | 479.9177 | 25.5
1 | 0.21 | 1.44 | 0.028 | 0.019 | 0.5 | 0.46 | 0.029 | 0.014 | 0.007 | 0.013 | 0.004 | 0.0057 | 732.7223 | 516.2361 | 25.25
1 | 0.22 | 1.5 | 0.021 | 0.02 | 0.49 | 0.49 | 0.03 | 0.04 | 0.006 | 0.011 | 0.004 | 0.0057 | 650.9844 | 468.4908 | 26.25
1 | 0.21 | 1.43 | 0.021 | 0.029 | 0.48 | 0.46 | 0.029 | 0.016 | 0.006 | 0.013 | 0.004 | 0.0057 | 719.079 | 495.7287 | 26.5
1 | 0.22 | 1.45 | 0.023 | 0.027 | 0.48 | 0.47 | 0.028 | 0.018 | 0.008 | 0.014 | 0.005 | 0.0057 | 679.7346 | 462.2195 | 27.75
1 | 0.23 | 1.45 | 0.021 | 0.026 | 0.49 | 0.48 | 0.031 | 0.017 | 0.009 | 0.013 | 0.005 | 0.0057 | 708.1838 | 495.7287 | 25
1 | 0.23 | 1.44 | 0.031 | 0.025 | 0.51 | 0.48 | 0.031 | 0.028 | 0.013 | 0.017 | 0 | 0.0035 | 680.946 | 476.6622 | 27.25
1 | 0.22 | 1.47 | 0.025 | 0.03 | 0.51 | 0.48 | 0.034 | 0.028 | 0.012 | 0.018 | 0 | 0.0037 | 695.3675 | 478.4128 | 27
1 | 0.21 | 1.41 | 0.026 | 0.023 | 0.47 | 0.46 | 0.03 | 0.022 | 0.011 | 0.017 | 0 | 0.004 | 700.6891 | 489.3702 | 25.5
1 | 0.21 | 1.4 | 0.021 | 0.032 | 0.47 | 0.46 | 0.031 | 0.027 | 0.012 | 0.016 | 0 | 0.0036 | 683.7707 | 486.4223 | 25.5
1 | 0.22 | 1.45 | 0.024 | 0.023 | 0.56 | 0.48 | 0.029 | 0.03 | 0.013 | 0.016 | 0 | 0.0033 | 673.677 | 482.386 | 26
1 | 0.22 | 1.43 | 0.021 | 0.027 | 0.54 | 0.47 | 0.028 | 0.028 | 0.013 | 0.016 | 0 | 0.004 | 671.8929 | 485.873 | 26.25
1 | 0.2 | 1.44 | 0.028 | 0.025 | 0.53 | 0.45 | 0.031 | 0.027 | 0.012 | 0.015 | 0 | 0.0051 | 695.3675 | 506.2275 | 23.75
1 | 0.2 | 1.44 | 0.024 | 0.025 | 0.46 | 0.45 | 0.026 | 0.026 | 0.012 | 0.019 | 0 | 0.0036 | 683.7707 | 478.0836 | 26.5
1 | 0.22 | 1.46 | 0.023 | 0.024 | 0.5 | 0.48 | 0.03 | 0.029 | 0.013 | 0.016 | 0 | 0.0029 | 706.4933 | 500.6646 | 24.5
1 | 0.23 | 1.5 | 0.009 | 0.021 | 0.5 | 0.49 | 0.03 | 0.026 | 0.013 | 0.016 | 0 | 0.0046 | 675.6645 | 483.8092 | 26.25
1 | 0.22 | 1.42 | 0.024 | 0.027 | 0.5 | 0.47 | 0.027 | 0.026 | 0.013 | 0.017 | 0 | 0.0073 | 672.884 | 478.2481 | 26.5
1 | 0.2 | 1.41 | 0.026 | 0.023 | 0.51 | 0.45 | 0.026 | 0.026 | 0.012 | 0.016 | 0 | 0.0025 | 688.5514 | 491.4258 | 25.5
1 | 0.23 | 1.4 | 0.023 | 0.026 | 0.51 | 0.48 | 0.028 | 0.035 | 0.013 | 0.016 | 0 | 0.0072 | 688.5514 | 494.2022 | 25.25
1 | 0.21 | 1.38 | 0.022 | 0.023 | 0.5 | 0.45 | 0.027 | 0.027 | 0.013 | 0.019 | 0 | 0.0027 | 675.6645 | 481.0287 | 26
1 | 0.23 | 1.5 | 0.019 | 0.026 | 0.62 | 0.49 | 0.03 | 0.028 | 0.012 | 0.017 | 0 | 0.0035 | 685.5394 | 496.8079 | 24.75
1 | 0.22 | 1.43 | 0.025 | 0.026 | 0.51 | 0.47 | 0.031 | 0.03 | 0.012 | 0.016 | 0 | 0.0029 | 714.5917 | 517.1753 | 23.25
1 | 0.21 | 1.47 | 0.021 | 0.021 | 0.52 | 0.47 | 0.028 | 0.025 | 0.012 | 0.018 | 0 | 0.0046 | 682.7639 | 471.8287 | 26.75
1 | 0.21 | 1.42 | 0.024 | 0.029 | 0.43 | 0.46 | 0.029 | 0.024 | 0.012 | 0.016 | 0 | 0.0053 | 675.6645 | 481.0287 | 26.75
1 | 0.22 | 1.42 | 0.019 | 0.036 | 0.54 | 0.47 | 0.029 | 0.029 | 0.013 | 0.017 | 0 | 0.0038 | 679.9885 | 485.706 | 25.75
1 | 0.23 | 1.46 | 0.024 | 0.027 | 0.52 | 0.49 | 0.03 | 0.031 | 0.011 | 0.013 | 0 | 0.0045 | 666.3401 | 477.5437 | 25.25
1 | 0.23 | 1.4 | 0.023 | 0.026 | 0.51 | 0.48 | 0.028 | 0.035 | 0.013 | 0.016 | 0 | 0.0072 | 661.5126 | 474.4455 | 24.75
1 | 0.22 | 1.44 | 0.021 | 0.023 | 0.51 | 0.47 | 0.028 | 0.027 | 0.013 | 0.016 | 0 | 0.0026 | 686.1622 | 495.5616 | 23
1 | 0.23 | 1.53 | 0.027 | 0.032 | 0.57 | 0.5 | 0.031 | 0.03 | 0.014 | 0.018 | 0 | 0.0033 | 694.1042 | 485.873 | 24.25
1 | 0.22 | 1.42 | 0.022 | 0.028 | 0.49 | 0.48 | 0.028 | 0.071 | 0.02 | 0.018 | 0 | 0.0032 | 691.0903 | 499.5834 | 25.25
1 | 0.23 | 1.43 | 0.024 | 0.024 | 0.51 | 0.48 | 0.028 | 0.025 | 0.012 | 0.016 | 0 | 0.0034 | 656.4319 | 473.9384 | 25.5
1 | 0.22 | 1.49 | 0.025 | 0.034 | 0.47 | 0.48 | 0.031 | 0.023 | 0.012 | 0.018 | 0 | 0.005 | 668.0672 | 474.464 | 24.25
1 | 0.21 | 1.44 | 0.019 | 0.023 | 0.52 | 0.49 | 0.028 | 0.133 | 0.086 | 0.023 | 0 | 0.003 | 688.8851 | 501.0073 | 23.5
1 | 0.21 | 1.44 | 0.023 | 0.02 | 0.53 | 0.46 | 0.028 | 0.025 | 0.013 | 0.015 | 0 | 0.0044 | 654.6541 | 469.1688 | 27.25
1 | 0.21 | 1.41 | 0.031 | 0.023 | 0.49 | 0.46 | 0.03 | 0.026 | 0.013 | 0.016 | 0 | 0.0035 | 697.3631 | 503.6511 | 24
1 | 0.21 | 1.44 | 0.024 | 0.031 | 0.52 | 0.47 | 0.031 | 0.03 | 0.014 | 0.017 | 0 | 0.0031 | 676.2173 | 484.9919 | 25.5
1 | 0.2 | 1.4 | 0.027 | 0.019 | 0.52 | 0.45 | 0.027 | 0.032 | 0.013 | 0.017 | 0 | 0.0028 | 662.8373 | 480.0797 | 24.75
1 | 0.21 | 1.46 | 0.03 | 0.027 | 0.56 | 0.47 | 0.03 | 0.025 | 0.014 | 0.018 | 0 | 0.0029 | 675.4984 | 487.5573 | 23.75
1 | 0.2 | 1.41 | 0.026 | 0.023 | 0.51 | 0.45 | 0.026 | 0.026 | 0.012 | 0.016 | 0 | 0.0025 | 658.9336 | 476.5015 | 25.75
1 | 0.22 | 1.39 | 0.026 | 0.021 | 0.5 | 0.46 | 0.027 | 0.026 | 0.013 | 0.017 | 0 | 0.0043 | 680.946 | 498.4525 | 23.75
1 | 0.2 | 1.42 | 0.021 | 0.029 | 0.54 | 0.45 | 0.03 | 0.025 | 0.011 | 0.013 | 0 | 0.0024 | 685.3039 | 493.8628 | 24.5
1 | 0.2 | 1.39 | 0.022 | 0.018 | 0.49 | 0.44 | 0.026 | 0.023 | 0.011 | 0.013 | 0 | 0.0074 | 692.608 | 504.2186 | 23.75
1 | 0.22 | 1.37 | 0.021 | 0.019 | 0.51 | 0.46 | 0.028 | 0.024 | 0.012 | 0.015 | 0 | 0.0049 | 698.9364 | 504.7874 | 23.75
1 | 0.23 | 1.46 | 0.018 | 0.016 | 0.55 | 0.49 | 0.03 | 0.025 | 0.012 | 0.016 | 0 | 0.0035 | 669.6899 | 481.5126 | 26.25
1 | 0.23 | 1.41 | 0.021 | 0.025 | 0.5 | 0.48 | 0.027 | 0.023 | 0.011 | 0.012 | 0 | 0.0033 | 686.8316 | 492.9678 | 24.75
1 | 0.22 | 1.43 | 0.019 | 0.023 | 0.52 | 0.47 | 0.028 | 0.025 | 0.012 | 0.016 | 0 | 0.0034 | 680.4871 | 476.341 | 24.5
1 | 0.23 | 1.5 | 0.009 | 0.021 | 0.5 | 0.49 | 0.03 | 0.026 | 0.013 | 0.016 | 0 | 0.0046 | 690.853 | 493.8628 | 24
1 | 0.2 | 1.44 | 0.028 | 0.025 | 0.53 | 0.45 | 0.031 | 0.027 | 0.012 | 0.015 | 0 | 0.0051 | 668.0672 | 471.7372 | 23.75
1 | 0.2 | 1.4 | 0.027 | 0.019 | 0.52 | 0.45 | 0.027 | 0.032 | 0.013 | 0.017 | 0 | 0.0028 | 709.4739 | 498.8488 | 23.5
1 | 0.23 | 1.46 | 0.022 | 0.023 | 0.55 | 0.49 | 0.027 | 0.031 | 0.013 | 0.018 | 0 | 0.0033 | 659.589 | 484.9919 | 25.25
1 | 0.23 | 1.5 | 0.018 | 0.034 | 0.55 | 0.49 | 0.03 | 0.026 | 0.011 | 0.014 | 0 | 0.0038 | 659.589 | 484.9919 | 25.25
1 | 0.19 | 1.44 | 0.019 | 0.021 | 0.54 | 0.44 | 0.03 | 0.018 | 0.011 | 0.016 | 0.002 | 0.0057 | 687.3028 | 493.3061 | 23.5
1 | 0.21 | 1.38 | 0.025 | 0.02 | 0.5 | 0.45 | 0.027 | 0.023 | 0.011 | 0.016 | 0 | 0.0041 | 665.1318 | 504.3916 | 24.5
1 | 0.21 | 1.41 | 0.028 | 0.026 | 0.49 | 0.46 | 0.03 | 0.023 | 0.011 | 0.018 | 0 | 0.004 | 676.2173 | 493.3061 | 25.25
1 | 0.2 | 1.4 | 0.021 | 0.021 | 0.53 | 0.45 | 0.031 | 0.021 | 0.011 | 0.016 | 0.005 | 0.0057 | 659.589 | 476.6778 | 24.5
1 | 0.21 | 1.44 | 0.019 | 0.023 | 0.52 | 0.49 | 0.028 | 0.133 | 0.086 | 0.023 | 0 | 0.003 | 692.8456 | 504.3916 | 25
1 | 0.23 | 1.45 | 0.023 | 0.027 | 0.5 | 0.49 | 0.029 | 0.028 | 0.011 | 0.017 | 0.001 | 0.0033 | 654.0462 | 482.2205 | 25.75
1 | 0.21 | 1.44 | 0.024 | 0.031 | 0.52 | 0.47 | 0.031 | 0.03 | 0.014 | 0.017 | 0 | 0.0031 | 720.5594 | 523.7913 | 23
1 | 0.21 | 1.44 | 0.025 | 0.024 | 0.5 | 0.46 | 0.027 | 0.027 | 0.011 | 0.016 | 0.001 | 0.0027 | 681.7601 | 493.3061 | 25.5
1 | 0.21 | 1.44 | 0.024 | 0.024 | 0.55 | 0.46 | 0.032 | 0.018 | 0.009 | 0.015 | 0.002 | 0.0057 | 653.086 | 475.978 | 24.5
1 | 0.21 | 1.39 | 0.035 | 0.023 | 0.49 | 0.45 | 0.031 | 0.025 | 0.01 | 0.015 | 0 | 0.0048 | 703.9311 | 509.9344 | 23.5
1 | 0.2 | 1.41 | 0.026 | 0.021 | 0.44 | 0.45 | 0.027 | 0.017 | 0.007 | 0.018 | 0.004 | 0.0057 | 642.9607 | 476.6778 | 25
1 | 0.22 | 1.46 | 0.024 | 0.021 | 0.48 | 0.48 | 0.03 | 0.04 | 0.012 | 0.02 | 0 | 0.0069 | 720.5594 | 526.5627 | 23.5
1 | 0.23 | 1.41 | 0.025 | 0.022 | 0.48 | 0.48 | 0.029 | 0.025 | 0.012 | 0.018 | 0 | 0.0043 | 654.0462 | 482.2205 | 25
1 | 0.21 | 1.39 | 0.024 | 0.027 | 0.46 | 0.45 | 0.029 | 0.018 | 0.012 | 0.017 | 0.004 | 0.0057 | 670.6745 | 484.9919 | 24.75
1 | 0.22 | 1.39 | 0.021 | 0.026 | 0.5 | 0.46 | 0.028 | 0.027 | 0.013 | 0.016 | 0 | 0.0036 | 672.7746 | 490.2811 | 24.75
1 | 0.22 | 1.43 | 0.024 | 0.024 | 0.54 | 0.47 | 0.029 | 0.027 | 0.012 | 0.017 | 0 | 0.0035 | 670.0509 | 468.4908 | 26.75
1 | 0.23 | 1.46 | 0.024 | 0.032 | 0.51 | 0.49 | 0.031 | 0.027 | 0.011 | 0.017 | 0 | 0.0031 | 659.589 | 473.9064 | 24.75
1 | 0.21 | 1.4 | 0.021 | 0.028 | 0.51 | 0.46 | 0.027 | 0.028 | 0.012 | 0.014 | 0 | 0.0036 | 680.946 | 484.8336 | 25.5
1 | 0.21 | 1.43 | 0.022 | 0.028 | 0.54 | 0.46 | 0.03 | 0.02 | 0.007 | 0.016 | 0.002 | 0.0057 | 689.1174 | 476.6622 | 25.75
1 | 0.22 | 1.44 | 0.031 | 0.017 | 0.53 | 0.47 | 0.03 | 0.025 | 0.011 | 0.018 | 0 | 0.004 | 665.1318 | 471.135 | 26.5
1 | 0.21 | 1.44 | 0.029 | 0.028 | 0.52 | 0.46 | 0.028 | 0.029 | 0.013 | 0.016 | 0 | 0.0038 | 680.946 | 487.5573 | 25.75
1 | 0.21 | 1.43 | 0.029 | 0.032 | 0.5 | 0.46 | 0.03 | 0.027 | 0.014 | 0.016 | 0.001 | 0.0032 | 669.825 | 468.3329 | 26.5
1 | 0.21 | 1.43 | 0.026 | 0.023 | 0.53 | 0.46 | 0.03 | 0.02 | 0.01 | 0.014 | 0.001 | 0.0057 | 680.7165 | 490.1159 | 24.5
1 | 0.23 | 1.46 | 0.025 | 0.022 | 0.54 | 0.51 | 0.028 | 0.111 | 0.079 | 0.022 | 0 | 0.0035 | 670.6745 | 471.135 | 26.5
1 | 0.2 | 1.4 | 0.021 | 0.021 | 0.53 | 0.45 | 0.031 | 0.021 | 0.011 | 0.016 | 0.005 | 0.0057 | 670.0509 | 482.1098 | 26.25
1 | 0.22 | 1.43 | 0.022 | 0.024 | 0.58 | 0.47 | 0.03 | 0.027 | 0.011 | 0.016 | 0 | 0.0037 | 699.1765 | 493.8628 | 26
1 | 0.23 | 1.42 | 0.021 | 0.029 | 0.52 | 0.48 | 0.029 | 0.02 | 0.006 | 0.014 | 0.002 | 0.0057 | 686.1622 | 468.3329 | 25.75
1 | 0.22 | 1.42 | 0.03 | 0.023 | 0.53 | 0.47 | 0.031 | 0.026 | 0.012 | 0.017 | 0.001 | 0.0036 | 670.4445 | 470.9734 | 27.25
1 | 0.25 | 1.47 | 0.03 | 0.025 | 0.52 | 0.51 | 0.033 | 0.026 | 0.01 | 0.017 | 0 | 0.0073 | 709.2306 | 484.8256 | 26.25
1 | 0.21 | 1.4 | 0.021 | 0.028 | 0.51 | 0.46 | 0.027 | 0.028 | 0.012 | 0.014 | 0 | 0.0036 | 731.645 | 523.7913 | 24.75
1 | 0.21 | 1.43 | 0.025 | 0.024 | 0.52 | 0.46 | 0.032 | 0.026 | 0.011 | 0.017 | 0.001 | 0.0029 | 650.765 | 462.8872 | 26.25
1 | 0.25 | 1.54 | 0.022 | 0.018 | 0.54 | 0.52 | 0.031 | 0.024 | 0.011 | 0.017 | 0 | 0.0079 | 686.3936 | 476.6622 | 25.25
1 | 0.22 | 1.44 | 0.028 | 0.023 | 0.51 | 0.47 | 0.033 | 0.026 | 0.012 | 0.017 | 0 | 0.0034 | 728.8736 | 523.7913 | 24.25
1 | 0.21 | 1.43 | 0.018 | 0.027 | 0.54 | 0.46 | 0.027 | 0.024 | 0.011 | 0.013 | 0 | 0.0032 | 648.2606 | 463.0433 | 25.75
1 | 0.21 | 1.47 | 0.022 | 0.036 | 0.54 | 0.47 | 0.027 | 0.032 | 0.012 | 0.017 | 0 | 0.0036 | 682.5294 | 477.2157 | 26
1 | 0.22 | 1.42 | 0.026 | 0.02 | 0.49 | 0.47 | 0.03 | 0.026 | 0.011 | 0.018 | 0.001 | 0.0035 | 684.2416 | 489.5387 | 26.25
1 | 0.2 | 1.43 | 0.023 | 0.024 | 0.52 | 0.45 | 0.029 | 0.03 | 0.012 | 0.019 | 0.001 | 0.0032 | 684.0061 | 494.9312 | 25.25
1 | 0.22 | 1.43 | 0.024 | 0.023 | 0.53 | 0.47 | 0.03 | 0.029 | 0.012 | 0.02 | 0.002 | 0.004 | 673.0016 | 479.5477 | 25.25
1 | 0.2 | 1.43 | 0.024 | 0.027 | 0.49 | 0.45 | 0.028 | 0.025 | 0.012 | 0.017 | 0 | 0.0038 | 675.8972 | 481.1943 | 25.75
1 | 0.19 | 1.45 | 0.022 | 0.029 | 0.53 | 0.45 | 0.029 | 0.032 | 0.014 | 0.017 | 0.001 | 0.0031 | 682.1617 | 480.2419 | 25.75
1 | 0.22 | 1.43 | 0.024 | 0.034 | 0.55 | 0.47 | 0.029 | 0.029 | 0.013 | 0.019 | 0.002 | 0.0031 | 695.3675 | 495.1016 | 25.75
1 | 0.25 | 1.56 | 0.02 | 0.024 | 0.61 | 0.52 | 0.029 | 0.03 | 0.013 | 0.017 | 0 | 0.0027 | 697.9086 | 486.5897 | 25.25
1 | 0.23 | 1.41 | 0.024 | 0.02 | 0.51 | 0.48 | 0.029 | 0.027 | 0.013 | 0.018 | 0.001 | 0.003 | 659.3781 | 471.3736 | 26.25
1 | 0.23 | 1.49 | 0.029 | 0.027 | 0.58 | 0.49 | 0.031 | 0.03 | 0.014 | 0.018 | 0.002 | 0.0032 | 721.8231 | 526.5063 | 24.5
1 | 0.21 | 1.5 | 0.021 | 0.03 | 0.59 | 0.47 | 0.029 | 0.033 | 0.013 | 0.018 | 0.001 | 0.003 | 690.4437 | 495.1953 | 25.25
1 | 0.2 | 1.39 | 0.024 | 0.023 | 0.52 | 0.45 | 0.029 | 0.027 | 0.012 | 0.017 | 0.001 | 0.0038 | 693.8658 | 505.1343 | 24.75
1 | 0.21 | 1.45 | 0.024 | 0.025 | 0.51 | 0.47 | 0.031 | 0.03 | 0.013 | 0.019 | 0.001 | 0.0033 | 695.1281 | 494.9312 | 25.25
1 | 0.2 | 1.45 | 0.023 | 0.022 | 0.56 | 0.46 | 0.03 | 0.03 | 0.014 | 0.018 | 0.001 | 0.0034 | 678.445 | 489.3702 | 25.75
1 | 0.22 | 1.43 | 0.024 | 0.023 | 0.53 | 0.47 | 0.03 | 0.029 | 0.012 | 0.02 | 0.002 | 0.004 | 657.3819 | 474.6243 | 26.25
1 | 0.23 | 1.41 | 0.024 | 0.02 | 0.51 | 0.48 | 0.029 | 0.027 | 0.013 | 0.018 | 0.001 | 0.003 | 695.1281 | 503.2728 | 25
1 | 0.2 | 1.44 | 0.023 | 0.027 | 0.54 | 0.45 | 0.028 | 0.033 | 0.014 | 0.018 | 0.001 | 0.0037 | 699.5463 | 505.5315 | 24.25
1 | 0.22 | 1.44 | 0.025 | 0.028 | 0.56 | 0.47 | 0.028 | 0.03 | 0.012 | 0.019 | 0.001 | 0.0036 | 693.0834 | 504.5647 | 24.75
1 | 0.21 | 1.45 | 0.025 | 0.025 | 0.54 | 0.47 | 0.027 | 0.03 | 0.013 | 0.018 | 0 | 0.0048 | 678.445 | 492.1507 | 25.5
1 | 0.21 | 1.42 | 0.022 | 0.025 | 0.52 | 0.46 | 0.029 | 0.031 | 0.012 | 0.018 | 0.001 | 0.0035 | 711.8112 | 506.0533 | 24.75
1 | 0.21 | 1.46 | 0.022 | 0.024 | 0.5 | 0.47 | 0.03 | 0.026 | 0.012 | 0.015 | 0 | 0.0034 | 672.884 | 478.2481 | 25.75
1 | 0.2 | 1.44 | 0.022 | 0.025 | 0.51 | 0.45 | 0.032 | 0.027 | 0.013 | 0.019 | 0.001 | 0.0037 | 660.1096 | 471.8965 | 25.75
1 | 0.21 | 1.42 | 0.022 | 0.022 | 0.55 | 0.46 | 0.029 | 0.031 | 0.013 | 0.017 | 0.002 | 0.0033 | 714.8377 | 514.5719 | 24.25
1 | 0.22 | 1.47 | 0.027 | 0.02 | 0.57 | 0.48 | 0.032 | 0.036 | 0.021 | 0.019 | 0.001 | 0.0031 | 689.3298 | 494.7609 | 25.25
1 | 0.24 | 1.48 | 0.024 | 0.02 | 0.48 | 0.5 | 0.028 | 0.032 | 0.012 | 0.017 | 0.001 | 0.0032 | 694.8889 | 489.2018 | 24.5
1 | 0.22 | 1.44 | 0.027 | 0.027 | 0.52 | 0.48 | 0.028 | 0.029 | 0.013 | 0.018 | 0 | 0.0051 | 701.1598 | 487.7633 | 23.5
1 | 0.24 | 1.42 | 0.024 | 0.023 | 0.53 | 0.49 | 0.029 | 0.025 | 0.012 | 0.016 | 0 | 0.0038 | 681.7601 | 504.3916 | 24
1 | 0.22 | 1.45 | 0.027 | 0.019 | 0.54 | 0.47 | 0.028 | 0.027 | 0.011 | 0.018 | 0 | 0.0028 | 694.6499 | 494.5908 | 25
1 | 0.22 | 1.48 | 0.029 | 0.025 | 0.56 | 0.48 | 0.031 | 0.032 | 0.013 | 0.018 | 0.002 | 0.0035 | 703.2276 | 525.336 | 23.5
1 | 0.21 | 1.44 | 0.022 | 0.021 | 0.54 | 0.46 | 0.029 | 0.029 | 0.014 | 0.018 | 0.001 | 0.0036 | 715.0167 | 526.5627 | 22
1 | 0.2 | 1.47 | 0.023 | 0.021 | 0.54 | 0.46 | 0.029 | 0.03 | 0.014 | 0.019 | 0 | 0.0034 | 701.1598 | 509.9344 | 24.5
1 | 0.22 | 1.46 | 0.027 | 0.026 | 0.54 | 0.48 | 0.029 | 0.032 | 0.013 | 0.018 | 0.001 | 0.0036 | 694.8889 | 505.8792 | 23.5
1 | 0.21 | 1.4 | 0.024 | 0.027 | 0.5 | 0.46 | 0.03 | 0.036 | 0.013 | 0.019 | 0.003 | 0.0035 | 722.6845 | 516.9974 | 23
1 | 0.2 | 1.41 | 0.025 | 0.029 | 0.51 | 0.45 | 0.027 | 0.017 | 0.007 | 0.015 | 0.003 | 0.0057 | 702.8977 | 503.6511 | 23.5
1 | 0.22 | 1.44 | 0.026 | 0.028 | 0.52 | 0.47 | 0.03 | 0.033 | 0.014 | 0.018 | 0.001 | 0.0031 | 694.6499 | 494.5908 | 25
1 | 0.23 | 1.42 | 0.029 | 0.022 | 0.54 | 0.48 | 0.029 | 0.03 | 0.012 | 0.018 | 0.002 | 0.0056 | 737.1877 | 523.7913 | 23.5
1 | 0.22 | 1.47 | 0.025 | 0.03 | 0.57 | 0.48 | 0.031 | 0.031 | 0.013 | 0.017 | 0 | 0.0043 | 681.7601 | 493.3061 | 25
1 | 0.22 | 1.47 | 0.025 | 0.03 | 0.57 | 0.48 | 0.031 | 0.031 | 0.013 | 0.017 | 0 | 0.0043 | 692.8456 | 484.9919 | 24
1 | 0.21 | 1.47 | 0.024 | 0.031 | 0.52 | 0.47 | 0.032 | 0.025 | 0.013 | 0.017 | 0 | 0.0035 | 670.0509 | 476.6622 | 25
1 | 0.2 | 1.47 | 0.027 | 0.02 | 0.51 | 0.46 | 0.032 | 0.026 | 0.013 | 0.015 | 0.001 | 0.0037 | 670.0509 | 479.386 | 24.75
2 | 0.21 | 1.43 | 0.027 | 0.024 | 0.53 | 0.46 | 0.029 | 0.025 | 0.011 | 0.016 | 0 | 0.0038 | 670.34 | 490.6888 | 23.5
2 | 0.21 | 1.42 | 0.022 | 0.032 | 0.55 | 0.46 | 0.03 | 0.023 | 0.011 | 0.017 | 0.001 | 0.0029 | 673.9793 | 483.7432 | 24.5
2 | 0.21 | 1.44 | 0.025 | 0.03 | 0.53 | 0.46 | 0.028 | 0.027 | 0.012 | 0.019 | 0.002 | 0.0037 | 680.2793 | 492.5222 | 25.25
2 | 0.2 | 1.4 | 0.02 | 0.027 | 0.48 | 0.45 | 0.028 | 0.022 | 0.011 | 0.018 | 0 | 0.0034 | 673.7889 | 494.4741 | 24.75
2 | 0.22 | 1.44 | 0.023 | 0.03 | 0.52 | 0.48 | 0.029 | 0.027 | 0.013 | 0.018 | 0.002 | 0.0031 | 683.0004 | 497.9644 | 23.25
2 | 0.2 | 1.41 | 0.021 | 0.028 | 0.48 | 0.45 | 0.028 | 0.025 | 0.013 | 0.02 | 0 | 0.0044 | 682.1322 | 497.3315 | 22.75
2 | 0.21 | 1.42 | 0.025 | 0.032 | 0.47 | 0.46 | 0.031 | 0.026 | 0.01 | 0.014 | 0 | 0.0033 | 683.0004 | 506.1278 | 22.25
2 | 0.22 | 1.44 | 0.022 | 0.029 | 0.56 | 0.47 | 0.03 | 0.025 | 0.013 | 0.018 | 0.002 | 0.0103 | 665.8263 | 475.5902 | 25.5
2 | 0.21 | 1.41 | 0.023 | 0.029 | 0.47 | 0.46 | 0.029 | 0.022 | 0.011 | 0.019 | 0 | 0.0047 | 680.2793 | 492.5222 | 25
2 | 0.21 | 1.43 | 0.025 | 0.029 | 0.49 | 0.46 | 0.027 | 0.023 | 0.011 | 0.015 | 0 | 0.0082 | 680.2793 | 492.5222 | 24.25
2 | 0.21 | 1.41 | 0.026 | 0.03 | 0.51 | 0.46 | 0.028 | 0.025 | 0.012 | 0.018 | 0.001 | 0.0033 | 668.544 | 497.3315 | 24
2 | 0.2 | 1.43 | 0.019 | 0.03 | 0.48 | 0.45 | 0.027 | 0.024 | 0.011 | 0.018 | 0 | 0.0039 | 653.0681 | 459.8688 | 25.75
2 | 0.2 | 1.42 | 0.033 | 0.027 | 0.53 | 0.45 | 0.027 | 0.024 | 0.011 | 0.016 | 0 | 0.0046 | 674.2135 | 485.8704 | 24.5
2 | 0.22 | 1.44 | 0.031 | 0.03 | 0.52 | 0.47 | 0.029 | 0.024 | 0.012 | 0.018 | 0 | 0.0042 | 714.2457 | 515.2383 | 24.5
2 | 0.2 | 1.44 | 0.023 | 0.026 | 0.56 | 0.45 | 0.027 | 0.025 | 0.011 | 0.018 | 0 | 0.0034 | 668.5646 | 488.4615 | 24.75
2 | 0.2 | 1.38 | 0.024 | 0.028 | 0.47 | 0.44 | 0.029 | 0.017 | 0.01 | 0.016 | 0.007 | 0.0057 | 711.3181 | 498.7403 | 24.75
2 | 0.23 | 1.52 | 0.029 | 0.033 | 0.54 | 0.5 | 0.032 | 0.026 | 0.013 | 0.019 | 0.001 | 0.0039 | 721.9592 | 517.2658 | 24.25
2 | 0.22 | 1.46 | 0.025 | 0.023 | 0.52 | 0.48 | 0.029 | 0.023 | 0.011 | 0.017 | 0 | 0.0032 | 676.9431 | 494.0593 | 24
2 | 0.23 | 1.46 | 0.026 | 0.029 | 0.53 | 0.49 | 0.029 | 0.031 | 0.011 | 0.017 | 0 | 0.0051 | 677.896 | 492.5122 | 24.5
2 | 0.22 | 1.56 | 0.019 | 0.027 | 0.54 | 0.49 | 0.031 | 0.028 | 0.012 | 0.019 | 0.001 | 0.0038 | 651.3602 | 463.3106 | 25.25
2 | 0.22 | 1.47 | 0.029 | 0.027 | 0.49 | 0.48 | 0.027 | 0.023 | 0.012 | 0.016 | 0 | 0.0042 | 686.3942 | 500.957 | 24
2 | 0.24 | 1.42 | 0.027 | 0.024 | 0.5 | 0.49 | 0.028 | 0.023 | 0.011 | 0.016 | 0 | 0.003 | 685.9995 | 500.669 | 23.75
2 | 0.21 | 1.54 | 0.018 | 0.04 | 0.57 | 0.48 | 0.034 | 0.02 | 0.012 | 0.019 | 0.007 | 0.0057 | 657.6492 | 469.3596 | 26.25
2 | 0.22 | 1.47 | 0.029 | 0.027 | 0.49 | 0.48 | 0.027 | 0.023 | 0.012 | 0.016 | 0 | 0.0042 | 708.1285 | 503.4351 | 23.75
2 | 0.2 | 1.44 | 0.024 | 0.039 | 0.47 | 0.45 | 0.029 | 0.023 | 0.012 | 0.018 | 0 | 0.0045 | 676.7511 | 485.7326 | 24.75
2 | 0.2 | 1.46 | 0.024 | 0.031 | 0.52 | 0.46 | 0.028 | 0.024 | 0.012 | 0.017 | 0 | 0.0038 | 685.9995 | 492.3706 | 24.25
2 | 0.23 | 1.43 | 0.026 | 0.027 | 0.59 | 0.48 | 0.028 | 0.026 | 0.012 | 0.019 | 0 | 0.0029 | 696.0504 | 499.5185 | 23.75
2 | 0.2 | 1.41 | 0.031 | 0.024 | 0.55 | 0.45 | 0.027 | 0.022 | 0.011 | 0.019 | 0 | 0.0035 | 678.7745 | 487.6094 | 24.25
2 | 0.22 | 1.48 | 0.021 | 0.025 | 0.54 | 0.48 | 0.028 | 0.025 | 0.011 | 0.016 | 0 | 0.0037 | 678.579 | 493.0085 | 24.75
2 | 0.21 | 1.39 | 0.03 | 0.027 | 0.49 | 0.45 | 0.028 | 0.021 | 0.012 | 0.017 | 0 | 0.0038 | 700.6151 | 496.1554 | 23
2 | 0.23 | 1.41 | 0.024 | 0.028 | 0.49 | 0.47 | 0.029 | 0.026 | 0.01 | 0.017 | 0 | 0.0035 | 695.1973 | 506.857 | 24
2 | 0.22 | 1.43 | 0.027 | 0.027 | 0.57 | 0.47 | 0.027 | 0.023 | 0.01 | 0.017 | 0 | 0.0033 | 676.0799 | 493.4293 | 24
2 | 0.21 | 1.42 | 0.028 | 0.031 | 0.53 | 0.46 | 0.029 | 0.024 | 0.01 | 0.017 | 0 | 0.0039 | 665.1754 | 485.2509 | 24.75
2 | 0.23 | 1.38 | 0.011 | 0.035 | 0.52 | 0.48 | 0.027 | 0.036 | 0.015 | 0.025 | 0 | 0.0065 | 664.987 | 474.212 | 25.25
2 | 0.22 | 1.42 | 0.026 | 0.025 | 0.53 | 0.47 | 0.03 | 0.024 | 0.011 | 0.015 | 0 | 0.0032 | 700.0314 | 517.4145 | 22.75
2 | 0.22 | 1.46 | 0.026 | 0.026 | 0.56 | 0.48 | 0.029 | 0.026 | 0.011 | 0.019 | 0 | 0.0038 | 683.6772 | 484.8388 | 22.5
2 | 0.2 | 1.52 | 0.023 | 0.028 | 0.58 | 0.47 | 0.032 | 0.025 | 0.012 | 0.019 | 0 | 0.0041 | 672.7819 | 493.0102 | 22.75
2 | 0.2 | 1.38 | 0.024 | 0.022 | 0.52 | 0.44 | 0.03 | 0.027 | 0.012 | 0.017 | 0 | 0.0029 | 687.1119 | 520.966 | 22.5
2 | 0.21 | 1.35 | 0.027 | 0.023 | 0.51 | 0.45 | 0.03 | 0.025 | 0.012 | 0.015 | 0 | 0.0039 | 685.9995 | 506.2012 | 25.75
2 | 0.22 | 1.45 | 0.029 | 0.019 | 0.48 | 0.47 | 0.027 | 0.023 | 0.01 | 0.017 | 0 | 0.0034 | 687.9144 | 499.7909 | 22.75
2 | 0.21 | 1.39 | 0.024 | 0.025 | 0.49 | 0.46 | 0.029 | 0.028 | 0.013 | 0.017 | 0 | 0.0051 | 690.5525 | 493.6479 | 23.5
2 | 0.23 | 1.46 | 0.027 | 0.023 | 0.47 | 0.49 | 0.029 | 0.021 | 0.01 | 0.018 | 0 | 0.0032 | 668.497 | 485.9355 | 23.75
2 | 0.2 | 1.42 | 0.033 | 0.027 | 0.53 | 0.45 | 0.027 | 0.024 | 0.011 | 0.016 | 0 | 0.0046 | 689.8565 | 507.003 | 24.25
2 | 0.2 | 1.5 | 0.026 | 0.03 | 0.53 | 0.46 | 0.028 | 0.025 | 0.012 | 0.02 | 0.001 | 0.0037 | 722.7683 | 514.656 | 24.25
2 | 0.21 | 1.48 | 0.028 | 0.032 | 0.51 | 0.47 | 0.027 | 0.024 | 0.01 | 0.017 | 0 | 0.0035 | 668.375 | 485.5949 | 23.75
2 | 0.2 | 1.42 | 0.026 | 0.023 | 0.54 | 0.45 | 0.03 | 0.027 | 0.012 | 0.018 | 0.002 | 0.0035 | 665.6265 | 467.0121 | 24.5
2 | 0.22 | 1.47 | 0.031 | 0.029 | 0.54 | 0.48 | 0.031 | 0.025 | 0.011 | 0.015 | 0 | 0.0033 | 673.0213 | 482.6448 | 24.25
2 | 0.22 | 1.48 | 0.025 | 0.019 | 0.52 | 0.48 | 0.03 | 0.025 | 0.013 | 0.019 | 0 | 0.0044 | 689.32 | 498.599 | 25
2 | 0.2 | 1.44 | 0.031 | 0.025 | 0.51 | 0.45 | 0.031 | 0.023 | 0.013 | 0.02 | 0.002 | 0.0038 | 663.3126 | 472.6438 | 25
2 | 0.2 | 1.5 | 0.026 | 0.03 | 0.53 | 0.46 | 0.028 | 0.025 | 0.012 | 0.02 | 0.001 | 0.0037 | 668.497 | 491.305 | 25
2 | 0.23 | 1.42 | 0.029 | 0.022 | 0.48 | 0.48 | 0.028 | 0.022 | 0.011 | 0.018 | 0 | 0.0199 | 707.031 | 512.6679 | 23.5
2 | 0.21 | 1.47 | 0.03 | 0.021 | 0.57 | 0.47 | 0.031 | 0.025 | 0.012 | 0.019 | 0.002 | 0.0034 | 657.9417 | 459.2164 | 23.5
2 | 0.21 | 1.35 | 0.027 | 0.023 | 0.51 | 0.45 | 0.03 | 0.025 | 0.012 | 0.015 | 0 | 0.0039 | 648.8891 | 453.1498 | 23.75
2 | 0.24 | 1.52 | 0.03 | 0.032 | 0.54 | 0.51 | 0.029 | 0.026 | 0.011 | 0.016 | 0 | 0.0049 | 698.168 | 495.9209 | 25
2 | 0.22 | 1.52 | 0.028 | 0.031 | 0.53 | 0.49 | 0.034 | 0.028 | 0.013 | 0.019 | 0.001 | 0.0032 | 662.731 | 477.2754 | 23.25
2 | 0.2 | 1.39 | 0.031 | 0.028 | 0.51 | 0.44 | 0.03 | 0.024 | 0.013 | 0.016 | 0.001 | 0.0035 | 666.6737 | 470.7533 | 22.75
2 | 0.2 | 1.45 | 0.025 | 0.025 | 0.5 | 0.45 | 0.026 | 0.023 | 0.011 | 0.018 | 0 | 0.0031 | 668.5646 | 496.648 | 22.5
2 | 0.2 | 1.41 | 0.023 | 0.024 | 0.52 | 0.45 | 0.031 | 0.023 | 0.011 | 0.018 | 0 | 0.0063 | 665.9981 | 486.0712 | 23.25
2 | 0.22 | 1.42 | 0.031 | 0.036 | 0.5 | 0.47 | 0.028 | 0.023 | 0.011 | 0.017 | 0 | 0.0034 | 680.2793 | 497.9644 | 24
2 | 0.21 | 1.46 | 0.027 | 0.033 | 0.53 | 0.47 | 0.029 | 0.024 | 0.011 | 0.02 | 0 | 0.0038 | 683.1936 | 503.5491 | 24.25
2 | 0.21 | 1.45 | 0.023 | 0.027 | 0.53 | 0.46 | 0.029 | 0.025 | 0.012 | 0.018 | 0 | 0.0039 | 680.2793 | 489.8011 | 25.5
2 | 0.2 | 1.49 | 0.034 | 0.037 | 0.48 | 0.46 | 0.033 | 0.025 | 0.012 | 0.017 | 0 | 0.0035 | 674.8371 | 484.3589 | 24.5
2 | 0.2 | 1.41 | 0.028 | 0.027 | 0.52 | 0.45 | 0.027 | 0.022 | 0.012 | 0.015 | 0 | 0.0037 | 674.8371 | 478.9166 | 25.25
2 | 0.21 | 1.42 | 0.025 | 0.031 | 0.48 | 0.46 | 0.028 | 0.026 | 0.011 | 0.018 | 0 | 0.0032 | 691.1638 | 497.9644 | 24.5
2 | 0.22 | 1.41 | 0.024 | 0.027 | 0.48 | 0.47 | 0.028 | 0.023 | 0.011 | 0.019 | 0 | 0.0039 | 688.6374 | 506.271 | 25
2 | 0.22 | 1.55 | 0.024 | 0.024 | 0.51 | 0.49 | 0.029 | 0.024 | 0.011 | 0.019 | 0 | 0.0041 | 701.354 | 513.7826 | 24.5
2 | 0.2 | 1.43 | 0.027 | 0.019 | 0.5 | 0.45 | 0.028 | 0.023 | 0.012 | 0.018 | 0 | 0.0034 | 684.8499 | 491.8962 | 25.75
2 | 0.22 | 1.45 | 0.023 | 0.026 | 0.51 | 0.47 | 0.027 | 0.022 | 0.01 | 0.018 | 0 | 0.0036 | 696.606 | 517.0123 | 22.75
2 | 0.21 | 1.39 | 0.035 | 0.026 | 0.5 | 0.45 | 0.029 | 0.026 | 0.008 | 0.016 | 0 | 0.0032 | 677.5343 | 484.7182 | 23.75
2 | 0.22 | 1.44 | 0.022 | 0.029 | 0.52 | 0.47 | 0.027 | 0.022 | 0.01 | 0.018 | 0 | 0.0034 | 685.7215 | 497.9644 | 24.75
2 | 0.22 | 1.46 | 0.025 | 0.028 | 0.5 | 0.48 | 0.029 | 0.026 | 0.011 | 0.018 | 0 | 0.0033 | 683.0004 | 495.2433 | 25.25
2 | 0.22 | 1.44 | 0.026 | 0.026 | 0.49 | 0.47 | 0.028 | 0.03 | 0.012 | 0.018 | 0 | 0.0032 | 683.0004 | 484.3589 | 25.75
2 | 0.21 | 1.46 | 0.024 | 0.027 | 0.51 | 0.46 | 0.031 | 0.024 | 0.011 | 0.018 | 0 | 0.0031 | 696.8031 | 506.271 | 24
2 | 0.21 | 1.4 | 0.023 | 0.024 | 0.51 | 0.46 | 0.03 | 0.042 | 0.012 | 0.022 | 0 | 0.0045 | 683.0004 | 492.5222 | 25.5
2 | 0.22 | 1.5 | 0.028 | 0.032 | 0.52 | 0.48 | 0.03 | 0.026 | 0.012 | 0.018 | 0.001 | 0.0034 | 666.6737 | 478.9166 | 25.5
2 | 0.22 | 1.47 | 0.022 | 0.028 | 0.51 | 0.48 | 0.03 | 0.027 | 0.013 | 0.019 | 0 | 0.0034 | 685.9155 | 489.9397 | 25.5
2 | 0.21 | 1.43 | 0.034 | 0.028 | 0.51 | 0.46 | 0.029 | 0.027 | 0.011 | 0.018 | 0 | 0.0032 | 689.3016 | 509.6004 | 25
2 | 0.22 | 1.41 | 0.025 | 0.019 | 0.5 | 0.47 | 0.026 | 0.023 | 0.011 | 0.018 | 0 | 0.0043 | 673.7889 | 483.6066 | 25
2 | 0.21 | 1.42 | 0.03 | 0.032 | 0.47 | 0.46 | 0.025 | 0.024 | 0.011 | 0.017 | 0 | 0.0032 | 683.0004 | 484.3589 | 24.5
2 | 0.24 | 1.51 | 0.025 | 0.026 | 0.49 | 0.5 | 0.029 | 0.021 | 0.012 | 0.019 | 0 | 0.0038 | 683.0004 | 506.1278 | 24.25
2 | 0.22 | 1.42 | 0.022 | 0.03 | 0.5 | 0.47 | 0.029 | 0.023 | 0.013 | 0.018 | 0.005 | 0.0035 | 684.0645 | 493.2895 | 24
2 | 0.21 | 1.36 | 0.023 | 0.022 | 0.49 | 0.45 | 0.028 | 0.025 | 0.011 | 0.018 | 0 | 0.0039 | 733.5605 | 524.3599 | 23
2 | 0.23 | 1.47 | 0.024 | 0.03 | 0.54 | 0.49 | 0.03 | 0.024 | 0.011 | 0.016 | 0 | 0.0031 | 666.8623 | 473.6083 | 26.25
2 | 0.21 | 1.42 | 0.027 | 0.033 | 0.48 | 0.46 | 0.028 | 0.026 | 0.012 | 0.017 | 0 | 0.0047 | 716.7688 | 506.9163 | 23.5
2 | 0.22 | 1.44 | 0.033 | 0.027 | 0.49 | 0.47 | 0.029 | 0.026 | 0.012 | 0.018 | 0 | 0.0035 | 689.5152 | 501.4656 | 24
2 | 0.23 | 1.5 | 0.027 | 0.03 | 0.5 | 0.49 | 0.031 | 0.024 | 0.01 | 0.014 | 0 | 0.0041 | 697.6913 | 496.0149 | 23.5
2 | 0.21 | 1.4 | 0.021 | 0.027 | 0.49 | 0.46 | 0.031 | 0.023 | 0.01 | 0.018 | 0 | 0.0031 | 681.3391 | 501.4656 | 25.25
2 | 0.21 | 1.43 | 0.028 | 0.027 | 0.5 | 0.46 | 0.03 | 0.026 | 0.012 | 0.018 | 0 | 0.0033 | 692.2406 | 504.191 | 23.75
2 | 0.2 | 1.51 | 0.027 | 0.024 | 0.53 | 0.46 | 0.028 | 0.022 | 0.012 | 0.019 | 0 | 0.0037 | 692.4367 | 509.7861 | 23.75
2 | 0.2 | 1.43 | 0.023 | 0.031 | 0.51 | 0.45 | 0.027 | 0.024 | 0.011 | 0.017 | 0 | 0.0032 | 700.4166 | 506.9163 | 24.25
2 | 0.21 | 1.33 | 0.027 | 0.026 | 0.46 | 0.44 | 0.029 | 0.025 | 0.011 | 0.018 | 0 | 0.0031 | 692.2406 | 498.7403 | 23.75
2 | 0.22 | 1.51 | 0.03 | 0.03 | 0.51 | 0.49 | 0.03 | 0.028 | 0.01 | 0.018 | 0 | 0.0039 | 719.4941 | 520.5431 | 23
2 | 0.21 | 1.45 | 0.023 | 0.034 | 0.5 | 0.46 | 0.03 | 0.024 | 0.011 | 0.017 | 0 | 0.0034 | 714.2457 | 509.7861 | 23.25
2 | 0.21 | 1.41 | 0.028 | 0.027 | 0.48 | 0.46 | 0.028 | 0.023 | 0.01 | 0.014 | 0 | 0.003 | 709.6984 | 510.4369 | 23.25
2 | 0.23 | 1.49 | 0.024 | 0.032 | 0.5 | 0.49 | 0.033 | 0.024 | 0.011 | 0.017 | 0 | 0.0039 | 692.2406 | 506.9163 | 23.75
2 | 0.21 | 1.49 | 0.024 | 0.035 | 0.54 | 0.47 | 0.029 | 0.028 | 0.012 | 0.019 | 0 | 0.0038 | 676.9431 | 494.0593 | 25
2 | 0.22 | 1.46 | 0.027 | 0.025 | 0.55 | 0.48 | 0.029 | 0.022 | 0.011 | 0.014 | 0 | 0.0043 | 711.0991 | 520.1814 | 23.5
2 | 0.23 | 1.46 | 0.028 | 0.031 | 0.52 | 0.49 | 0.028 | 0.024 | 0.012 | 0.019 | 0 | 0.0032 | 697.889 | 504.3338 | 24
2 | 0.22 | 1.44 | 0.032 | 0.023 | 0.53 | 0.47 | 0.029 | 0.023 | 0.012 | 0.018 | 0 | 0.0044 | 685.3264 | 499.6603 | 24.25
2 | 0.22 | 1.48 | 0.024 | 0.031 | 0.53 | 0.48 | 0.028 | 0.022 | 0.012 | 0.018 | 0 | 0.0037 | 716.7688 | 517.8178 | 23.25
2 | 0.21 | 1.4 | 0.032 | 0.03 | 0.48 | 0.46 | 0.028 | 0.026 | 0.011 | 0.018 | 0 | 0.0033 | 678.6138 | 493.2895 | 24.25
2 | 0.2 | 1.45 | 0.029 | 0.034 | 0.51 | 0.45 | 0.029 | 0.025 | 0.012 | 0.018 | 0 | 0.0041 | 720.4125 | 513.021 | 22.75
2 | 0.22 | 1.42 | 0.034 | 0.029 | 0.53 | 0.47 | 0.029 | 0.024 | 0.011 | 0.018 | 0 | 0.0042 | 689.5152 | 501.4656 | 24.25
2 | 0.21 | 1.44 | 0.023 | 0.03 | 0.49 | 0.46 | 0.029 | 0.027 | 0.011 | 0.018 | 0 | 0.0042 | 689.5152 | 498.7403 | 24.75
2 | 0.21 | 1.4 | 0.032 | 0.03 | 0.48 | 0.46 | 0.028 | 0.026 | 0.011 | 0.018 | 0 | 0.0033 | 709.0459 | 515.1661 | 24
2 | 0.21 | 1.42 | 0.024 | 0.025 | 0.5 | 0.46 | 0.029 | 0.024 | 0.009 | 0.014 | 0 | 0.0032 | 724.9449 | 515.0924 | 22.75
2 | 0.2 | 1.42 | 0.027 | 0.028 | 0.55 | 0.45 | 0.03 | 0.023 | 0.011 | 0.018 | 0 | 0.0043 | 694.2787 | 495.9134 | 22.75
2 | 0.21 | 1.4 | 0.024 | 0.028 | 0.48 | 0.46 | 0.029 | 0.025 | 0.011 | 0.017 | 0 | 0.0034 | 689.1248 | 493.0102 | 23.75
2 | 0.22 | 1.43 | 0.032 | 0.027 | 0.49 | 0.47 | 0.027 | 0.025 | 0.011 | 0.017 | 0 | 0.0048 | 659.3495 | 471.3532 | 23.25
2 | 0.22 | 1.43 | 0.028 | 0.025 | 0.49 | 0.47 | 0.028 | 0.022 | 0.011 | 0.016 | 0 | 0.0035 | 666.6737 | 484.3589 | 24.25
2 | 0.23 | 1.46 | 0.025 | 0.026 | 0.49 | 0.49 | 0.031 | 0.024 | 0.013 | 0.019 | 0 | 0.0031 | 694.8595 | 504.3768 | 23.25
2 | 0.2 | 1.43 | 0.022 | 0.018 | 0.53 | 0.45 | 0.029 | 0.015 | 0.023 | 0.02 | 0.004 | 0.0057 | 691.1638 | 492.5222 | 23.25
2 | 0.24 | 1.57 | 0.025 | 0.037 | 0.54 | 0.52 | 0.032 | 0.028 | 0.011 | 0.018 | 0 | 0.0037 | 698.2238 | 512.9259 | 22.25
2 | 0.21 | 1.44 | 0.025 | 0.033 | 0.49 | 0.47 | 0.032 | 0.028 | 0.012 | 0.017 | 0 | 0.0036 | 709.1637 | 518.4416 | 23.25
2 | 0.21 | 1.49 | 0.026 | 0.024 | 0.56 | 0.48 | 0.031 | 0.027 | 0.01 | 0.018 | 0 | 0.0037 | 658.1539 | 470.4875 | 23.5
2 | 0.21 | 1.49 | 0.03 | 0.029 | 0.57 | 0.47 | 0.029 | 0.024 | 0.013 | 0.02 | 0.001 | 0.0025 | 705.6675 | 498.599 | 22.25
2 | 0.19 | 1.44 | 0.022 | 0.024 | 0.52 | 0.45 | 0.03 | 0.035 | 0.011 | 0.018 | 0.001 | 0.0461 | 690.1674 | 499.4986 | 23.5
2 | 0.21 | 1.37 | 0.031 | 0.021 | 0.47 | 0.45 | 0.028 | 0.026 | 0.011 | 0.018 | 0 | 0.004 | 689.9748 | 502.0439 | 23.75
2 | 0.21 | 1.42 | 0.023 | 0.028 | 0.52 | 0.46 | 0.032 | 0.026 | 0.011 | 0.018 | 0 | 0.0031 | 701.105 | 507.6967 | 25
2 | 0.21 | 1.48 | 0.03 | 0.03 | 0.52 | 0.47 | 0.033 | 0.021 | 0.011 | 0.019 | 0 | 0.0032 | 670.0581 | 476.6674 | 23.25
2 | 0.21 | 1.56 | 0.025 | 0.038 | 0.5 | 0.48 | 0.031 | 0.056 | 0.014 | 0.018 | 0 | 0.0034 | 677.6802 | 500.3186 | 22.25
2 | 0.2 | 1.49 | 0.024 | 0.023 | 0.5 | 0.46 | 0.029 | 0.043 | 0.011 | 0.018 | 0 | 0.0039 | 654.7993 | 464.2634 | 25.5
2 | 0.21 | 1.4 | 0.027 | 0.024 | 0.48 | 0.46 | 0.029 | 0.021 | 0.012 | 0.018 | 0 | 0.0036 | 673.6784 | 464.3282 | 22.5
2 | 0.24 | 1.48 | 0.031 | 0.028 | 0.51 | 0.5 | 0.031 | 0.026 | 0.011 | 0.018 | 0 | 0.0035 | 678.5731 | 490.8256 | 25.5
2 | 0.21 | 1.5 | 0.031 | 0.03 | 0.5 | 0.47 | 0.032 | 0.026 | 0.012 | 0.018 | 0 | 0.0031 | 701.105 | 496.9518 | 23.5
2 | 0.21 | 1.49 | 0.029 | 0.035 | 0.52 | 0.47 | 0.032 | 0.025 | 0.012 | 0.019 | 0 | 0.0033 | 658.3348 | 478.5486 | 24
2 | 0.23 | 1.5 | 0.026 | 0.033 | 0.51 | 0.49 | 0.03 | 0.025 | 0.011 | 0.017 | 0 | 0.0035 | 683.0004 | 492.5222 | 25.75
2 | 0.21 | 1.56 | 0.032 | 0.042 | 0.53 | 0.48 | 0.033 | 0.029 | 0.013 | 0.019 | 0 | 0.0042 | 673.8664 | 477.8814 | 25
2 | 0.21 | 1.42 | 0.021 | 0.025 | 0.54 | 0.46 | 0.029 | 0.027 | 0.013 | 0.02 | 0 | 0.0036 | 693.8849 | 495.2433 | 24
2 | 0.24 | 1.49 | 0.027 | 0.029 | 0.52 | 0.5 | 0.031 | 0.027 | 0.012 | 0.018 | 0 | 0.0052 | 670.2479 | 495.8744 | 25
2 | 0.23 | 1.53 | 0.027 | 0.029 | 0.5 | 0.5 | 0.033 | 0.026 | 0.013 | 0.019 | 0.001 | 0.0035 | 709.2959 | 529.2439 | 23
2 | 0.21 | 1.36 | 0.028 | 0.022 | 0.49 | 0.45 | 0.029 | 0.014 | 0.003 | 0.015 | 0.001 | 0.0057 | 682.8073 | 495.1033 | 23.5
2 | 0.21 | 1.45 | 0.026 | 0.036 | 0.49 | 0.47 | 0.031 | 0.026 | 0.012 | 0.019 | 0 | 0.0035 | 683.8708 | 514.9465 | 24
2 | 0.21 | 1.49 | 0.026 | 0.024 | 0.56 | 0.48 | 0.031 | 0.027 | 0.01 | 0.018 | 0 | 0.0037 | 666.6737 | 484.3589 | 24.5
2 | 0.22 | 1.45 | 0.028 | 0.029 | 0.49 | 0.47 | 0.03 | 0.022 | 0.011 | 0.016 | 0 | 0.0041 | 661.2315 | 484.3589 | 24.5
2 | 0.21 | 1.45 | 0.021 | 0.024 | 0.54 | 0.46 | 0.03 | 0.027 | 0.012 | 0.016 | 0 | 0.004 | 699.2759 | 508.0677 | 23.5
1 | 0.2 | 1.44 | 0.038 | 0.025 | 0.56 | 0.45 | 0.029 | 0.024 | 0.012 | 0.017 | 0 | 0.0036 | 672.6525 | 478.0836 | 24.75
1 | 0.21 | 1.4 | 0.02 | 0.037 | 0.47 | 0.46 | 0.036 | 0.033 | 0.013 | 0.016 | 0 | 0.0041 | 665.1318 | 484.9919 | 23.25
1 | 0.21 | 1.47 | 0.04 | 0.029 | 0.57 | 0.47 | 0.029 | 0.024 | 0.012 | 0.016 | 0 | 0.0037 | 674.2059 | 493.8628 | 24
1 | 0.23 | 1.41 | 0.03 | 0.022 | 0.53 | 0.48 | 0.035 | 0.024 | 0.012 | 0.015 | 0.001 | 0.0036 | 678.2116 | 486.4223 | 24.25
1 | 0.22 | 1.44 | 0.019 | 0.024 | 0.55 | 0.47 | 0.029 | 0.028 | 0.012 | 0.013 | 0 | 0.0035 | 700.2071 | 505.7052 | 22.25
1 | 0.21 | 1.48 | 0.027 | 0.026 | 0.51 | 0.47 | 0.031 | 0.026 | 0.013 | 0.016 | 0 | 0.0037 | 676.748 | 490.9196 | 24
1 | 0.21 | 1.38 | 0.029 | 0.021 | 0.52 | 0.45 | 0.027 | 0.025 | 0.012 | 0.017 | 0.001 | 0.0036 | 693.6275 | 510.5098 | 22.75
1 | 0.24 | 1.5 | 0.025 | 0.021 | 0.54 | 0.5 | 0.033 | 0.017 | 0.009 | 0.015 | 0.006 | 0.0057 | 667.9032 | 482.2205 | 24.25
1 | 0.22 | 1.51 | 0.018 | 0.028 | 0.58 | 0.48 | 0.029 | 0.027 | 0.01 | 0.013 | 0 | 0.0034 | 680.5229 | 488.8654 | 23.5
1 | 0.2 | 1.38 | 0.027 | 0.025 | 0.49 | 0.44 | 0.029 | 0.025 | 0.012 | 0.015 | 0 | 0.0032 | 694.8889 | 497.5405 | 22.5
1 | 0.23 | 1.46 | 0.028 | 0.023 | 0.54 | 0.49 | 0.032 | 0.028 | 0.013 | 0.015 | 0.001 | 0.0033 | 669.8729 | 478.0836 | 24.5
1 | 0.21 | 1.39 | 0.023 | 0.025 | 0.53 | 0.45 | 0.029 | 0.025 | 0.011 | 0.014 | 0 | 0.0065 | 664.3138 | 483.6427 | 24.25
1 | 0.22 | 1.51 | 0.018 | 0.028 | 0.58 | 0.48 | 0.029 | 0.027 | 0.01 | 0.013 | 0 | 0.0034 | 693.6275 | 499.4118 | 24
1 | 0.21 | 1.42 | 0.025 | 0.027 | 0.51 | 0.46 | 0.03 | 0.027 | 0.012 | 0.017 | 0 | 0.0034 | 678.9887 | 484.9919 | 23.75
1 | 0.23 | 1.46 | 0.028 | 0.02 | 0.6 | 0.49 | 0.03 | 0.026 | 0.014 | 0.017 | 0 | 0.0046 | 661.0794 | 486.0878 | 24.5
1 | 0.21 | 1.43 | 0.027 | 0.017 | 0.52 | 0.46 | 0.03 | 0.027 | 0.014 | 0.018 | 0.002 | 0.0033 | 681.7601 | 493.3061 | 23
1 | 0.21 | 1.44 | 0.028 | 0.028 | 0.53 | 0.46 | 0.03 | 0.028 | 0.012 | 0.015 | 0 | 0.0038 | 680.9912 | 500.32 | 22.25
1 | 0.22 | 1.51 | 0.028 | 0.018 | 0.56 | 0.49 | 0.033 | 0.029 | 0.013 | 0.015 | 0.001 | 0.0369 | 673.4459 | 484.9919 | 24
1 | 0.21 | 1.47 | 0.028 | 0.026 | 0.55 | 0.47 | 0.036 | 0.028 | 0.014 | 0.018 | 0.001 | 0.004 | 654.0462 | 473.9064 | 24.75
1 | 0.22 | 1.47 | 0.023 | 0.036 | 0.5 | 0.48 | 0.03 | 0.03 | 0.011 | 0.015 | 0 | 0.0027 | 683.7707 | 494.7609 | 23
1 | 0.22 | 1.47 | 0.029 | 0.024 | 0.54 | 0.48 | 0.029 | 0.026 | 0.013 | 0.015 | 0 | 0.0043 | 678.2116 | 486.4223 | 24.5
1 | 0.22 | 1.46 | 0.03 | 0.031 | 0.53 | 0.48 | 0.031 | 0.03 | 0.012 | 0.014 | 0.001 | 0.0037 | 678.2116 | 486.4223 | 24.25
1 | 0.22 | 1.44 | 0.029 | 0.025 | 0.56 | 0.48 | 0.035 | 0.027 | 0.013 | 0.014 | 0 | 0.0037 | 669.6425 | 480.6978 | 24.75
1 | 0.21 | 1.46 | 0.027 | 0.023 | 0.55 | 0.47 | 0.03 | 0.026 | 0.011 | 0.015 | 0.001 | 0.0035 | 684.5315 | 493.3061 | 22.5
1 | 0.21 | 1.43 | 0.028 | 0.029 | 0.48 | 0.46 | 0.032 | 0.025 | 0.013 | 0.017 | 0 | 0.0039 | 667.9032 | 484.9919 | 24
1 | 0.22 | 1.47 | 0.02 | 0.027 | 0.57 | 0.48 | 0.03 | 0.026 | 0.011 | 0.012 | 0 | 0.0043 | 678.2116 | 491.9814 | 23.25
1 | 0.22 | 1.49 | 0.025 | 0.025 | 0.51 | 0.48 | 0.03 | 0.032 | 0.012 | 0.015 | 0 | 0.0035 | 681.7601 | 487.7633 | 23
1 | 0.2 | 1.41 | 0.025 | 0.028 | 0.49 | 0.45 | 0.031 | 0.027 | 0.013 | 0.014 | 0 | 0.0033 | 678.6786 | 492.3202 | 24.75
1 | 0.23 | 1.48 | 0.027 | 0.031 | 0.54 | 0.49 | 0.029 | 0.028 | 0.011 | 0.015 | 0 | 0.0033 | 682.7639 | 491.257 | 25.25
1 | 0.2 | 1.43 | 0.024 | 0.025 | 0.51 | 0.45 | 0.03 | 0.027 | 0.013 | 0.015 | 0.001 | 0.003 | 688.5514 | 496.9786 | 25
1 | 0.23 | 1.52 | 0.021 | 0.026 | 0.56 | 0.5 | 0.032 | 0.027 | 0.012 | 0.012 | 0 | 0.0031 | 660.7872 | 474.7673 | 25.75
1 | 0.22 | 1.46 | 0.033 | 0.027 | 0.52 | 0.48 | 0.03 | 0.018 | 0.007 | 0.011 | 0.003 | 0.0057 | 688.3148 | 485.706 | 25
1 | 0.21 | 1.45 | 0.029 | 0.02 | 0.54 | 0.46 | 0.03 | 0.024 | 0.012 | 0.015 | 0 | 0.0057 | 684.0061 | 503.2728 | 24.75
1 | 0.21 | 1.48 | 0.027 | 0.024 | 0.54 | 0.47 | 0.029 | 0.027 | 0.013 | 0.016 | 0 | 0.0034 | 710.7627 | 516.4136 | 24.5
1 | 0.21 | 1.45 | 0.024 | 0.032 | 0.49 | 0.46 | 0.03 | 0.025 | 0.014 | 0.015 | 0 | 0.0034 | 679.9885 | 485.706 | 24.5
1 | 0.21 | 1.46 | 0.027 | 0.028 | 0.5 | 0.47 | 0.03 | 0.027 | 0.013 | 0.015 | 0 | 0.0033 | 675.4321 | 483.6427 | 25.25
1 | 0.21 | 1.49 | 0.025 | 0.028 | 0.53 | 0.47 | 0.03 | 0.018 | 0.003 | 0.013 | 0.003 | 0.0057 | 661.5343 | 478.0836 | 25.75
1 | 0.2 | 1.41 | 0.02 | 0.02 | 0.53 | 0.45 | 0.028 | 0.024 | 0.011 | 0.013 | 0 | 0.0035 | 661.762 | 478.2481 | 25.75
1 | 0.22 | 1.46 | 0.025 | 0.03 | 0.53 | 0.48 | 0.031 | 0.031 | 0.012 | 0.014 | 0 | 0.0033 | 678.6786 | 481.1943 | 25
1 | 0.22 | 1.46 | 0.028 | 0.021 | 0.52 | 0.48 | 0.03 | 0.018 | 0.01 | 0.012 | 0.004 | 0.0057 | 697.6685 | 505.8792 | 24.75
1 | 0.21 | 1.46 | 0.031 | 0.024 | 0.51 | 0.47 | 0.029 | 0.033 | 0.013 | 0.014 | 0 | 0.0036 | 678.445 | 486.5897 | 25
1 | 0.22 | 1.49 | 0.02 | 0.03 | 0.53 | 0.48 | 0.031 | 0.026 | 0.011 | 0.012 | 0 | 0.0036 | 671.8929 | 483.0966 | 25.5
1 | 0.2 | 1.48 | 0.019 | 0.029 | 0.52 | 0.46 | 0.031 | 0.028 | 0.011 | 0.013 | 0 | 0.0033 | 675.4321 | 489.2018 | 25.25
1 | 0.21 | 1.43 | 0.027 | 0.023 | 0.52 | 0.46 | 0.036 | 0.026 | 0.013 | 0.017 | 0.001 | 0.0036 | 684.0061 | 486.5897 | 25
1 | 0.22 | 1.48 | 0.027 | 0.03 | 0.54 | 0.48 | 0.035 | 0.028 | 0.013 | 0.015 | 0 | 0.0034 | 666.3401 | 480.3201 | 25.5
1 | 0.2 | 1.45 | 0.026 | 0.029 | 0.5 | 0.46 | 0.031 | 0.028 | 0.012 | 0.015 | 0 | 0.003 | 671.6621 | 485.706 | 25.25
1 | 0.2 | 1.47 | 0.027 | 0.024 | 0.54 | 0.46 | 0.032 | 0.027 | 0.012 | 0.015 | 0 | 0.0033 | 681.4601 | 495.1016 | 24.25
1 | 0.21 | 1.43 | 0.023 | 0.026 | 0.48 | 0.46 | 0.03 | 0.026 | 0.013 | 0.016 | 0.001 | 0.0036 | 710.5185 | 516.2361 | 24.5
1 | 0.22 | 1.42 | 0.031 | 0.025 | 0.5 | 0.47 | 0.031 | 0.026 | 0.013 | 0.015 | 0.001 | 0.0035 | 657.16 | 460.83 | 24
1 | 0.22 | 1.52 | 0.037 | 0.023 | 0.58 | 0.49 | 0.036 | 0.024 | 0.012 | 0.015 | 0 | 0.0036 | 700.4481 | 475.304 | 22.5
1 | 0.22 | 1.44 | 0.03 | 0.039 | 0.48 | 0.47 | 0.03 | 0.018 | 0.006 | 0.012 | 0.004 | 0.0057 | 678.2242 | 484.4459 | 23.5
1 | 0.21 | 1.38 | 0.029 | 0.022 | 0.52 | 0.45 | 0.031 | 0.028 | 0.013 | 0.015 | 0 | 0.0031 | 681.7601 | 487.7633 | 23.25
1 | 0.21 | 1.51 | 0.023 | 0.03 | 0.53 | 0.48 | 0.031 | 0.029 | 0.013 | 0.014 | 0 | 0.0199 | 696.6412 | 469.0533 | 23.75
1 | 0.22 | 1.41 | 0.035 | 0.025 | 0.52 | 0.47 | 0.03 | 0.025 | 0.013 | 0.014 | 0 | 0.0035 | 691.0903 | 485.706 | 23.25
1 | 0.21 | 1.45 | 0.027 | 0.031 | 0.51 | 0.47 | 0.03 | 0.03 | 0.013 | 0.015 | 0.001 | 0.0035 | 681.7012 | 469.0104 | 22.5
1 | 0.22 | 1.46 | 0.03 | 0.027 | 0.55 | 0.48 | 0.032 | 0.028 | 0.013 | 0.014 | 0 | 0.0038 | 689.0611 | 492.5818 | 22.5
1 | 0.22 | 1.51 | 0.026 | 0.035 | 0.55 | 0.48 | 0.032 | 0.018 | 0.007 | 0.013 | 0.004 | 0.0087 | 691.8284 | 500.8838 | 23.5
1 | 0.22 | 1.47 | 0.029 | 0.033 | 0.54 | 0.48 | 0.029 | 0.022 | 0.008 | 0.014 | 0.004 | 0.0057 | 701.1598 | 504.3916 | 24.5
1 | 0.2 | 1.41 | 0.027 | 0.031 | 0.53 | 0.45 | 0.03 | 0.023 | 0.004 | 0.014 | 0.006 | 0.0057 | 706.945 | 518.4264 | 23.5
1 | 0.22 | 1.44 | 0.034 | 0.029 | 0.53 | 0.47 | 0.032 | 0.028 | 0.012 | 0.014 | 0 | 0.0036 | 651.7064 | 463.5568 | 22.25
1 | 0.2 | 1.4 | 0.028 | 0.028 | 0.51 | 0.45 | 0.031 | 0.028 | 0.012 | 0.015 | 0 | 0.0051 | 656.2107 | 476.5015 | 25.25
1 | 0.21 | 1.43 | 0.026 | 0.033 | 0.5 | 0.46 | 0.031 | 0.031 | 0.014 | 0.015 | 0 | 0.0035 | 700.1304 | 484.2799 | 22
1 | 0.2 | 1.48 | 0.027 | 0.036 | 0.48 | 0.46 | 0.03 | 0.028 | 0.013 | 0.014 | 0 | 0.0044 | 665.1318 | 468.3636 | 25.25
1 | 0.22 | 1.4 | 0.027 | 0.031 | 0.47 | 0.47 | 0.028 | 0.02 | 0.009 | 0.015 | 0.006 | 0.0057 | 691.0903 | 494.0324 | 21.75
1 | 0.22 | 1.48 | 0.027 | 0.038 | 0.53 | 0.48 | 0.032 | 0.029 | 0.015 | 0.015 | 0.001 | 0.0057 | 698.3884 | 490.5347 | 23
1 | 0.2 | 1.42 | 0.027 | 0.026 | 0.51 | 0.45 | 0.031 | 0.029 | 0.012 | 0.015 | 0 | 0.0033 | 684.428 | 496.2785 | 22.25
1 | 0.23 | 1.43 | 0.031 | 0.031 | 0.52 | 0.48 | 0.031 | 0.027 | 0.013 | 0.015 | 0 | 0.0036 | 665.3404 | 471.7372 | 24.75
1 | 0.21 | 1.41 | 0.025 | 0.028 | 0.47 | 0.46 | 0.03 | 0.026 | 0.013 | 0.014 | 0 | 0.0031 | 667.1022 | 481.9473 | 22.5
1 | 0.22 | 1.49 | 0.02 | 0.03 | 0.53 | 0.48 | 0.031 | 0.026 | 0.011 | 0.012 | 0 | 0.0036 | 680.4871 | 487.2288 | 24.25
1 | 0.23 | 1.47 | 0.03 | 0.027 | 0.48 | 0.49 | 0.029 | 0.019 | 0.008 | 0.012 | 0.004 | 0.0057 | 701.1598 | 496.0775 | 21.75
1 | 0.21 | 1.42 | 0.028 | 0.025 | 0.48 | 0.46 | 0.029 | 0.027 | 0.012 | 0.015 | 0 | 0.0033 | 685.3039 | 491.0882 | 24.25
1 | 0.22 | 1.4 | 0.027 | 0.031 | 0.47 | 0.47 | 0.028 | 0.02 | 0.009 | 0.015 | 0.006 | 0.0057 | 691.8713 | 494.5908 | 22.75
1 | 0.21 | 1.47 | 0.028 | 0.028 | 0.53 | 0.47 | 0.032 | 0.017 | 0.006 | 0.013 | 0.003 | 0.0057 | 709.4739 | 504.3916 | 22.5
1 | 0.21 | 1.4 | 0.031 | 0.027 | 0.52 | 0.46 | 0.031 | 0.017 | 0.011 | 0.015 | 0.005 | 0.0057 | 692.8456 | 498.8488 | 22.75
1 | 0.22 | 1.38 | 0.025 | 0.028 | 0.54 | 0.46 | 0.029 | 0.018 | 0.008 | 0.014 | 0.004 | 0.0057 | 664.3138 | 478.0836 | 24.75
1 | 0.2 | 1.39 | 0.029 | 0.032 | 0.48 | 0.44 | 0.029 | 0.021 | 0.008 | 0.014 | 0.005 | 0.0068 | 689.0927 | 491.8122 | 23
1 | 0.21 | 1.48 | 0.029 | 0.026 | 0.53 | 0.47 | 0.031 | 0.018 | 0.006 | 0.013 | 0.004 | 0.0057 | 706.7025 | 515.4771 | 22.25
1 | 0.21 | 1.41 | 0.025 | 0.028 | 0.47 | 0.46 | 0.03 | 0.026 | 0.013 | 0.014 | 0 | 0.0031 | 694.8889 | 494.7609 | 23.25
1 | 0.21 | 1.43 | 0.026 | 0.022 | 0.51 | 0.46 | 0.033 | 0.017 | 0.007 | 0.014 | 0.004 | 0.0057 | 687.3028 | 490.5347 | 24
1 | 0.23 | 1.44 | 0.028 | 0.024 | 0.5 | 0.48 | 0.032 | 0.017 | 0.008 | 0.014 | 0.004 | 0.0057 | 673.4459 | 484.9919 | 24.25
1 | 0.21 | 1.46 | 0.032 | 0.029 | 0.5 | 0.47 | 0.03 | 0.037 | 0.012 | 0.014 | 0 | 0.0032 | 694.6499 | 505.7052 | 22.5
1 | 0.21 | 1.43 | 0.028 | 0.031 | 0.55 | 0.46 | 0.03 | 0.023 | 0.009 | 0.017 | 0.004 | 0.0057 | 697.6685 | 494.7609 | 24
1 | 0.21 | 1.45 | 0.029 | 0.02 | 0.54 | 0.46 | 0.03 | 0.024 | 0.012 | 0.015 | 0 | 0.0057 | 669.8729 | 478.0836 | 24.25
1 | 0.22 | 1.41 | 0.037 | 0.024 | 0.55 | 0.47 | 0.031 | 0.026 | 0.012 | 0.014 | 0 | 0.0085 | 694.6499 | 502.9266 | 22.75
1 | 0.19 | 1.45 | 0.028 | 0.029 | 0.51 | 0.44 | 0.028 | 0.026 | 0.012 | 0.014 | 0 | 0.0031 | 673.9744 | 485.3725 | 23.75
1 | 0.23 | 1.44 | 0.028 | 0.037 | 0.52 | 0.48 | 0.032 | 0.022 | 0.006 | 0.012 | 0.004 | 0.0057 | 700.4481 | 505.8792 | 24.5
1 | 0.23 | 1.44 | 0.028 | 0.024 | 0.5 | 0.48 | 0.032 | 0.017 | 0.008 | 0.014 | 0.004 | 0.0057 | 666.8639 | 494.5908 | 24
1 | 0.21 | 1.43 | 0.028 | 0.029 | 0.48 | 0.46 | 0.032 | 0.025 | 0.013 | 0.017 | 0 | 0.0039 | 680.9912 | 494.7609 | 22.75
1 | 0.22 | 1.43 | 0.031 | 0.034 | 0.55 | 0.47 | 0.03 | 0.029 | 0.012 | 0.014 | 0 | 0.0033 | 717.788 | 518.2485 | 22
1 | 0.22 | 1.51 | 0.026 | 0.035 | 0.55 | 0.48 | 0.032 | 0.018 | 0.007 | 0.013 | 0.004 | 0.0087 | 683.7707 | 494.7609 | 22.5
1 | 0.2 | 1.42 | 0.029 | 0.033 | 0.52 | 0.45 | 0.03 | 0.017 | 0.006 | 0.013 | 0.004 | 0.0057 | 673.4459 | 490.5347 | 23.75
1 | 0.21 | 1.5 | 0.025 | 0.033 | 0.55 | 0.47 | 0.031 | 0.022 | 0.007 | 0.013 | 0.004 | 0.0057 | 666.8639 | 480.6978 | 24
1 | 0.19 | 1.45 | 0.028 | 0.029 | 0.51 | 0.44 | 0.028 | 0.026 | 0.012 | 0.014 | 0 | 0.0031 | 678.2116 | 491.9814 | 23.75
1 | 0.22 | 1.39 | 0.031 | 0.035 | 0.52 | 0.47 | 0.03 | 0.033 | 0.013 | 0.014 | 0 | 0.0033 | 683.5355 | 497.3694 | 23
1 | 0.22 | 1.48 | 0.033 | 0.031 | 0.58 | 0.48 | 0.032 | 0.025 | 0.012 | 0.015 | 0 | 0.0035 | 684.6591 | 482.8074 | 25
1 | 0.24 | 1.49 | 0.027 | 0.034 | 0.55 | 0.5 | 0.031 | 0.027 | 0.012 | 0.014 | 0 | 0.0039 | 689.3298 | 478.0836 | 25.5
1 | 0.2 | 1.46 | 0.033 | 0.019 | 0.52 | 0.45 | 0.029 | 0.025 | 0.013 | 0.015 | 0 | 0.0031 | 697.6685 | 500.32 | 24.25
1 | 0.22 | 1.42 | 0.029 | 0.03 | 0.51 | 0.47 | 0.028 | 0.029 | 0.012 | 0.014 | 0 | 0.0037 | 695.1281 | 494.9312 | 24.75
1 | 0.22 | 1.46 | 0.023 | 0.024 | 0.59 | 0.49 | 0.031 | 0.09 | 0.061 | 0.025 | 0.007 | 0.0057 | 695.0457 | 513.1392 | 23.5
1 | 0.24 | 1.51 | 0.019 | 0.028 | 0.59 | 0.51 | 0.031 | 0.029 | 0.011 | 0.02 | 0 | 0.0031 | 681.9314 | 501.9015 | 24
1 | 0.22 | 1.42 | 0.023 | 0.019 | 0.57 | 0.47 | 0.028 | 0.023 | 0.011 | 0.019 | 0 | 0.0033 | 680.188 | 469.8487 | 25
1 | 0.21 | 1.45 | 0.026 | 0.022 | 0.63 | 0.48 | 0.029 | 0.076 | 0.059 | 0.026 | 0.001 | 0.0032 | 668.8588 | 467.6574 | 25.25
1 | 0.21 | 1.49 | 0.017 | 0.029 | 0.58 | 0.48 | 0.031 | 0.06 | 0.017 | 0.019 | 0 | 0.0044 | 698.2978 | 518.2679 | 23.75
1 | 0.21 | 1.46 | 0.021 | 0.029 | 0.54 | 0.47 | 0.029 | 0.029 | 0.012 | 0.021 | 0 | 0.0035 | 693.8658 | 510.6852 | 24.75
1 | 0.21 | 1.4 | 0.032 | 0.02 | 0.58 | 0.46 | 0.027 | 0.025 | 0.011 | 0.019 | 0 | 0.0039 | 687.3869 | 485.5352 | 24.75
1 | 0.22 | 1.42 | 0.036 | 0.023 | 0.56 | 0.48 | 0.029 | 0.075 | 0.055 | 0.026 | 0 | 0.004 | 712.0563 | 514.5719 | 23.75
1 | 0.24 | 1.54 | 0.025 | 0.031 | 0.55 | 0.51 | 0.031 | 0.026 | 0.012 | 0.014 | 0 | 0.0032 | 695.1281 | 489.3702 | 25.25
1 | 0.22 | 1.42 | 0.023 | 0.019 | 0.57 | 0.47 | 0.028 | 0.023 | 0.011 | 0.019 | 0 | 0.0033 | 691.0622 | 498.7909 | 25.5
1 | 0.23 | 1.49 | 0.024 | 0.034 | 0.58 | 0.49 | 0.028 | 0.029 | 0.011 | 0.022 | 0 | 0.0031 | 695.1281 | 494.9312 | 25.75
1 | 0.2 | 1.41 | 0.022 | 0.026 | 0.56 | 0.45 | 0.028 | 0.052 | 0.026 | 0.022 | 0 | 0.0032 | 681.9314 | 496.4461 | 24.25
1 | 0.21 | 1.43 | 0.024 | 0.028 | 0.48 | 0.46 | 0.028 | 0.025 | 0.011 | 0.017 | 0 | 0.0031 | 695.3675 | 506.2275 | 25.25
1 | 0.21 | 1.45 | 0.022 | 0.024 | 0.57 | 0.47 | 0.029 | 0.034 | 0.017 | 0.023 | 0 | 0.0041 | 682.2319 | 495.6624 | 24.25
1 | 0.25 | 1.49 | 0.024 | 0.028 | 0.49 | 0.51 | 0.03 | 0.039 | 0.012 | 0.016 | 0 | 0.0029 | 684.0061 | 486.5897 | 25.5
1 | 0.21 | 1.46 | 0.02 | 0.032 | 0.57 | 0.47 | 0.03 | 0.033 | 0.012 | 0.018 | 0 | 0.0034 | 684.0061 | 508.8338 | 24.5
1 | 0.22 | 1.38 | 0.025 | 0.028 | 0.56 | 0.47 | 0.03 | 0.05 | 0.017 | 0.022 | 0 | 0.0033 | 699.1807 | 506.9756 | 24.5
1 | 0.22 | 1.38 | 0.023 | 0.022 | 0.56 | 0.46 | 0.028 | 0.02 | 0.011 | 0.023 | 0.005 | 0.0057 | 700.6891 | 503.2728 | 24.75
1 | 0.22 | 1.42 | 0.023 | 0.026 | 0.51 | 0.47 | 0.028 | 0.025 | 0.011 | 0.017 | 0 | 0.003 | 700.6891 | 506.0533 | 24.75
1 | 0.22 | 1.47 | 0.022 | 0.032 | 0.57 | 0.48 | 0.03 | 0.029 | 0.011 | 0.021 | 0 | 0.0034 | 696.3951 | 495.8333 | 25.25
1 | 0.21 | 1.43 | 0.022 | 0.025 | 0.59 | 0.46 | 0.03 | 0.027 | 0.011 | 0.021 | 0 | 0.0031 | 687.023 | 486.7572 | 26
1 | 0.21 | 1.39 | 0.019 | 0.027 | 0.54 | 0.46 | 0.028 | 0.031 | 0.018 | 0.021 | 0.008 | 0.0057 | 684.0061 | 486.5897 | 24.75
1 | 0.22 | 1.45 | 0.025 | 0.025 | 0.59 | 0.47 | 0.029 | 0.026 | 0.012 | 0.018 | 0 | 0.0031 | 698.1489 | 495.1016 | 24.5
1 | 0.22 | 1.44 | 0.029 | 0.017 | 0.57 | 0.47 | 0.029 | 0.019 | 0.017 | 0.023 | 0.007 | 0.0057 | 700.9304 | 495.1016 | 24.25
1 | 0.22 | 1.47 | 0.027 | 0.022 | 0.58 | 0.48 | 0.028 | 0.026 | 0.011 | 0.017 | 0 | 0.0034 | 704.7518 | 506.9756 | 25
1 | 0.23 | 1.52 | 0.023 | 0.027 | 0.57 | 0.5 | 0.029 | 0.027 | 0.011 | 0.016 | 0 | 0.0028 | 696.8807 | 494.2022 | 24.75
1 | 0.22 | 1.52 | 0.015 | 0.032 | 0.55 | 0.49 | 0.031 | 0.028 | 0.011 | 0.016 | 0 | 0.0028 | 688.2757 | 496.0043 | 25.75
1 | 0.2 | 1.45 | 0.022 | 0.027 | 0.53 | 0.46 | 0.03 | 0.03 | 0.016 | 0.02 | 0 | 0.0036 | 691.3278 | 496.9786 | 25.25
1 | 0.23 | 1.41 | 0.029 | 0.022 | 0.56 | 0.48 | 0.029 | 0.023 | 0.011 | 0.018 | 0.001 | 0.0046 | 702.4165 | 503.3063 | 25
1 | 0.21 | 1.43 | 0.021 | 0.028 | 0.5 | 0.46 | 0.027 | 0.045 | 0.011 | 0.015 | 0 | 0.0028 | 662.3604 | 476.6778 | 24.25
1 | 0.22 | 1.45 | 0.02 | 0.032 | 0.52 | 0.47 | 0.027 | 0.024 | 0.01 | 0.014 | 0 | 0.0033 | 649.5876 | 467.1502 | 25.75
1 | 0.22 | 1.46 | 0.03 | 0.029 | 0.56 | 0.47 | 0.029 | 0.025 | 0.012 | 0.014 | 0.001 | 0.0035 | 666.4504 | 473.7418 | 22.75
1 | 0.23 | 1.49 | 0.017 | 0.035 | 0.49 | 0.49 | 0.029 | 0.033 | 0.012 | 0.013 | 0 | 0.004 | 675.2246 | 484.2799 | 26
1 | 0.21 | 1.44 | 0.023 | 0.024 | 0.53 | 0.46 | 0.03 | 0.028 | 0.012 | 0.016 | 0 | 0.003 | 690.8142 | 494.623 | 25.75
1 | 0.22 | 1.44 | 0.02 | 0.034 | 0.47 | 0.47 | 0.031 | 0.025 | 0.012 | 0.014 | 0 | 0.0031 | 688.653 | 498.1166 | 22.5
1 | 0.23 | 1.43 | 0.018 | 0.031 | 0.5 | 0.48 | 0.029 | 0.029 | 0.012 | 0.016 | 0 | 0.0029 | 689.6011 | 495.7373 | 22
1 | 0.22 | 1.44 | 0.022 | 0.033 | 0.49 | 0.47 | 0.028 | 0.035 | 0.011 | 0.014 | 0 | 0.003 | 664.3829 | 467.8363 | 23.75
1 | 0.23 | 1.45 | 0.023 | 0.029 | 0.54 | 0.48 | 0.029 | 0.027 | 0.011 | 0.018 | 0 | 0.0028 | 648.9796 | 460.83 | 23.75
1 | 0.21 | 1.53 | 0.019 | 0.04 | 0.52 | 0.48 | 0.029 | 0.028 | 0.011 | 0.014 | 0 | 0.0033 | 672.4572 | 478.7453 | 25.5
1 | 0.21 | 1.36 | 0.025 | 0.026 | 0.5 | 0.45 | 0.028 | 0.024 | 0.012 | 0.014 | 0 | 0.003 | 681.4712 | 493.3851 | 24
1 | 0.23 | 1.45 | 0.02 | 0.033 | 0.5 | 0.49 | 0.032 | 0.026 | 0.012 | 0.014 | 0 | 0.0034 | 658.6207 | 492.5818 | 24.75
1 | 0.22 | 1.5 | 0.022 | 0.027 | 0.52 | 0.48 | 0.031 | 0.025 | 0.011 | 0.015 | 0 | 0.0058 | 647.8237 | 479.0629 | 24.75
1 | 0.23 | 1.43 | 0.018 | 0.033 | 0.5 | 0.48 | 0.028 | 0.027 | 0.01 | 0.012 | 0 | 0.003 | 690.8142 | 511.2025 | 23.25
1 | 0.21 | 1.42 | 0.026 | 0.025 | 0.51 | 0.46 | 0.028 | 0.026 | 0.012 | 0.015 | 0.001 | 0.0029 | 687.1548 | 493.5517 | 24.75
1 | 0.22 | 1.39 | 0.03 | 0.032 | 0.51 | 0.46 | 0.029 | 0.027 | 0.011 | 0.014 | 0 | 0.004 | 677.9919 | 495.3492 | 23.25
1 | 0.21 | 1.41 | 0.02 | 0.03 | 0.51 | 0.46 | 0.027 | 0.024 | 0.01 | 0.015 | 0 | 0.0037 | 657.7847 | 477.3796 | 24.75
1 | 0.22 | 1.45 | 0.025 | 0.026 | 0.55 | 0.48 | 0.029 | 0.028 | 0.012 | 0.02 | 0 | 0.0033 | 656.2107 | 468.3329 | 23.25
1 | 0.22 | 1.53 | 0.017 | 0.04 | 0.52 | 0.49 | 0.03 | 0.032 | 0.013 | 0.015 | 0 | 0.003 | 702.1922 | 505.1343 | 23.25
1 | 0.21 | 1.47 | 0.018 | 0.024 | 0.56 | 0.47 | 0.028 | 0.026 | 0.011 | 0.022 | 0.001 | 0.0031 | 693.0306 | 492.1932 | 22.75
1 | 0.23 | 1.45 | 0.021 | 0.021 | 0.59 | 0.48 | 0.029 | 0.026 | 0.012 | 0.016 | 0 | 0.005 | 701.1598 | 498.8488 | 24.5
1 | 0.23 | 1.46 | 0.015 | 0.02 | 0.52 | 0.49 | 0.029 | 0.026 | 0.011 | 0.014 | 0 | 0.0036 | 681.7601 | 493.3061 | 26.5
1 | 0.21 | 1.48 | 0.016 | 0.032 | 0.49 | 0.47 | 0.028 | 0.026 | 0.012 | 0.014 | 0 | 0.0034 | 676.2173 | 476.6778 | 27.75
1 | 0.25 | 1.44 | 0.016 | 0.024 | 0.53 | 0.5 | 0.028 | 0.027 | 0.011 | 0.015 | 0 | 0.0073 | 692.8456 | 498.8488 | 26.75
1 | 0.22 | 1.46 | 0.017 | 0.023 | 0.5 | 0.48 | 0.031 | 0.026 | 0.012 | 0.015 | 0 | 0.0032 | 698.3884 | 484.9919 | 26.25
1 | 0.21 | 1.42 | 0.019 | 0.026 | 0.47 | 0.46 | 0.027 | 0.021 | 0.013 | 0.015 | 0 | 0.0047 | 680.7592 | 492.5818 | 26.75
1 | 0.22 | 1.43 | 0.02 | 0.024 | 0.53 | 0.47 | 0.028 | 0.024 | 0.013 | 0.014 | 0 | 0.0028 | 664.9037 | 493.1369 | 24.25
1 | 0.21 | 1.43 | 0.018 | 0.027 | 0.52 | 0.46 | 0.03 | 0.026 | 0.011 | 0.014 | 0 | 0.0034 | 654.0462 | 473.9064 | 27.25
1 | 0.22 | 1.49 | 0.02 | 0.029 | 0.55 | 0.48 | 0.029 | 0.031 | 0.011 | 0.017 | 0 | 0.0032 | 687.3028 | 493.3061 | 25.75
1 | 0.25 | 1.41 | 0.026 | 0.024 | 0.52 | 0.5 | 0.029 | 0.018 | 0.01 | 0.016 | 0.005 | 0.0057 | 709.4739 | 515.4771 | 23.25
1 | 0.22 | 1.44 | 0.018 | 0.027 | 0.54 | 0.48 | 0.029 | 0.028 | 0.013 | 0.016 | 0 | 0.0033 | 702.9857 | 511.2624 | 25.75
1 | 0.22 | 1.44 | 0.015 | 0.026 | 0.52 | 0.47 | 0.028 | 0.025 | 0.011 | 0.014 | 0 | 0.0033 | 665.1318 | 484.9919 | 27.75
1 | 0.24 | 1.5 | 0.02 | 0.024 | 0.56 | 0.5 | 0.03 | 0.028 | 0.014 | 0.015 | 0.001 | 0.0035 | 709.4739 | 504.3916 | 23.5
1 | 0.21 | 1.52 | 0.016 | 0.032 | 0.51 | 0.48 | 0.031 | 0.028 | 0.012 | 0.014 | 0 | 0.0036 | 648.5035 | 476.6778 | 28.5
1 | 0.21 | 1.49 | 0.023 | 0.024 | 0.55 | 0.47 | 0.029 | 0.026 | 0.012 | 0.015 | 0 | 0.0038 | 705.3077 | 512.9511 | 23.75
1 | 0.24 | 1.46 | 0.02 | 0.026 | 0.56 | 0.5 | 0.029 | 0.027 | 0.013 | 0.015 | 0 | 0.0031 | 692.8456 | 493.3061 | 25.25
1 | 0.23 | 1.47 | 0.019 | 0.026 | 0.53 | 0.49 | 0.029 | 0.025 | 0.011 | 0.015 | 0 | 0.0031 | 700.9193 | 504.2186 | 24.75
1 | 0.22 | 1.51 | 0.018 | 0.021 | 0.56 | 0.48 | 0.029 | 0.024 | 0.012 | 0.015 | 0 | 0.0038 | 707.0498 | 517.7609 | 25.75
1 | 0.22 | 1.44 | 0.019 | 0.024 | 0.54 | 0.47 | 0.028 | 0.024 | 0.012 | 0.015 | 0.001 | 0.0033 | 707.0498 | 506.6262 | 24
1 | 0.22 | 1.48 | 0.02 | 0.027 | 0.57 | 0.48 | 0.03 | 0.027 | 0.012 | 0.015 | 0 | 0.0033 | 704.2661 | 506.6262 | 23.5
1 | 0.23 | 1.48 | 0.025 | 0.033 | 0.49 | 0.49 | 0.03 | 0.03 | 0.012 | 0.015 | 0 | 0.0034 | 699.6571 | 494.2022 | 25
1 | 0.22 | 1.44 | 0.026 | 0.026 | 0.49 | 0.47 | 0.029 | 0.025 | 0.011 | 0.016 | 0 | 0.003 | 665.6537 | 485.3725 | 26.25
1 | 0.21 | 1.44 | 0.021 | 0.023 | 0.51 | 0.46 | 0.028 | 0.026 | 0.012 | 0.016 | 0 | 0.0076 | 654.6541 | 469.1688 | 26
1 | 0.2 | 1.44 | 0.022 | 0.023 | 0.5 | 0.45 | 0.029 | 0.025 | 0.012 | 0.015 | 0 | 0.0598 | 669.084 | 481.4141 | 25.25
1 | 0.21 | 1.43 | 0.018 | 0.027 | 0.52 | 0.46 | 0.03 | 0.026 | 0.011 | 0.014 | 0 | 0.0034 | 671.0205 | 474.6243 | 26
1 | 0.22 | 1.44 | 0.019 | 0.024 | 0.49 | 0.47 | 0.029 | 0.026 | 0.012 | 0.014 | 0 | 0.0031 | 670.8359 | 488.8683 | 25.25
1 | 0.2 | 1.38 | 0.019 | 0.02 | 0.47 | 0.44 | 0.028 | 0.025 | 0.011 | 0.014 | 0 | 0.0029 | 698.2978 | 504.6292 | 24.5
1 | 0.22 | 1.44 | 0.015 | 0.02 | 0.46 | 0.47 | 0.028 | 0.022 | 0.01 | 0.012 | 0 | 0.0033 | 698.2978 | 512.8124 | 24.75
1 | 0.21 | 1.48 | 0.025 | 0.028 | 0.51 | 0.47 | 0.03 | 0.033 | 0.012 | 0.016 | 0 | 0.0034 | 668.8588 | 478.5332 | 26.5
1 | 0.21 | 1.51 | 0.02 | 0.034 | 0.47 | 0.48 | 0.033 | 0.026 | 0.012 | 0.016 | 0 | 0.0034 | 660.1096 | 463.7134 | 25.75
1 | 0.22 | 1.51 | 0.027 | 0.025 | 0.5 | 0.48 | 0.03 | 0.024 | 0.011 | 0.012 | 0 | 0.003 | 682.9197 | 486.2388 | 24
1 | 0.22 | 1.48 | 0.021 | 0.026 | 0.51 | 0.48 | 0.028 | 0.026 | 0.012 | 0.015 | 0 | 0.0037 | 661.2898 | 470.0077 | 26
1 | 0.22 | 1.47 | 0.025 | 0.023 | 0.48 | 0.48 | 0.029 | 0.026 | 0.013 | 0.016 | 0.001 | 0.0029 | 671.3119 | 463.9148 | 26.5
1 | 0.22 | 1.54 | 0.023 | 0.034 | 0.5 | 0.49 | 0.027 | 0.03 | 0.014 | 0.014 | 0 | 0.0038 | 681.9314 | 480.0797 | 24.75
1 | 0.2 | 1.53 | 0.018 | 0.021 | 0.52 | 0.47 | 0.029 | 0.025 | 0.011 | 0.015 | 0 | 0.0032 | 658.2046 | 467.8148 | 26.25
1 | 0.24 | 1.55 | 0.016 | 0.023 | 0.52 | 0.51 | 0.029 | 0.036 | 0.011 | 0.014 | 0 | 0.0034 | 689.3498 | 484.9971 | 24.75
1 | 0.21 | 1.44 | 0.02 | 0.021 | 0.47 | 0.46 | 0.028 | 0.023 | 0.011 | 0.013 | 0 | 0.003 | 703.9311 | 484.9919 | 26.25
1 | 0.23 | 1.43 | 0.025 | 0.024 | 0.49 | 0.48 | 0.029 | 0.019 | 0.005 | 0.014 | 0.004 | 0.0057 | 673.7482 | 474.6243 | 26
1 | 0.22 | 1.45 | 0.02 | 0.021 | 0.53 | 0.48 | 0.03 | 0.029 | 0.012 | 0.014 | 0 | 0.0035 | 674.5237 | 486.8538 | 25.75
1 | 0.21 | 1.45 | 0.025 | 0.026 | 0.5 | 0.46 | 0.029 | 0.019 | 0.004 | 0.015 | 0.005 | 0.0057 | 694.1042 | 485.873 | 25.25
1 | 0.22 | 1.47 | 0.023 | 0.031 | 0.49 | 0.48 | 0.029 | 0.02 | 0.005 | 0.014 | 0.005 | 0.0057 | 660.3326 | 463.87 | 26.5
1 | 0.21 | 1.43 | 0.023 | 0.023 | 0.48 | 0.46 | 0.028 | 0.025 | 0.011 | 0.012 | 0 | 0.0038 | 658.9336 | 468.3329 | 25.5
1 | 0.22 | 1.39 | 0.016 | 0.026 | 0.48 | 0.46 | 0.031 | 0.026 | 0.011 | 0.014 | 0 | 0.0031 | 660.3326 | 469.3273 | 26
1 | 0.22 | 1.43 | 0.02 | 0.024 | 0.53 | 0.47 | 0.028 | 0.024 | 0.013 | 0.014 | 0 | 0.0028 | 687.1315 | 486.1523 | 25.25
1 | 0.22 | 1.46 | 0.019 | 0.032 | 0.47 | 0.48 | 0.029 | 0.034 | 0.012 | 0.015 | 0 | 0.003 | 684.2416 | 495.1016 | 26.5
1 | 0.21 | 1.47 | 0.022 | 0.029 | 0.52 | 0.47 | 0.03 | 0.037 | 0.012 | 0.015 | 0 | 0.0031 | 696.3951 | 495.8333 | 25.75
1 | 0.21 | 1.4 | 0.022 | 0.027 | 0.52 | 0.46 | 0.028 | 0.029 | 0.012 | 0.015 | 0 | 0.0029 | 685.775 | 502.5315 | 25.5
1 | 0.22 | 1.46 | 0.017 | 0.028 | 0.55 | 0.48 | 0.03 | 0.031 | 0.012 | 0.014 | 0 | 0.0029 | 678.445 | 489.3702 | 26.25
1 | 0.21 | 1.41 | 0.019 | 0.028 | 0.53 | 0.46 | 0.028 | 0.027 | 0.011 | 0.015 | 0 | 0.003 | 676.896 | 484.691 | 26
1 | 0.23 | 1.38 | 0.016 | 0.031 | 0.5 | 0.47 | 0.03 | 0.022 | 0.008 | 0.014 | 0.004 | 0.0057 | 671.3248 | 479.1198 | 26.5
1 | 0.21 | 1.45 | 0.026 | 0.025 | 0.5 | 0.46 | 0.032 | 0.02 | 0.008 | 0.013 | 0.005 | 0.0057 | 696.3951 | 501.4045 | 25.75
1 | 0.23 | 1.46 | 0.022 | 0.032 | 0.47 | 0.49 | 0.028 | 0.026 | 0.011 | 0.015 | 0 | 0.0033 | 685.2527 | 493.0477 | 25.75
1 | 0.24 | 1.44 | 0.027 | 0.024 | 0.51 | 0.49 | 0.029 | 0.024 | 0.011 | 0.011 | 0 | 0.0036 | 679.6816 | 487.4765 | 26.5
1 | 0.23 | 1.42 | 0.029 | 0.025 | 0.51 | 0.48 | 0.028 | 0.024 | 0.012 | 0.011 | 0 | 0.0035 | 688.0383 | 501.4045 | 26.25
1 | 0.21 | 1.43 | 0.02 | 0.032 | 0.51 | 0.46 | 0.028 | 0.026 | 0.012 | 0.014 | 0 | 0.005 | 684.2416 | 486.7572 | 26.25
1 | 0.21 | 1.47 | 0.022 | 0.026 | 0.54 | 0.47 | 0.029 | 0.018 | 0.004 | 0.013 | 0.003 | 0.0057 | 701.9662 | 515.3324 | 25.25
1 | 0.24 | 1.5 | 0.021 | 0.033 | 0.52 | 0.5 | 0.03 | 0.027 | 0.013 | 0.015 | 0 | 0.0289 | 657.222 | 471.0091 | 26.5
1 | 0.23 | 1.4 | 0.024 | 0.031 | 0.47 | 0.48 | 0.029 | 0.02 | 0.008 | 0.015 | 0.004 | 0.0057 | 681.9314 | 485.5352 | 25.75
1 | 0.22 | 1.45 | 0.022 | 0.023 | 0.52 | 0.47 | 0.028 | 0.025 | 0.012 | 0.014 | 0 | 0.003 | 696.3951 | 498.6189 | 26
1 | 0.24 | 1.5 | 0.022 | 0.027 | 0.56 | 0.5 | 0.029 | 0.029 | 0.012 | 0.015 | 0 | 0.003 | 682.9986 | 494.2022 | 26
1 | 0.23 | 1.47 | 0.02 | 0.03 | 0.51 | 0.49 | 0.029 | 0.026 | 0.012 | 0.014 | 0 | 0.0031 | 684.2416 | 486.7572 | 26.25
1 | 0.21 | 1.37 | 0.021 | 0.033 | 0.5 | 0.45 | 0.029 | 0.028 | 0.011 | 0.015 | 0 | 0.0029 | 672.884 | 475.4676 | 26.25
1 | 0.23 | 1.51 | 0.018 | 0.03 | 0.54 | 0.5 | 0.03 | 0.029 | 0.012 | 0.014 | 0 | 0.0028 | 682.9986 | 494.2022 | 25.5
1 | 0.23 | 1.45 | 0.016 | 0.027 | 0.53 | 0.48 | 0.029 | 0.026 | 0.012 | 0.014 | 0 | 0.0028 | 681.2256 | 494.9312 | 25.25
1 | 0.21 | 1.39 | 0.028 | 0.023 | 0.47 | 0.45 | 0.027 | 0.014 | 0.002 | 0.011 | 0.002 | 0.0057 | 682.5294 | 485.5392 | 24.75
1 | 0.22 | 1.47 | 0.02 | 0.025 | 0.53 | 0.48 | 0.03 | 0.028 | 0.012 | 0.014 | 0 | 0.0034 | 665.6537 | 482.599 | 25.25
1 | 0.22 | 1.46 | 0.02 | 0.025 | 0.5 | 0.48 | 0.028 | 0.025 | 0.013 | 0.014 | 0 | 0.0033 | 682.2951 | 488.1461 | 24.25
1 | 0.21 | 1.44 | 0.019 | 0.03 | 0.49 | 0.46 | 0.029 | 0.028 | 0.013 | 0.015 | 0 | 0.003 | 699.1765 | 493.8628 | 24.25
1 | 0.21 | 1.42 | 0.018 | 0.026 | 0.47 | 0.46 | 0.028 | 0.026 | 0.012 | 0.016 | 0 | 0.0032 | 705.8677 | 502.5778 | 25
1 | 0.22 | 1.46 | 0.021 | 0.023 | 0.53 | 0.48 | 0.031 | 0.026 | 0.012 | 0.016 | 0 | 0.0032 | 688.8558 | 488.8654 | 26.25
1 | 0.19 | 1.49 | 0.022 | 0.035 | 0.54 | 0.45 | 0.03 | 0.03 | 0.012 | 0.016 | 0 | 0.0041 | 682.5294 | 488.3137 | 25
1 | 0.23 | 1.58 | 0.024 | 0.035 | 0.46 | 0.51 | 0.031 | 0.027 | 0.011 | 0.015 | 0 | 0.0032 | 724.0012 | 520.724 | 24.25
1 | 0.24 | 1.48 | 0.023 | 0.032 | 0.53 | 0.5 | 0.029 | 0.031 | 0.011 | 0.016 | 0 | 0.0031 | 694.3311 | 493.9347 | 25.75
1 | 0.21 | 1.45 | 0.014 | 0.04 | 0.46 | 0.47 | 0.028 | 0.044 | 0.011 | 0.014 | 0 | 0.0033 | 670.8622 | 481.5733 | 25.25
1 | 0.22 | 1.41 | 0.014 | 0.03 | 0.51 | 0.47 | 0.03 | 0.026 | 0.011 | 0.015 | 0 | 0.0031 | 705.8677 | 502.5778 | 25.5
1 | 0.2 | 1.44 | 0.015 | 0.019 | 0.55 | 0.45 | 0.029 | 0.026 | 0.012 | 0.013 | 0 | 0.0044 | 682.5294 | 488.3137 | 25
1 | 0.22 | 1.46 | 0.02 | 0.023 | 0.54 | 0.48 | 0.03 | 0.025 | 0.012 | 0.015 | 0 | 0.0032 | 693.6275 | 488.3137 | 24.5
1 | 0.2 | 1.44 | 0.02 | 0.029 | 0.49 | 0.45 | 0.029 | 0.029 | 0.011 | 0.016 | 0 | 0.0031 | 673.6459 | 487.1406 | 24.75
1 | 0.22 | 1.38 | 0.016 | 0.03 | 0.45 | 0.46 | 0.03 | 0.026 | 0.012 | 0.014 | 0 | 0.0028 | 691.7503 | 491.2839 | 25.75
1 | 0.23 | 1.48 | 0.025 | 0.033 | 0.49 | 0.49 | 0.03 | 0.03 | 0.012 | 0.015 | 0 | 0.0034 | 693.6275 | 493.8628 | 25.25
1 | 0.2 | 1.48 | 0.022 | 0.027 | 0.51 | 0.46 | 0.029 | 0.028 | 0.013 | 0.015 | 0 | 0.005 | 665.6537 | 482.599 | 26.25
1 | 0.25 | 1.51 | 0.022 | 0.029 | 0.51 | 0.52 | 0.029 | 0.033 | 0.003 | 0.013 | 0.003 | 0.0057 | 693.6275 | 485.5392 | 25.25
1 | 0.2 | 1.41 | 0.026 | 0.02 | 0.5 | 0.45 | 0.027 | 0.023 | 0.011 | 0.012 | 0 | 0.0036 | 687.8422 | 499.2403 | 24.5
1 | 0.2 | 1.49 | 0.021 | 0.027 | 0.57 | 0.46 | 0.028 | 0.029 | 0.012 | 0.018 | 0.001 | 0.0032 | 658.2046 | 467.8148 | 26
1 | 0.2 | 1.39 | 0.021 | 0.028 | 0.54 | 0.44 | 0.026 | 0.027 | 0.012 | 0.015 | 0 | 0.0042 | 658.2046 | 462.3751 | 25.75
1 | 0.2 | 1.38 | 0.019 | 0.02 | 0.47 | 0.44 | 0.028 | 0.025 | 0.011 | 0.014 | 0 | 0.0029 | 675.4984 | 482.1098 | 24.75
1 | 0.23 | 1.5 | 0.02 | 0.031 | 0.54 | 0.49 | 0.027 | 0.028 | 0.011 | 0.015 | 0 | 0.0033 | 661.2898 | 464.5424 | 25.5
1 | 0.21 | 1.43 | 0.019 | 0.03 | 0.53 | 0.46 | 0.029 | 0.034 | 0.013 | 0.017 | 0 | 0.0038 | 674.5237 | 475.9744 | 24.5
1 | 0.22 | 1.5 | 0.022 | 0.026 | 0.6 | 0.48 | 0.029 | 0.028 | 0.015 | 0.017 | 0.001 | 0.0032 | 682.6833 | 473.2546 | 25.75
1 | 0.2 | 1.49 | 0.021 | 0.027 | 0.57 | 0.46 | 0.028 | 0.029 | 0.012 | 0.018 | 0.001 | 0.0032 | 668.12 | 475.2886 | 25.5
1 | 0.22 | 1.47 | 0.023 | 0.031 | 0.49 | 0.48 | 0.029 | 0.02 | 0.005 | 0.014 | 0.005 | 0.0057 | 686.5503 | 486.4223 | 25.25
1 | 0.25 | 1.51 | 0.022 | 0.029 | 0.51 | 0.52 | 0.029 | 0.033 | 0.003 | 0.013 | 0.003 | 0.0057 | 679.9634 | 478.6943 | 25.25
1 | 0.2 | 1.44 | 0.02 | 0.029 | 0.49 | 0.45 | 0.029 | 0.029 | 0.011 | 0.016 | 0 | 0.0031 | 666.755 | 470.0077 | 24.75
1 | 0.23 | 1.49 | 0.024 | 0.034 | 0.58 | 0.49 | 0.028 | 0.029 | 0.011 | 0.022 | 0 | 0.0031 | 658.2046 | 462.3751 | 25.75
1 | 0.22 | 1.48 | 0.013 | 0.029 | 0.54 | 0.48 | 0.03 | 0.03 | 0.011 | 0.015 | 0 | 0.0031 | 672.2202 | 480.9381 | 23.75
1 | 0.21 | 1.47 | 0.018 | 0.029 | 0.5 | 0.47 | 0.029 | 0.027 | 0.012 | 0.014 | 0 | 0.0036 | 653.7082 | 468.4908 | 25.25
1 | 0.21 | 1.44 | 0.024 | 0.028 | 0.51 | 0.46 | 0.028 | 0.02 | 0.006 | 0.017 | 0.003 | 0.0057 | 700.6891 | 506.0533 | 24.25
1 | 0.21 | 1.44 | 0.022 | 0.025 | 0.51 | 0.47 | 0.028 | 0.025 | 0.011 | 0.015 | 0 | 0.0029 | 674.5237 | 467.8148 | 26.25
1 | 0.21 | 1.47 | 0.023 | 0.034 | 0.56 | 0.47 | 0.027 | 0.027 | 0.012 | 0.013 | 0 | 0.0034 | 672.2202 | 486.4033 | 24
1 | 0.2 | 1.46 | 0.022 | 0.029 | 0.56 | 0.46 | 0.028 | 0.029 | 0.012 | 0.016 | 0 | 0.0035 | 671.0205 | 463.7134 | 26.25
1 | 0.22 | 1.46 | 0.025 | 0.024 | 0.55 | 0.48 | 0.029 | 0.026 | 0.012 | 0.013 | 0 | 0.003 | 659.0226 | 458.3326 | 26
1 | 0.22 | 1.44 | 0.022 | 0.027 | 0.49 | 0.47 | 0.03 | 0.028 | 0.013 | 0.019 | 0 | 0.0043 | 672.884 | 478.2481 | 25.5
1 | 0.2 | 1.45 | 0.022 | 0.027 | 0.53 | 0.46 | 0.03 | 0.03 | 0.016 | 0.02 | 0 | 0.0036 | 654.4332 | 469.0104 | 26.75
1 | 0.21 | 1.51 | 0.02 | 0.034 | 0.47 | 0.48 | 0.033 | 0.026 | 0.012 | 0.016 | 0 | 0.0034 | 666.1111 | 471.8287 | 25.25
1 | 0.21 | 1.53 | 0.019 | 0.04 | 0.52 | 0.48 | 0.029 | 0.028 | 0.011 | 0.014 | 0 | 0.0033 | 675.2708 | 476.5015 | 25
1 | 0.23 | 1.45 | 0.017 | 0.028 | 0.53 | 0.49 | 0.028 | 0.031 | 0.012 | 0.014 | 0 | 0.0032 | 679.9634 | 478.6943 | 24.75
1 | 0.21 | 1.46 | 0.025 | 0.031 | 0.53 | 0.47 | 0.029 | 0.027 | 0.011 | 0.011 | 0 | 0.0033 | 673.7482 | 474.6243 | 25.5
1 | 0.23 | 1.5 | 0.025 | 0.024 | 0.53 | 0.5 | 0.031 | 0.032 | 0.008 | 0.017 | 0.004 | 0.0057 | 669.084 | 467.8148 | 25.25
1 | 0.21 | 1.38 | 0.025 | 0.024 | 0.45 | 0.45 | 0.028 | 0.027 | 0.013 | 0.018 | 0.001 | 0.0031 | 688.0383 | 490.2621 | 24.25
1 | 0.2 | 1.4 | 0.022 | 0.027 | 0.55 | 0.44 | 0.029 | 0.016 | 0.004 | 0.01 | 0.002 | 0.0057 | 644.8942 | 470.0077 | 26.5
1 | 0.23 | 1.47 | 0.024 | 0.028 | 0.52 | 0.49 | 0.03 | 0.021 | 0.009 | 0.017 | 0.003 | 0.0057 | 663.5637 | 483.0966 | 25.75
1 | 0.2 | 1.45 | 0.022 | 0.026 | 0.5 | 0.45 | 0.026 | 0.024 | 0.014 | 0.015 | 0 | 0.1198 | 684.0061 | 494.9312 | 24.5
1 | 0.21 | 1.42 | 0.03 | 0.025 | 0.54 | 0.46 | 0.028 | 0.028 | 0.016 | 0.019 | 0.001 | 0.004 | 661.762 | 486.5897 | 25
1 | 0.22 | 1.4 | 0.022 | 0.028 | 0.52 | 0.47 | 0.03 | 0.031 | 0.012 | 0.021 | 0.001 | 0.0035 | 675.6645 | 486.5897 | 25
1 | 0.23 | 1.47 | 0.022 | 0.033 | 0.55 | 0.49 | 0.028 | 0.029 | 0.013 | 0.015 | 0 | 0.0035 | 653.4204 | 478.2481 | 25.25
1 | 0.21 | 1.47 | 0.022 | 0.027 | 0.5 | 0.47 | 0.029 | 0.026 | 0.012 | 0.011 | 0.001 | 0.0162 | 656.2009 | 475.4676 | 25.75
1 | 0.21 | 1.43 | 0.021 | 0.029 | 0.59 | 0.46 | 0.027 | 0.026 | 0.011 | 0.019 | 0 | 0.0034 | 682.1617 | 477.5132 | 24.25
1 | 0.21 | 1.41 | 0.026 | 0.026 | 0.54 | 0.46 | 0.028 | 0.027 | 0.012 | 0.016 | 0 | 0.0034 | 659.1557 | 468.4908 | 24.75
1 | 0.22 | 1.42 | 0.02 | 0.026 | 0.52 | 0.47 | 0.028 | 0.031 | 0.012 | 0.02 | 0 | 0.0036 | 681.9314 | 512.8124 | 24
1 | 0.22 | 1.42 | 0.027 | 0.021 | 0.46 | 0.47 | 0.03 | 0.024 | 0.011 | 0.017 | 0 | 0.0032 | 684.2416 | 486.7572 | 25.75
1 | 0.2 | 1.38 | 0.025 | 0.02 | 0.51 | 0.45 | 0.029 | 0.025 | 0.011 | 0.018 | 0 | 0.0033 | 678.6786 | 481.1943 | 25.25
1 | 0.2 | 1.4 | 0.018 | 0.028 | 0.51 | 0.45 | 0.03 | 0.024 | 0.011 | 0.016 | 0 | 0.0031 | 672.884 | 478.2481 | 26.25
1 | 0.2 | 1.38 | 0.028 | 0.026 | 0.48 | 0.44 | 0.028 | 0.024 | 0.011 | 0.016 | 0 | 0.0027 | 661.9898 | 475.6313 | 26
1 | 0.22 | 1.43 | 0.029 | 0.035 | 0.5 | 0.47 | 0.029 | 0.026 | 0.011 | 0.016 | 0 | 0.0033 | 661.762 | 478.2481 | 26
1 | 0.23 | 1.48 | 0.027 | 0.021 | 0.5 | 0.49 | 0.03 | 0.021 | 0.01 | 0.016 | 0 | 0.0042 | 659.2084 | 478.4128 | 25.75
1 | 0.23 | 1.46 | 0.028 | 0.029 | 0.49 | 0.49 | 0.03 | 0.024 | 0.01 | 0.018 | 0 | 0.0033 | 661.9898 | 481.1943 | 25.75
1 | 0.22 | 1.46 | 0.027 | 0.034 | 0.55 | 0.48 | 0.03 | 0.025 | 0.011 | 0.013 | 0 | 0.0034 | 689.5671 | 494.9312 | 24
1 | 0.21 | 1.43 | 0.03 | 0.025 | 0.51 | 0.46 | 0.029 | 0.024 | 0.011 | 0.014 | 0 | 0.003 | 672.884 | 478.2481 | 24.75
1 | 0.22 | 1.48 | 0.027 | 0.021 | 0.51 | 0.48 | 0.031 | 0.024 | 0.013 | 0.017 | 0 | 0.0571 | 683.7707 | 494.7609 | 24
1 | 0.22 | 1.4 | 0.03 | 0.023 | 0.53 | 0.47 | 0.03 | 0.024 | 0.01 | 0.015 | 0 | 0.0028 | 672.6525 | 475.304 | 24.25
1 | 0.2 | 1.4 | 0.027 | 0.028 | 0.49 | 0.45 | 0.028 | 0.026 | 0.01 | 0.016 | 0 | 0.0028 | 673.1157 | 478.4128 | 26.25
1 | 0.21 | 1.43 | 0.027 | 0.025 | 0.54 | 0.46 | 0.029 | 0.024 | 0.01 | 0.014 | 0 | 0.0028 | 660.7872 | 474.7673 | 25.75
1 | 0.21 | 1.36 | 0.027 | 0.021 | 0.49 | 0.45 | 0.028 | 0.023 | 0.01 | 0.016 | 0 | 0.0031 | 681.2256 | 486.5897 | 25.5
1 | 0.22 | 1.44 | 0.027 | 0.027 | 0.52 | 0.47 | 0.03 | 0.025 | 0.011 | 0.014 | 0 | 0.0032 | 672.884 | 481.0287 | 25.5
1 | 0.2 | 1.4 | 0.028 | 0.029 | 0.49 | 0.45 | 0.029 | 0.023 | 0.012 | 0.015 | 0 | 0.0028 | 675.6645 | 483.8092 | 25.25
1 | 0.22 | 1.38 | 0.026 | 0.031 | 0.51 | 0.46 | 0.03 | 0.023 | 0.01 | 0.012 | 0 | 0.0029 | 702.4335 | 519.19 | 24.25
1 | 0.23 | 1.49 | 0.028 | 0.034 | 0.5 | 0.49 | 0.031 | 0.026 | 0.012 | 0.015 | 0 | 0.0029 | 664.7713 | 481.1943 | 25.75
1 | 0.24 | 1.44 | 0.029 | 0.023 | 0.51 | 0.49 | 0.029 | 0.024 | 0.011 | 0.014 | 0 | 0.0029 | 708.9874 | 515.1237 | 24.25
1 | 0.21 | 1.4 | 0.025 | 0.023 | 0.51 | 0.45 | 0.029 | 0.023 | 0.011 | 0.014 | 0.001 | 0.0029 | 689.8816 | 504.4589 | 23
1 | 0.23 | 1.5 | 0.029 | 0.033 | 0.52 | 0.49 | 0.032 | 0.023 | 0.015 | 0.013 | 0.004 | 0.0057 | 665.8824 | 485.5392 | 24
1 | 0.23 | 1.46 | 0.026 | 0.026 | 0.48 | 0.49 | 0.031 | 0.018 | 0.01 | 0.013 | 0.002 | 0.0057 | 669.5993 | 460.0093 | 22.25
1 | 0.22 | 1.35 | 0.029 | 0.018 | 0.47 | 0.45 | 0.028 | 0.014 | 0.012 | 0.013 | 0.002 | 0.0057 | 678.5231 | 498.5068 | 22.75
1 | 0.22 | 1.49 | 0.029 | 0.027 | 0.52 | 0.48 | 0.031 | 0.026 | 0.011 | 0.018 | 0 | 0.0039 | 710.5185 | 524.5625 | 23.5
1 | 0.24 | 1.53 | 0.024 | 0.029 | 0.53 | 0.51 | 0.033 | 0.034 | 0.011 | 0.015 | 0 | 0.0049 | 659.8868 | 466.2836 | 22.25
1 | 0.23 | 1.46 | 0.031 | 0.027 | 0.53 | 0.49 | 0.03 | 0.026 | 0.012 | 0.016 | 0 | 0.0034 | 674.4375 | 494.0324 | 24.75
1 | 0.22 | 1.4 | 0.026 | 0.027 | 0.42 | 0.47 | 0.031 | 0.024 | 0.011 | 0.015 | 0 | 0.0028 | 667.9032 | 490.5347 | 24
1 | 0.22 | 1.41 | 0.025 | 0.021 | 0.47 | 0.47 | 0.03 | 0.024 | 0.011 | 0.014 | 0 | 0.0031 | 709.4739 | 504.3916 | 22
1 | 0.23 | 1.43 | 0.027 | 0.027 | 0.52 | 0.48 | 0.028 | 0.024 | 0.012 | 0.015 | 0 | 0.0037 | 677.9919 | 478.7453 | 23.5
1 | 0.24 | 1.45 | 0.028 | 0.026 | 0.49 | 0.5 | 0.029 | 0.025 | 0.011 | 0.016 | 0 | 0.0028 | 659.8868 | 463.5568 | 23.75
1 | 0.23 | 1.52 | 0.021 | 0.034 | 0.48 | 0.5 | 0.032 | 0.029 | 0.011 | 0.015 | 0 | 0.0032 | 667.1511 | 476.1411 | 23.75
1 | 0.24 | 1.44 | 0.027 | 0.022 | 0.54 | 0.49 | 0.032 | 0.026 | 0.012 | 0.014 | 0 | 0.0039 | 693.8658 | 510.6852 | 24
1 | 0.22 | 1.41 | 0.026 | 0.019 | 0.48 | 0.47 | 0.03 | 0.016 | 0.013 | 0.013 | 0.003 | 0.0057 | 690.6158 | 479.8254 | 23.75
1 | 0.2 | 1.4 | 0.027 | 0.028 | 0.49 | 0.45 | 0.028 | 0.026 | 0.01 | 0.016 | 0 | 0.0028 | 701.1598 | 515.4771 | 24.75
1 | 0.22 | 1.44 | 0.026 | 0.032 | 0.5 | 0.47 | 0.03 | 0.02 | 0.013 | 0.013 | 0.004 | 0.0057 | 646.0347 | 460.6745 | 24.75
1 | 0.23 | 1.41 | 0.025 | 0.023 | 0.5 | 0.48 | 0.03 | 0.024 | 0.011 | 0.014 | 0 | 0.0029 | 690.0742 | 507.163 | 22.5
1 | 0.24 | 1.47 | 0.022 | 0.024 | 0.56 | 0.5 | 0.031 | 0.026 | 0.011 | 0.013 | 0 | 0.003 | 689.0611 | 523.0223 | 22.5
1 | 0.23 | 1.45 | 0.027 | 0.018 | 0.51 | 0.48 | 0.031 | 0.024 | 0.011 | 0.014 | 0 | 0.0029 | 672.4572 | 470.4433 | 24.75
1 | 0.21 | 1.43 | 0.029 | 0.023 | 0.49 | 0.46 | 0.029 | 0.024 | 0.011 | 0.014 | 0 | 0.0029 | 686.2938 | 514.7204 | 22.5
1 | 0.22 | 1.4 | 0.03 | 0.023 | 0.53 | 0.47 | 0.03 | 0.024 | 0.01 | 0.015 | 0 | 0.0028 | 658.4263 | 462.5309 | 22
1 | 0.22 | 1.41 | 0.026 | 0.02 | 0.52 | 0.47 | 0.029 | 0.026 | 0.013 | 0.018 | 0 | 0.0037 | 691.8411 | 468.4908 | 25
1 | 0.22 | 1.44 | 0.024 | 0.022 | 0.53 | 0.47 | 0.029 | 0.024 | 0.01 | 0.016 | 0 | 0.003 | 682.9986 | 477.5437 | 25.5
1 | 0.22 | 1.45 | 0.027 | 0.022 | 0.51 | 0.47 | 0.029 | 0.025 | 0.012 | 0.014 | 0 | 0.0037 | 736.2373 | 520.8197 | 23.25
1 | 0.23 | 1.45 | 0.022 | 0.027 | 0.51 | 0.48 | 0.029 | 0.023 | 0.01 | 0.012 | 0 | 0.003 | 675.4984 | 484.8336 | 24
1 | 0.23 | 1.45 | 0.027 | 0.02 | 0.56 | 0.48 | 0.029 | 0.023 | 0.011 | 0.016 | 0 | 0.004 | 709.2306 | 506.9891 | 24.25
1 | 0.22 | 1.48 | 0.027 | 0.022 | 0.52 | 0.48 | 0.027 | 0.025 | 0.011 | 0.016 | 0 | 0.0047 | 685.6513 | 480.7754 | 24.5
1 | 0.22 | 1.45 | 0.027 | 0.022 | 0.53 | 0.47 | 0.03 | 0.018 | 0.01 | 0.014 | 0.004 | 0.0057 | 679.4331 | 477.5132 | 24.25
1 | 0.21 | 1.44 | 0.025 | 0.024 | 0.54 | 0.46 | 0.03 | 0.024 | 0.011 | 0.013 | 0 | 0.0615 | 671.6621 | 471.8287 | 24.5
1 | 0.23 | 1.43 | 0.022 | 0.028 | 0.52 | 0.48 | 0.031 | 0.019 | 0.014 | 0.018 | 0.004 | 0.0057 | 671.2471 | 477.5132 | 23.75
1 | 0.22 | 1.42 | 0.024 | 0.02 | 0.54 | 0.47 | 0.03 | 0.028 | 0.012 | 0.019 | 0.001 | 0.0034 | 694.8889 | 511.4383 | 23.75
1 | 0.2 | 1.38 | 0.026 | 0.023 | 0.51 | 0.44 | 0.028 | 0.024 | 0.011 | 0.019 | 0 | 0.0033 | 710.5185 | 491.257 | 24.75
1 | 0.21 | 1.41 | 0.026 | 0.025 | 0.53 | 0.46 | 0.028 | 0.025 | 0.012 | 0.017 | 0 | 0.0032 | 728.5487 | 507.5283 | 23.25
1 | 0.2 | 1.46 | 0.027 | 0.023 | 0.52 | 0.45 | 0.029 | 0.016 | 0.011 | 0.013 | 0.003 | 0.0057 | 693.0763 | 496.6137 | 23.5
1 | 0.22 | 1.44 | 0.021 | 0.022 | 0.54 | 0.47 | 0.031 | 0.017 | 0.011 | 0.013 | 0.003 | 0.0057 | 693.8464 | 508.0922 | 22.75
1 | 0.19 | 1.38 | 0.021 | 0.02 | 0.48 | 0.43 | 0.03 | 0.029 | 0.012 | 0.014 | 0.003 | 0.0038 | 714.6641 | 496.4461 | 24
1 | 0.23 | 1.43 | 0.033 | 0.035 | 0.54 | 0.48 | 0.029 | 0.026 | 0.013 | 0.019 | 0 | 0.0036 | 693.8658 | 494.0324 | 23.75
1 | 0.23 | 1.49 | 0.023 | 0.026 | 0.52 | 0.49 | 0.032 | 0.032 | 0.012 | 0.017 | 0 | 0.0034 | 709.4482 | 496.6137 | 23.5
1 | 0.22 | 1.48 | 0.03 | 0.038 | 0.53 | 0.48 | 0.031 | 0.025 | 0.013 | 0.016 | 0 | 0.0033 | 698.5336 | 496.6137 | 23.25
1 | 0.23 | 1.42 | 0.03 | 0.02 | 0.51 | 0.48 | 0.028 | 0.023 | 0.012 | 0.014 | 0 | 0.0032 | 689.8816 | 469.0104 | 24.75
1 | 0.23 | 1.52 | 0.021 | 0.034 | 0.48 | 0.5 | 0.032 | 0.029 | 0.011 | 0.015 | 0 | 0.0032 | 700.1304 | 484.2799 | 24.75
1 | 0.22 | 1.45 | 0.035 | 0.024 | 0.52 | 0.47 | 0.031 | 0.03 | 0.011 | 0.014 | 0.001 | 0.003 | 681.9314 | 501.9015 | 23.25
1 | 0.22 | 1.46 | 0.025 | 0.024 | 0.54 | 0.48 | 0.031 | 0.024 | 0.014 | 0.018 | 0.005 | 0.0057 | 703.7532 | 515.5401 | 23
1 | 0.22 | 1.45 | 0.025 | 0.03 | 0.53 | 0.47 | 0.029 | 0.027 | 0.012 | 0.019 | 0 | 0.0034 | 733.8027 | 528.1156 | 23.75
1 | 0.21 | 1.45 | 0.027 | 0.028 | 0.5 | 0.47 | 0.029 | 0.028 | 0.011 | 0.02 | 0 | 0.0034 | 672.884 | 478.2481 | 24.75
1 | 0.23 | 1.41 | 0.027 | 0.023 | 0.49 | 0.48 | 0.031 | 0.029 | 0.012 | 0.018 | 0 | 0.0035 | 703.7119 | 503.446 | 24.25
1 | 0.23 | 1.42 | 0.03 | 0.02 | 0.51 | 0.48 | 0.028 | 0.023 | 0.012 | 0.014 | 0 | 0.0032 | 695.3675 | 503.446 | 24.75
1 | 0.23 | 1.45 | 0.026 | 0.023 | 0.51 | 0.49 | 0.032 | 0.026 | 0.013 | 0.018 | 0 | 0.0034 | 675.8972 | 483.9758 | 25.5
1 | 0.21 | 1.5 | 0.027 | 0.027 | 0.55 | 0.47 | 0.03 | 0.029 | 0.011 | 0.017 | 0.001 | 0.0035 | 684.2416 | 486.7572 | 24.75
1 | 0.21 | 1.42 | 0.025 | 0.021 | 0.48 | 0.46 | 0.029 | 0.025 | 0.012 | 0.017 | 0 | 0.0058 | 667.5528 | 486.7572 | 25.25
1 | 0.22 | 1.45 | 0.022 | 0.024 | 0.51 | 0.47 | 0.031 | 0.028 | 0.01 | 0.013 | 0 | 0.003 | 703.7119 | 500.6646 | 24
1 | 0.21 | 1.42 | 0.023 | 0.025 | 0.49 | 0.46 | 0.03 | 0.024 | 0.01 | 0.012 | 0 | 0.0031 | 695.1281 | 494.9312 | 24.25
1 | 0.21 | 1.42 | 0.027 | 0.027 | 0.55 | 0.46 | 0.029 | 0.025 | 0.012 | 0.013 | 0.001 | 0.0033 | 673.1157 | 481.1943 | 26
1 | 0.22 | 1.45 | 0.027 | 0.023 | 0.5 | 0.47 | 0.027 | 0.025 | 0.011 | 0.014 | 0 | 0.0033 | 695.3675 | 495.1016 | 24.75
1 | 0.24 | 1.46 | 0.03 | 0.024 | 0.55 | 0.5 | 0.03 | 0.024 | 0.012 | 0.017 | 0 | 0.0031 | 682.9986 | 494.2022 | 24.5
1 | 0.22 | 1.42 | 0.029 | 0.019 | 0.54 | 0.47 | 0.029 | 0.023 | 0.011 | 0.014 | 0 | 0.0033 | 673.1157 | 478.4128 | 26
1 | 0.23 | 1.45 | 0.03 | 0.027 | 0.51 | 0.49 | 0.03 | 0.027 | 0.01 | 0.02 | 0 | 0.0035 | 684.2416 | 486.7572 | 24.75
1 | 0.23 | 1.42 | 0.03 | 0.023 | 0.55 | 0.48 | 0.029 | 0.023 | 0.012 | 0.017 | 0 | 0.0033 | 668.8866 | 488.4815 | 24.75
1 | 0.25 | 1.43 | 0.029 | 0.025 | 0.49 | 0.5 | 0.03 | 0.023 | 0.011 | 0.016 | 0 | 0.0031 | 688.5514 | 494.2022 | 24
1 | 0.22 | 1.48 | 0.028 | 0.026 | 0.52 | 0.48 | 0.032 | 0.026 | 0.011 | 0.016 | 0 | 0.0029 | 689.0611 | 495.3492 | 23.75
1 | 0.21 | 1.4 | 0.029 | 0.021 | 0.48 | 0.46 | 0.028 | 0.025 | 0.011 | 0.017 | 0 | 0.0033 | 678.6786 | 486.7572 | 25.5
1 | 0.24 | 1.37 | 0.024 | 0.027 | 0.49 | 0.48 | 0.027 | 0.026 | 0.012 | 0.021 | 0 | 0.0033 | 673.1157 | 475.6313 | 24.5
1 | 0.23 | 1.44 | 0.026 | 0.017 | 0.57 | 0.48 | 0.03 | 0.022 | 0.012 | 0.018 | 0 | 0.003 | 698.1489 | 500.6646 | 24.25
1 | 0.24 | 1.59 | 0.028 | 0.038 | 0.5 | 0.52 | 0.031 | 0.037 | 0.01 | 0.022 | 0.002 | 0.0034 | 695.3675 | 497.8831 | 24.5
1 | 0.23 | 1.54 | 0.026 | 0.029 | 0.49 | 0.5 | 0.032 | 0.027 | 0.011 | 0.017 | 0 | 0.0031 | 692.586 | 495.1016 | 25
1 | 0.23 | 1.46 | 0.026 | 0.027 | 0.5 | 0.49 | 0.029 | 0.025 | 0.012 | 0.018 | 0 | 0.0034 | 703.7119 | 506.2275 | 24.5
1 | 0.24 | 1.42 | 0.029 | 0.025 | 0.46 | 0.49 | 0.03 | 0.027 | 0.011 | 0.017 | 0 | 0.0032 | 672.884 | 486.5897 | 25.5
1 | 0.22 | 1.43 | 0.025 | 0.03 | 0.47 | 0.47 | 0.029 | 0.025 | 0.011 | 0.016 | 0 | 0.0055 | 704.9676 | 507.9097 | 24
1 | 0.22 | 1.42 | 0.036 | 0.026 | 0.54 | 0.47 | 0.03 | 0.022 | 0.012 | 0.015 | 0 | 0.003 | 702.4335 | 521.9664 | 23.75
1 | 0.24 | 1.45 | 0.028 | 0.025 | 0.47 | 0.5 | 0.03 | 0.027 | 0.012 | 0.022 | 0 | 0.0032 | 689.8045 | 486.7572 | 24.75
1 | 0.21 | 1.38 | 0.024 | 0.017 | 0.46 | 0.45 | 0.029 | 0.016 | 0.009 | 0.019 | 0.005 | 0.0057 | 664.1553 | 475.978 | 21.75
1 | 0.22 | 1.41 | 0.031 | 0.019 | 0.47 | 0.46 | 0.028 | 0.023 | 0.012 | 0.021 | 0 | 0.0035 | 701.4004 | 493.4754 | 24.75
1 | 0.23 | 1.5 | 0.028 | 0.026 | 0.47 | 0.49 | 0.03 | 0.028 | 0.013 | 0.019 | 0.001 | 0.0051 | 699.2378 | 497.9009 | 23.25
1 | 0.21 | 1.41 | 0.035 | 0.018 | 0.46 | 0.46 | 0.03 | 0.032 | 0.012 | 0.018 | 0 | 0.004 | 680.7592 | 492.5818 | 24.75
1 | 0.23 | 1.4 | 0.035 | 0.034 | 0.48 | 0.48 | 0.03 | 0.018 | 0.011 | 0.019 | 0.005 | 0.0057 | 658.3345 | 467.117 | 24.75
1 | 0.21 | 1.35 | 0.026 | 0.019 | 0.48 | 0.45 | 0.029 | 0.023 | 0.011 | 0.019 | 0.001 | 0.0061 | 684.6591 | 477.352 | 25.25
1 | 0.23 | 1.42 | 0.031 | 0.026 | 0.46 | 0.48 | 0.03 | 0.025 | 0.012 | 0.017 | 0 | 0.0034 | 678.9887 | 482.2205 | 22
1 | 0.23 | 1.41 | 0.026 | 0.02 | 0.52 | 0.48 | 0.031 | 0.028 | 0.011 | 0.017 | 0 | 0.0034 | 706.7025 | 523.7913 | 23.25
1 | 0.22 | 1.4 | 0.032 | 0.03 | 0.45 | 0.46 | 0.03 | 0.026 | 0.012 | 0.02 | 0 | 0.0084 | 707.7431 | 499.5834 | 23.25
1 | 0.22 | 1.47 | 0.027 | 0.04 | 0.51 | 0.48 | 0.027 | 0.028 | 0.011 | 0.019 | 0 | 0.0033 | 674.4375 | 491.257 | 23.5
1 | 0.21 | 1.41 | 0.033 | 0.019 | 0.52 | 0.46 | 0.027 | 0.025 | 0.011 | 0.019 | 0 | 0.0066 | 683.9108 | 492.4158 | 22.75
1 | 0.24 | 1.45 | 0.028 | 0.024 | 0.54 | 0.49 | 0.03 | 0.025 | 0.01 | 0.017 | 0 | 0.0029 | 669.6899 | 473.2106 | 23.75
1 | 0.22 | 1.38 | 0.029 | 0.021 | 0.47 | 0.46 | 0.028 | 0.023 | 0.011 | 0.017 | 0 | 0.0078 | 700.1304 | 495.3492 | 22.25
1 | 0.24 | 1.46 | 0.027 | 0.025 | 0.46 | 0.5 | 0.032 | 0.029 | 0.013 | 0.02 | 0.006 | 0.0057 | 658.7547 | 469.7449 | 24.75
1 | 0.22 | 1.42 | 0.036 | 0.02 | 0.49 | 0.46 | 0.03 | 0.024 | 0.012 | 0.018 | 0 | 0.0034 | 690.0742 | 490.5347 | 22
1 | 0.22 | 1.44 | 0.03 | 0.026 | 0.46 | 0.47 | 0.027 | 0.024 | 0.012 | 0.015 | 0 | 0.0041 | 683.5265 | 492.5818 | 24.25
1 | 0.23 | 1.43 | 0.028 | 0.028 | 0.48 | 0.48 | 0.032 | 0.024 | 0.012 | 0.018 | 0.001 | 0.0038 | 693.0834 | 485.1584 | 24.75
1 | 0.22 | 1.41 | 0.028 | 0.018 | 0.53 | 0.47 | 0.027 | 0.016 | 0.011 | 0.017 | 0.004 | 0.0057 | 687.023 | 486.7572 | 23.25
1 | 0.24 | 1.49 | 0.031 | 0.028 | 0.49 | 0.5 | 0.03 | 0.016 | 0.009 | 0.015 | 0.004 | 0.0057 | 681.1751 | 470.5306 | 22.5
1 | 0.22 | 1.43 | 0.034 | 0.023 | 0.49 | 0.47 | 0.027 | 0.024 | 0.012 | 0.017 | 0 | 0.0035 | 701.4004 | 496.2477 | 22.5
1 | 0.23 | 1.44 | 0.029 | 0.024 | 0.51 | 0.48 | 0.03 | 0.025 | 0.012 | 0.019 | 0.002 | 0.0036 | 689.8376 | 487.596 | 24.75
1 | 0.21 | 1.42 | 0.023 | 0.025 | 0.49 | 0.46 | 0.03 | 0.024 | 0.01 | 0.012 | 0 | 0.0031 | 678.9887 | 490.5347 | 25.25
1 | 0.22 | 1.45 | 0.039 | 0.022 | 0.61 | 0.47 | 0.029 | 0.022 | 0.012 | 0.021 | 0.001 | 0.004 | 682.5294 | 488.3137 | 23.25
1 | 0.23 | 1.48 | 0.029 | 0.022 | 0.5 | 0.49 | 0.031 | 0.024 | 0.012 | 0.02 | 0.001 | 0.0041 | 700.9193 | 506.9891 | 24.25
1 | 0.21 | 1.41 | 0.029 | 0.035 | 0.44 | 0.46 | 0.031 | 0.024 | 0.012 | 0.018 | 0.002 | 0.004 | 706.7025 | 498.8488 | 25
1 | 0.21 | 1.45 | 0.032 | 0.022 | 0.56 | 0.46 | 0.028 | 0.026 | 0.011 | 0.018 | 0 | 0.0033 | 695.3784 | 498.6778 | 24.5
1 | 0.22 | 1.42 | 0.029 | 0.022 | 0.51 | 0.47 | 0.03 | 0.026 | 0.012 | 0.019 | 0 | 0.004 | 700.9193 | 498.6778 | 23.25
1 | 0.22 | 1.43 | 0.029 | 0.027 | 0.55 | 0.47 | 0.029 | 0.028 | 0.012 | 0.022 | 0.002 | 0.0037 | 675.9854 | 482.0552 | 23.25
1 | 0.23 | 1.39 | 0.025 | 0.023 | 0.47 | 0.47 | 0.029 | 0.023 | 0.012 | 0.018 | 0 | 0.0042 | 692.8456 | 490.5347 | 25
1 | 0.21 | 1.45 | 0.031 | 0.016 | 0.56 | 0.46 | 0.031 | 0.025 | 0.012 | 0.017 | 0 | 0.0039 | 692.608 | 495.9073 | 24.75
1 | 0.23 | 1.41 | 0.035 | 0.025 | 0.53 | 0.48 | 0.03 | 0.026 | 0.012 | 0.021 | 0.002 | 0.0046 | 689.8376 | 493.1369 | 25.75
1 | 0.21 | 1.44 | 0.032 | 0.024 | 0.54 | 0.46 | 0.029 | 0.026 | 0.012 | 0.022 | 0 | 0.0035 | 707.5 | 504.9608 | 25
1 | 0.22 | 1.4 | 0.023 | 0.02 | 0.5 | 0.47 | 0.029 | 0.022 | 0.011 | 0.019 | 0.002 | 0.0037 | 684.5315 | 493.3061 | 24.75
1 | 0.22 | 1.42 | 0.027 | 0.027 | 0.43 | 0.47 | 0.03 | 0.023 | 0.012 | 0.02 | 0.002 | 0.0054 | 693.6275 | 496.6373 | 24.5
1 | 0.23 | 1.42 | 0.031 | 0.025 | 0.49 | 0.48 | 0.028 | 0.025 | 0.012 | 0.017 | 0 | 0.0067 | 700.9193 | 493.1369 | 24.25
1 | 0.23 | 1.41 | 0.032 | 0.025 | 0.5 | 0.48 | 0.028 | 0.025 | 0.012 | 0.018 | 0.001 | 0.0033 | 671.0205 | 477.352 | 25
1 | 0.22 | 1.39 | 0.029 | 0.021 | 0.47 | 0.46 | 0.029 | 0.022 | 0.013 | 0.02 | 0 | 0.0047 | 654.8753 | 469.3273 | 25.5
1 | 0.22 | 1.43 | 0.029 | 0.027 | 0.55 | 0.47 | 0.029 | 0.028 | 0.012 | 0.022 | 0.002 | 0.0037 | 669.084 | 478.6943 | 24.25
1 | 0.23 | 1.41 | 0.027 | 0.018 | 0.51 | 0.48 | 0.029 | 0.024 | 0.012 | 0.02 | 0.001 | 0.0038 | 682.9986 | 471.9909 | 25.5
1 | 0.21 | 1.41 | 0.032 | 0.018 | 0.52 | 0.46 | 0.028 | 0.024 | 0.012 | 0.016 | 0 | 0.0037 | 671.6621 | 494.0324 | 24
2 | 0.22 | 1.43 | 0.03 | 0.028 | 0.53 | 0.47 | 0.027 | 0.025 | 0.012 | 0.014 | 0 | 0.0031 | 675.0753 | 489.2246 | 24.25
2 | 0.21 | 1.45 | 0.024 | 0.032 | 0.49 | 0.46 | 0.03 | 0.025 | 0.014 | 0.015 | 0 | 0.0034 | 667.7296 | 487.1142 | 24.75
2 | 0.21 | 1.45 | 0.026 | 0.023 | 0.5 | 0.47 | 0.031 | 0.035 | 0.01 | 0.014 | 0.001 | 0.004 | 667.5002 | 479.1599 | 24.75
2 | 0.23 | 1.45 | 0.026 | 0.024 | 0.51 | 0.48 | 0.03 | 0.025 | 0.012 | 0.015 | 0 | 0.0032 | 661.4099 | 478.2923 | 24.75
2 | 0.21 | 1.41 | 0.03 | 0.021 | 0.54 | 0.46 | 0.029 | 0.024 | 0.011 | 0.015 | 0 | 0.003 | 694.207 | 497.4239 | 24.5
2 | 0.21 | 1.47 | 0.027 | 0.024 | 0.54 | 0.47 | 0.029 | 0.024 | 0.012 | 0.013 | 0 | 0.0032 | 687.9775 | 502.1126 | 23.75
2 | 0.21 | 1.48 | 0.028 | 0.033 | 0.53 | 0.47 | 0.031 | 0.02 | 0.006 | 0.013 | 0.005 | 0.0131 | 666.8761 | 486.4915 | 25
2 | 0.22 | 1.46 | 0.019 | 0.019 | 0.52 | 0.48 | 0.033 | 0.022 | 0.01 | 0.011 | 0.001 | 0.0033 | 676.0911 | 493.9605 | 24
2 | 0.2 | 1.39 | 0.03 | 0.018 | 0.5 | 0.44 | 0.028 | 0.018 | 0.008 | 0.01 | 0.004 | 0.0057 | 660.2844 | 480.2069 | 24.75
2 | 0.21 | 1.43 | 0.028 | 0.031 | 0.49 | 0.46 | 0.028 | 0.019 | 0.01 | 0.011 | 0.005 | 0.0057 | 688.7656 | 500.669 | 24.75
2 | 0.23 | 1.48 | 0.03 | 0.03 | 0.52 | 0.49 | 0.03 | 0.025 | 0.011 | 0.014 | 0 | 0.0033 | 677.8084 | 494.6908 | 24.25
2 | 0.22 | 1.38 | 0.027 | 0.028 | 0.47 | 0.46 | 0.028 | 0.024 | 0.013 | 0.015 | 0 | 0.0033 | 664.143 | 478.2923 | 24.25
2 | 0.23 | 1.43 | 0.021 | 0.018 | 0.51 | 0.48 | 0.031 | 0.019 | 0.016 | 0.012 | 0.007 | 0.0057 | 693.3207 | 499.5185 | 23
2 | 0.21 | 1.48 | 0.026 | 0.04 | 0.53 | 0.47 | 0.029 | 0.032 | 0.01 | 0.016 | 0 | 0.0036 | 658.6768 | 478.2923 | 25
2 | 0.21 | 1.4 | 0.025 | 0.034 | 0.5 | 0.46 | 0.028 | 0.024 | 0.011 | 0.01 | 0 | 0.0031 | 676.8811 | 493.7903 | 24.5
2 | 0.22 | 1.44 | 0.023 | 0.026 | 0.49 | 0.47 | 0.031 | 0.028 | 0.01 | 0.014 | 0.002 | 0.0031 | 674.935 | 492.3706 | 23.75
2 | 0.2 | 1.46 | 0.026 | 0.034 | 0.56 | 0.46 | 0.027 | 0.024 | 0.011 | 0.012 | 0 | 0.0038 | 675.0753 | 491.9577 | 24.5
2 | 0.21 | 1.43 | 0.025 | 0.029 | 0.51 | 0.46 | 0.029 | 0.024 | 0.011 | 0.015 | 0 | 0.0036 | 678.676 | 492.5874 | 24.25
2 | 0.21 | 1.44 | 0.027 | 0.017 | 0.56 | 0.46 | 0.027 | 0.024 | 0.011 | 0.015 | 0 | 0.0036 | 655.3837 | 467.3411 | 24
2 | 0.2 | 1.42 | 0.024 | 0.025 | 0.5 | 0.45 | 0.028 | 0.039 | 0.012 | 0.016 | 0.001 | 0.0036 | 657.2989 | 472.2609 | 22.75
2 | 0.21 | 1.49 | 0.03 | 0.034 | 0.49 | 0.47 | 0.03 | 0.025 | 0.011 | 0.015 | 0 | 0.0032 | 670.34 | 490.6888 | 24.25
2 | 0.21 | 1.42 | 0.032 | 0.026 | 0.51 | 0.46 | 0.028 | 0.041 | 0.013 | 0.016 | 0 | 0.0035 | 665.5841 | 483.308 | 22.75
2 | 0.21 | 1.4 | 0.031 | 0.022 | 0.52 | 0.46 | 0.029 | 0.026 | 0.011 | 0.016 | 0 | 0.0032 | 654.5371 | 469.4992 | 23.75
2 | 0.22 | 1.5 | 0.026 | 0.03 | 0.52 | 0.48 | 0.03 | 0.036 | 0.012 | 0.015 | 0 | 0.0045 | 692.3075 | 488.2009 | 24
2 | 0.22 | 1.47 | 0.025 | 0.031 | 0.56 | 0.48 | 0.029 | 0.028 | 0.011 | 0.016 | 0 | 0.0034 | 664.792 | 469.1072 | 24
2 | 0.21 | 1.48 | 0.024 | 0.038 | 0.57 | 0.47 | 0.029 | 0.026 | 0.012 | 0.016 | 0.001 | 0.0038 | 719.193 | 517.2658 | 23.75
2 | 0.24 | 1.47 | 0.02 | 0.031 | 0.55 | 0.5 | 0.031 | 0.028 | 0.011 | 0.015 | 0.001 | 0.0036 | 716.221 | 503.2904 | 23.25
2 | 0.21 | 1.42 | 0.025 | 0.029 | 0.55 | 0.46 | 0.03 | 0.026 | 0.011 | 0.016 | 0 | 0.0035 | 652.5707 | 464.5874 | 24.25
2 | 0.22 | 1.48 | 0.022 | 0.031 | 0.56 | 0.48 | 0.029 | 0.03 | 0.012 | 0.016 | 0 | 0.003 | 662.1113 | 482.5103 | 24.75
2 | 0.21 | 1.45 | 0.021 | 0.033 | 0.54 | 0.47 | 0.028 | 0.028 | 0.011 | 0.015 | 0 | 0.0032 | 656.7501 | 485.1909 | 23.75
2 | 0.21 | 1.44 | 0.027 | 0.032 | 0.56 | 0.46 | 0.029 | 0.029 | 0.011 | 0.015 | 0 | 0.0036 | 648.7083 | 477.1491 | 24.75
2 | 0.21 | 1.38 | 0.021 | 0.025 | 0.54 | 0.45 | 0.029 | 0.026 | 0.012 | 0.015 | 0 | 0.0033 | 736.6498 | 529.7257 | 23.5
2 | 0.21 | 1.49 | 0.023 | 0.028 | 0.49 | 0.47 | 0.032 | 0.025 | 0.013 | 0.015 | 0 | 0.0052 | 681.47 | 471.7869 | 24
2 | 0.23 | 1.42 | 0.02 | 0.028 | 0.47 | 0.48 | 0.032 | 0.033 | 0.011 | 0.015 | 0 | 0.0036 | 720.0959 | 526.9667 | 23
2 | 0.21 | 1.4 | 0.027 | 0.028 | 0.54 | 0.46 | 0.028 | 0.026 | 0.011 | 0.016 | 0 | 0.0031 | 674.0545 | 491.4421 | 23.5
2 | 0.21 | 1.44 | 0.027 | 0.031 | 0.55 | 0.47 | 0.03 | 0.045 | 0.012 | 0.015 | 0 | 0.0031 | 693.2017 | 477.7845 | 22.25
2 | 0.2 | 1.41 | 0.034 | 0.028 | 0.53 | 0.45 | 0.028 | 0.025 | 0.012 | 0.016 | 0 | 0.004 | 676.6312 | 494.355 | 22.75
2 | 0.21 | 1.39 | 0.03 | 0.024 | 0.5 | 0.46 | 0.029 | 0.037 | 0.012 | 0.015 | 0 | 0.0031 | 669.2103 | 470.1064 | 23.25
2 | 0.23 | 1.39 | 0.017 | 0.028 | 0.5 | 0.47 | 0.03 | 0.026 | 0.011 | 0.015 | 0.001 | 0.003 | 720.0959 | 510.4128 | 23.25
2 | 0.21 | 1.4 | 0.023 | 0.019 | 0.53 | 0.46 | 0.03 | 0.019 | 0.011 | 0.017 | 0.007 | 0.0057 | 651.5384 | 476.8707 | 23
2 | 0.2 | 1.38 | 0.019 | 0.019 | 0.47 | 0.44 | 0.027 | 0.013 | 0.011 | 0.013 | 0.004 | 0.0057 | 669.2056 | 476.0609 | 23.25
2 | 0.22 | 1.47 | 0.019 | 0.027 | 0.54 | 0.48 | 0.03 | 0.018 | 0.015 | 0.013 | 0.007 | 0.0057 | 695.8985 | 496.2782 | 22.25
2 | 0.22 | 1.46 | 0.024 | 0.032 | 0.51 | 0.48 | 0.029 | 0.026 | 0.012 | 0.016 | 0 | 0.0044 | 679.2635 | 476.8707 | 22.75
2 | 0.23 | 1.49 | 0.032 | 0.037 | 0.51 | 0.49 | 0.03 | 0.02 | 0.01 | 0.016 | 0.006 | 0.0057 | 679.2227 | 483.6066 | 24.25
2 | 0.21 | 1.38 | 0.024 | 0.029 | 0.46 | 0.45 | 0.026 | 0.016 | 0.006 | 0.016 | 0.004 | 0.0057 | 668.3552 | 491.7573 | 24.25
2 | 0.21 | 1.43 | 0.024 | 0.028 | 0.55 | 0.46 | 0.028 | 0.026 | 0.013 | 0.015 | 0 | 0.0042 | 666.4852 | 465.1795 | 22.5
2 | 0.23 | 1.43 | 0.024 | 0.022 | 0.55 | 0.48 | 0.028 | 0.026 | 0.012 | 0.014 | 0 | 0.0033 | 675.7583 | 477.1681 | 23
2 | 0.21 | 1.52 | 0.028 | 0.024 | 0.58 | 0.48 | 0.031 | 0.019 | 0.015 | 0.017 | 0.007 | 0.0057 | 688.248 | 484.2219 | 23
2 | 0.21 | 1.41 | 0.02 | 0.03 | 0.53 | 0.46 | 0.028 | 0.025 | 0.011 | 0.016 | 0 | 0.0039 | 652.0538 | 456.4377 | 24.25
2 | 0.22 | 1.54 | 0.027 | 0.039 | 0.55 | 0.49 | 0.029 | 0.024 | 0.015 | 0.015 | 0.006 | 0.0057 | 687.5676 | 486.4608 | 22.75
2 | 0.22 | 1.4 | 0.022 | 0.032 | 0.47 | 0.47 | 0.03 | 0.018 | 0.015 | 0.016 | 0.006 | 0.0057 | 674.6462 | 467.8998 | 24.25
2 | 0.22 | 1.47 | 0.019 | 0.026 | 0.49 | 0.48 | 0.028 | 0.016 | 0.008 | 0.017 | 0.003 | 0.0057 | 690.0903 | 486.3235 | 23
2 | 0.22 | 1.44 | 0.031 | 0.03 | 0.55 | 0.47 | 0.03 | 0.025 | 0.012 | 0.015 | 0 | 0.0033 | 680.0869 | 478.7812 | 22.5
2 | 0.22 | 1.4 | 0.026 | 0.032 | 0.46 | 0.46 | 0.026 | 0.022 | 0.01 | 0.014 | 0 | 0.0057 | 665.6383 | 478.1728 | 23.25
2 | 0.21 | 1.48 | 0.025 | 0.03 | 0.55 | 0.47 | 0.03 | 0.028 | 0.014 | 0.019 | 0.002 | 0.0031 | 663.7649 | 484.2219 | 22
2 | 0.21 | 1.38 | 0.03 | 0.024 | 0.52 | 0.45 | 0.028 | 0.024 | 0.014 | 0.016 | 0 | 0.0037 | 647.4428 | 457.0184 | 22.5
2 | 0.24 | 1.48 | 0.027 | 0.03 | 0.54 | 0.5 | 0.029 | 0.026 | 0.012 | 0.016 | 0 | 0.0031 | 694.2263 | 505.3967 | 23
2 | 0.21 | 1.43 | 0.03 | 0.028 | 0.53 | 0.46 | 0.027 | 0.026 | 0.012 | 0.015 | 0 | 0.0049 | 650.2927 | 472.6918 | 22.25
2 | 0.22 | 1.41 | 0.024 | 0.031 | 0.52 | 0.47 | 0.027 | 0.028 | 0.012 | 0.016 | 0 | 0.0051 | 673.7184 | 499.0507 | 22.75
2 | 0.21 | 1.51 | 0.019 | 0.033 | 0.52 | 0.47 | 0.031 | 0.019 | 0.01 | 0.018 | 0.004 | 0.0057 | 672.1513 | 483.6211 | 23.75
2 | 0.21 | 1.44 | 0.027 | 0.032 | 0.56 | 0.46 | 0.029 | 0.029 | 0.011 | 0.015 | 0 | 0.0036 | 687.5676 | 475.5902 | 23.75
2 | 0.21 | 1.47 | 0.02 | 0.028 | 0.49 | 0.47 | 0.03 | 0.016 | 0.009 | 0.012 | 0.005 | 0.0057 | 659.8559 | 479.6432 | 23
2 | 0.22 | 1.46 | 0.024 | 0.023 | 0.56 | 0.48 | 0.029 | 0.036 | 0.012 | 0.016 | 0 | 0.004 | 696.606 | 497.9644 | 22.75
2 | 0.22 | 1.52 | 0.022 | 0.031 | 0.57 | 0.49 | 0.032 | 0.021 | 0.016 | 0.016 | 0.008 | 0.0057 | 718.0785 | 524.0032 | 23
2 | 0.22 | 1.45 | 0.023 | 0.028 | 0.53 | 0.48 | 0.03 | 0.021 | 0.014 | 0.017 | 0.007 | 0.0057 | 684.7434 | 491.051 | 23.5
2 | 0.21 | 1.43 | 0.028 | 0.023 | 0.53 | 0.46 | 0.031 | 0.033 | 0.011 | 0.015 | 0 | 0.0037 | 675.7583 | 496.4755 | 22.75
2 | 0.21 | 1.44 | 0.028 | 0.025 | 0.56 | 0.46 | 0.029 | 0.018 | 0.015 | 0.016 | 0.007 | 0.0057 | 671.1031 | 471.9546 | 25.5
2 | 0.21 | 1.45 | 0.023 | 0.03 | 0.52 | 0.46 | 0.028 | 0.026 | 0.012 | 0.016 | 0 | 0.0034 | 675.697 | 474.0778 | 24.5
2 | 0.2 | 1.43 | 0.03 | 0.032 | 0.53 | 0.45 | 0.029 | 0.022 | 0.012 | 0.016 | 0.007 | 0.0057 | 683.1936 | 473.6083 | 24.25
2 | 0.21 | 1.47 | 0.024 | 0.037 | 0.54 | 0.47 | 0.029 | 0.038 | 0.018 | 0.016 | 0.005 | 0.0043 | 701.4435 | 493.5057 | 23.75
2 | 0.22 | 1.44 | 0.023 | 0.02 | 0.53 | 0.47 | 0.028 | 0.025 | 0.012 | 0.017 | 0 | 0.0034 | 683.8708 | 484.9761 | 23.5
2 | 0.23 | 1.44 | 0.022 | 0.027 | 0.53 | 0.49 | 0.03 | 0.031 | 0.017 | 0.012 | 0.009 | 0.1032 | 686.6905 | 484.5598 | 25
2 | 0.22 | 1.41 | 0.028 | 0.021 | 0.54 | 0.47 | 0.028 | 0.027 | 0.012 | 0.012 | 0 | 0.004 | 696.8031 | 489.9397 | 23.75
2 | 0.21 | 1.56 | 0.019 | 0.031 | 0.59 | 0.48 | 0.03 | 0.024 | 0.013 | 0.016 | 0.006 | 0.0057 | 687.581 | 485.1882 | 24.25
2 | 0.22 | 1.44 | 0.024 | 0.03 | 0.53 | 0.47 | 0.028 | 0.029 | 0.012 | 0.015 | 0.001 | 0.0036 | 698.3837 | 485.5949 | 23
2 | 0.23 | 1.42 | 0.03 | 0.018 | 0.53 | 0.48 | 0.029 | 0.025 | 0.013 | 0.017 | 0 | 0.0035 | 692.2283 | 492.8666 | 24.75
2 | 0.21 | 1.4 | 0.023 | 0.021 | 0.51 | 0.46 | 0.028 | 0.025 | 0.011 | 0.016 | 0 | 0.0032 | 687.4714 | 499.2352 | 24
2 | 0.21 | 1.46 | 0.023 | 0.035 | 0.53 | 0.46 | 0.029 | 0.023 | 0.015 | 0.015 | 0.006 | 0.0057 | 668.375 | 471.9546 | 24.25
2 | 0.22 | 1.52 | 0.025 | 0.021 | 0.58 | 0.49 | 0.029 | 0.026 | 0.013 | 0.016 | 0 | 0.0036 | 692.2406 | 493.2895 | 23.25
2 | 0.21 | 1.39 | 0.025 | 0.028 | 0.54 | 0.45 | 0.027 | 0.018 | 0.013 | 0.016 | 0.005 | 0.0057 | 691.0813 | 494.4099 | 24
2 | 0.21 | 1.48 | 0.029 | 0.026 | 0.54 | 0.47 | 0.029 | 0.018 | 0.01 | 0.016 | 0.007 | 0.0057 | 709.761 | 515.6857 | 22.75
2 | 0.22 | 1.39 | 0.024 | 0.027 | 0.55 | 0.46 | 0.028 | 0.021 | 0.016 | 0.016 | 0.007 | 0.0057 | 663.7658 | 464.3629 | 24.75
2 | 0.21 | 1.42 | 0.024 | 0.033 | 0.52 | 0.46 | 0.028 | 0.028 | 0.011 | 0.015 | 0.001 | 0.0054 | 706.5679 | 493.7791 | 24
2 | 0.23 | 1.53 | 0.022 | 0.024 | 0.63 | 0.5 | 0.029 | 0.021 | 0.014 | 0.017 | 0.007 | 0.0057 | 714.3796 | 515.0179 | 23
2 | 0.23 | 1.49 | 0.02 | 0.029 | 0.53 | 0.49 | 0.031 | 0.022 | 0.013 | 0.018 | 0.007 | 0.0057 | 698.3837 | 507.4194 | 22.5
2 | 0.21 | 1.47 | 0.023 | 0.025 | 0.54 | 0.47 | 0.027 | 0.026 | 0.012 | 0.016 | 0 | 0.0033 | 691.0813 | 510.7992 | 22.5
2 | 0.21 | 1.38 | 0.024 | 0.025 | 0.51 | 0.45 | 0.03 | 0.029 | 0.012 | 0.012 | 0.007 | 0.0057 | 709.761 | 504.5957 | 24.5
2 | 0.21 | 1.39 | 0.021 | 0.024 | 0.54 | 0.46 | 0.027 | 0.021 | 0.018 | 0.017 | 0.009 | 0.0057 | 699.0739 | 504.8867 | 24.25
2 | 0.21 | 1.43 | 0.021 | 0.03 | 0.54 | 0.46 | 0.029 | 0.027 | 0.01 | 0.015 | 0 | 0.0031 | 708.3322 | 511.8807 | 23.5
2 | 0.2 | 1.43 | 0.021 | 0.032 | 0.52 | 0.45 | 0.028 | 0.019 | 0.012 | 0.013 | 0.006 | 0.0057 | 687.9775 | 502.1126 | 24.25
2 | 0.22 | 1.53 | 0.023 | 0.035 | 0.54 | 0.49 | 0.032 | 0.023 | 0.016 | 0.016 | 0.007 | 0.0057 | 691.4739 | 500.157 | 23.5
2 | 0.2 | 1.44 | 0.023 | 0.027 | 0.56 | 0.45 | 0.03 | 0.027 | 0.012 | 0.015 | 0 | 0.0032 | 676.7511 | 493.9191 | 24.25
2 | 0.22 | 1.45 | 0.027 | 0.034 | 0.53 | 0.48 | 0.029 | 0.022 | 0.017 | 0.014 | 0.006 | 0.0142 | 684.3155 | 493.1504 | 24.25
2 | 0.21 | 1.49 | 0.023 | 0.033 | 0.53 | 0.47 | 0.028 | 0.042 | 0.011 | 0.015 | 0 | 0.0047 | 692.2406 | 496.0149 | 23.75
2 | 0.21 | 1.48 | 0.029 | 0.026 | 0.54 | 0.47 | 0.029 | 0.018 | 0.01 | 0.016 | 0.007 | 0.0057 | 684.1185 | 493.0085 | 24
2 | 0.22 | 1.43 | 0.018 | 0.024 | 0.59 | 0.47 | 0.03 | 0.029 | 0.011 | 0.015 | 0 | 0.003 | 673.0396 | 484.6993 | 24.5
2 | 0.21 | 1.43 | 0.024 | 0.028 | 0.55 | 0.46 | 0.028 | 0.021 | 0.017 | 0.018 | 0.007 | 0.0057 | 694.207 | 500.157 | 24.25
2 | 0.21 | 1.39 | 0.028 | 0.023 | 0.53 | 0.46 | 0.03 | 0.024 | 0.015 | 0.014 | 0 | 0.0033 | 677.8084 | 497.4239 | 24
2 | 0.21 | 1.46 | 0.025 | 0.029 | 0.53 | 0.47 | 0.029 | 0.021 | 0.01 | 0.018 | 0.005 | 0.0057 | 686.0077 | 500.157 | 24.25
2 | 0.23 | 1.41 | 0.005 | 0.042 | 0.49 | 0.48 | 0.029 | 0.027 | 0.013 | 0.015 | 0.005 | 0.0057 | 666.8761 | 486.4915 | 24.5
2 | 0.21 | 1.36 | 0.028 | 0.029 | 0.53 | 0.45 | 0.028 | 0.029 | 0.012 | 0.018 | 0 | 0.0035 | 687.8615 | 499.5185 | 24
2 | 0.2 | 1.44 | 0.038 | 0.025 | 0.56 | 0.45 | 0.029 | 0.024 | 0.012 | 0.017 | 0 | 0.0036 | 686.8882 | 504.0873 | 23.75
2 | 0.22 | 1.46 | 0.025 | 0.031 | 0.53 | 0.48 | 0.03 | 0.032 | 0.014 | 0.021 | 0 | 0.0029 | 697.064 | 503.4351 | 23.75
2 | 0.2 | 1.47 | 0.024 | 0.025 | 0.55 | 0.46 | 0.03 | 0.022 | 0.011 | 0.012 | 0 | 0.0031 | 687.086 | 493.1504 | 24.25
2 | 0.22 | 1.51 | 0.023 | 0.03 | 0.59 | 0.48 | 0.029 | 0.021 | 0.015 | 0.017 | 0.005 | 0.0057 | 699.2759 | 516.2623 | 23.25
2 | 0.2 | 1.41 | 0.022 | 0.034 | 0.49 | 0.45 | 0.029 | 0.025 | 0.012 | 0.012 | 0 | 0.0036 | 701.848 | 507.6608 | 23.25
2 | 0.23 | 1.45 | 0.029 | 0.028 | 0.54 | 0.49 | 0.03 | 0.028 | 0.012 | 0.015 | 0 | 0.0031 | 687.9775 | 502.1126 | 24
2 | 0.22 | 1.46 | 0.021 | 0.02 | 0.52 | 0.48 | 0.03 | 0.025 | 0.011 | 0.012 | 0 | 0.0031 | 664.143 | 486.4915 | 24
2 | 0.22 | 1.44 | 0.02 | 0.023 | 0.58 | 0.47 | 0.031 | 0.031 | 0.012 | 0.016 | 0 | 0.0033 | 702.557 | 508.1736 | 23.5
2 | 0.21 | 1.38 | 0.023 | 0.026 | 0.54 | 0.45 | 0.029 | 0.03 | 0.011 | 0.014 | 0 | 0.0029 | 665.4583 | 493.6391 | 24.25
2 | 0.2 | 1.43 | 0.027 | 0.032 | 0.55 | 0.45 | 0.03 | 0.039 | 0.012 | 0.015 | 0 | 0.0034 | 705.1304 | 508.027 | 22.75
2 | 0.21 | 1.45 | 0.021 | 0.03 | 0.56 | 0.47 | 0.03 | 0.036 | 0.011 | 0.015 | 0 | 0.0029 | 650.339 | 454.1624 | 25.25
2 | 0.2 | 1.44 | 0.02 | 0.023 | 0.55 | 0.46 | 0.031 | 0.031 | 0.012 | 0.016 | 0 | 0.0038 | 673.7184 | 471.3257 | 24.75
2 | 0.2 | 1.4 | 0.025 | 0.025 | 0.49 | 0.45 | 0.029 | 0.029 | 0.013 | 0.017 | 0 | 0.0032 | 687.581 | 490.7332 | 23.25
2 | 0.22 | 1.42 | 0.018 | 0.021 | 0.54 | 0.47 | 0.029 | 0.042 | 0.012 | 0.015 | 0 | 0.0031 | 670.7227 | 485.3197 | 23.75
2 | 0.22 | 1.4 | 0.021 | 0.028 | 0.57 | 0.47 | 0.03 | 0.025 | 0.012 | 0.016 | 0 | 0.0032 | 673.9126 | 496.4213 | 23.75
2 | 0.23 | 1.55 | 0.019 | 0.034 | 0.54 | 0.51 | 0.029 | 0.041 | 0.012 | 0.019 | 0.011 | 0.0057 | 695.8985 | 501.8232 | 23.25
2 | 0.21 | 1.44 | 0.026 | 0.025 | 0.52 | 0.46 | 0.028 | 0.026 | 0.012 | 0.015 | 0 | 0.0032 | 696.0991 | 493.6479 | 23.25
2 | 0.22 | 1.48 | 0.022 | 0.026 | 0.58 | 0.48 | 0.03 | 0.026 | 0.012 | 0.016 | 0 | 0.0032 | 679.2635 | 507.3682 | 23
2 | 0.21 | 1.44 | 0.021 | 0.019 | 0.55 | 0.46 | 0.029 | 0.026 | 0.013 | 0.017 | 0 | 0.0042 | 706.9885 | 501.8232 | 22.75
2 | 0.22 | 1.43 | 0.022 | 0.038 | 0.51 | 0.47 | 0.029 | 0.032 | 0.013 | 0.016 | 0.001 | 0.0035 | 687.581 | 507.3682 | 23.75
2 | 0.22 | 1.49 | 0.02 | 0.025 | 0.55 | 0.49 | 0.029 | 0.043 | 0.014 | 0.018 | 0.009 | 0.0057 | 679.2635 | 485.1882 | 23.25
2 | 0.22 | 1.38 | 0.023 | 0.023 | 0.54 | 0.46 | 0.028 | 0.026 | 0.012 | 0.015 | 0 | 0.0052 | 686.6905 | 495.1832 | 23.75
2 | 0.22 | 1.44 | 0.022 | 0.027 | 0.55 | 0.47 | 0.029 | 0.035 | 0.013 | 0.015 | 0 | 0.0032 | 688.1542 | 478.4822 | 24.5
2 | 0.22 | 1.46 | 0.021 | 0.028 | 0.57 | 0.48 | 0.03 | 0.024 | 0.01 | 0.016 | 0.007 | 0.0057 | 695.8985 | 504.5957 | 23.75
2 | 0.2 | 1.4 | 0.025 | 0.021 | 0.54 | 0.45 | 0.03 | 0.027 | 0.013 | 0.031 | 0 | 0.0033 | 669.419 | 478.1564 | 23.5
2 | 0.21 | 1.46 | 0.028 | 0.029 | 0.53 | 0.47 | 0.031 | 0.024 | 0.012 | 0.02 | 0.01 | 0.0068 | 709.9656 | 493.6479 | 23.5
2 | 0.21 | 1.35 | 0.018 | 0.021 | 0.53 | 0.45 | 0.027 | 0.028 | 0.011 | 0.015 | 0 | 0.0033 | 662.0741 | 463.1794 | 24.75
2 | 0.22 | 1.41 | 0.024 | 0.032 | 0.53 | 0.47 | 0.029 | 0.028 | 0.017 | 0.015 | 0.001 | 0.0037 | 682.2326 | 477.0081 | 25.25
2 | 0.22 | 1.38 | 0.02 | 0.035 | 0.48 | 0.46 | 0.03 | 0.029 | 0.012 | 0.016 | 0 | 0.003 | 679.2635 | 471.3257 | 24.5
2 | 0.21 | 1.38 | 0.022 | 0.031 | 0.52 | 0.45 | 0.029 | 0.028 | 0.011 | 0.013 | 0 | 0.0031 | 700.5351 | 484.5598 | 24.75
2 | 0.2 | 1.44 | 0.028 | 0.026 | 0.52 | 0.45 | 0.026 | 0.025 | 0.012 | 0.015 | 0 | 0.0033 | 709.0459 | 506.857 | 23.5
2 | 0.23 | 1.48 | 0.027 | 0.033 | 0.53 | 0.49 | 0.031 | 0.022 | 0.011 | 0.018 | 0.008 | 0.0057 | 696.0991 | 482.5547 | 25
2 | 0.2 | 1.47 | 0.026 | 0.03 | 0.54 | 0.46 | 0.028 | 0.023 | 0.007 | 0.017 | 0.008 | 0.0057 | 683.0806 | 478.1564 | 25.25
2 | 0.2 | 1.46 | 0.024 | 0.022 | 0.56 | 0.46 | 0.029 | 0.021 | 0.011 | 0.017 | 0.009 | 0.0057 | 693.126 | 493.5057 | 24.75
2 | 0.22 | 1.46 | 0.025 | 0.026 | 0.56 | 0.48 | 0.031 | 0.025 | 0.012 | 0.021 | 0.013 | 0.0057 | 677.4236 | 472.5576 | 25.25
2 | 0.23 | 1.41 | 0.028 | 0.024 | 0.46 | 0.48 | 0.028 | 0.024 | 0.008 | 0.017 | 0.006 | 0.0057 | 675.697 | 476.8023 | 24
2 | 0.21 | 1.36 | 0.028 | 0.027 | 0.52 | 0.45 | 0.03 | 0.028 | 0.012 | 0.017 | 0 | 0.0034 | 701.4435 | 487.9607 | 24
2 | 0.22 | 1.46 | 0.028 | 0.03 | 0.56 | 0.48 | 0.031 | 0.024 | 0.017 | 0.019 | 0.011 | 0.0057 | 670.9459 | 465.7807 | 24.75
2 | 0.21 | 1.4 | 0.029 | 0.024 | 0.53 | 0.46 | 0.03 | 0.026 | 0.013 | 0.017 | 0 | 0.0035 | 662.2617 | 457.8599 | 25.5
2 | 0.2 | 1.41 | 0.022 | 0.024 | 0.55 | 0.45 | 0.03 | 0.027 | 0.012 | 0.016 | 0 | 0.0034 | 687.4714 | 474.6827 | 24.75
2 | 0.2 | 1.38 | 0.023 | 0.028 | 0.52 | 0.44 | 0.029 | 0.022 | 0.014 | 0.017 | 0.008 | 0.0057 | 704.216 | 501.8232 | 24.25
2 | 0.2 | 1.43 | 0.026 | 0.022 | 0.55 | 0.45 | 0.028 | 0.022 | 0.013 | 0.019 | 0.01 | 0.0057 | 666.4632 | 470.2865 | 24.25
2 | 0.21 | 1.4 | 0.023 | 0.028 | 0.51 | 0.46 | 0.029 | 0.028 | 0.012 | 0.013 | 0 | 0.0036 | 695.6556 | 477.4107 | 23.75
2 | 0.2 | 1.47 | 0.028 | 0.027 | 0.55 | 0.46 | 0.029 | 0.021 | 0.009 | 0.019 | 0.009 | 0.0057 | 695.1973 | 479.1599 | 25.25
2 | 0.21 | 1.45 | 0.027 | 0.028 | 0.59 | 0.47 | 0.031 | 0.028 | 0.013 | 0.018 | 0.001 | 0.0034 | 667.7124 | 474.212 | 24.5
2 | 0.21 | 1.42 | 0.024 | 0.032 | 0.53 | 0.46 | 0.027 | 0.029 | 0.013 | 0.017 | 0 | 0.0033 | 673.6784 | 477.7481 | 24
2 | 0.22 | 1.39 | 0.02 | 0.027 | 0.53 | 0.47 | 0.029 | 0.032 | 0.012 | 0.014 | 0 | 0.0033 | 658.3027 | 458.8998 | 25.75
2 | 0.23 | 1.44 | 0.023 | 0.025 | 0.51 | 0.48 | 0.03 | 0.026 | 0.012 | 0.015 | 0 | 0.003 | 648.7083 | 466.4266 | 24.25
2 | 0.22 | 1.46 | 0.024 | 0.032 | 0.51 | 0.48 | 0.029 | 0.026 | 0.012 | 0.016 | 0 | 0.0044 | 689.5152 | 493.2895 | 23.5
2 | 0.21 | 1.45 | 0.028 | 0.03 | 0.52 | 0.46 | 0.031 | 0.026 | 0.012 | 0.016 | 0 | 0.0035 | 714.3796 | 498.4044 | 22.25
2 | 0.19 | 1.4 | 0.025 | 0.032 | 0.48 | 0.44 | 0.031 | 0.028 | 0.01 | 0.011 | 0 | 0.0034 | 667.9016 | 485.2509 | 24
2 | 0.23 | 1.55 | 0.021 | 0.037 | 0.55 | 0.5 | 0.031 | 0.032 | 0.012 | 0.015 | 0 | 0.0031 | 677.8084 | 500.157 | 23.75
2 | 0.22 | 1.43 | 0.02 | 0.025 | 0.56 | 0.47 | 0.028 | 0.026 | 0.011 | 0.014 | 0 | 0.0032 | 667.5002 | 484.6993 | 24.25
2 | 0.21 | 1.46 | 0.021 | 0.026 | 0.55 | 0.47 | 0.03 | 0.029 | 0.012 | 0.015 | 0 | 0.0038 | 678.8691 | 495.465 | 24.25
2 | 0.22 | 1.46 | 0.018 | 0.028 | 0.56 | 0.48 | 0.028 | 0.019 | 0.011 | 0.017 | 0.006 | 0.0057 | 680.9534 | 471.2197 | 23
2 | 0.21 | 1.36 | 0.025 | 0.026 | 0.5 | 0.45 | 0.028 | 0.024 | 0.012 | 0.014 | 0 | 0.003 | 669.2103 | 478.4024 | 22.5
2 | 0.21 | 1.47 | 0.019 | 0.019 | 0.54 | 0.47 | 0.029 | 0.021 | 0.014 | 0.017 | 0.008 | 0.0057 | 683.4837 | 476.5324 | 23.75
2 | 0.21 | 1.36 | 0.02 | 0.029 | 0.51 | 0.45 | 0.027 | 0.023 | 0.011 | 0.016 | 0 | 0.0036 | 698.7253 | 491.5933 | 24
2 | 0.22 | 1.49 | 0.02 | 0.027 | 0.55 | 0.48 | 0.028 | 0.024 | 0.011 | 0.018 | 0 | 0.0034 | 671.1077 | 466.7374 | 25.25
2 | 0.21 | 1.47 | 0.022 | 0.027 | 0.5 | 0.47 | 0.029 | 0.026 | 0.012 | 0.011 | 0.001 | 0.0162 | 661.2315 | 459.8688 | 25
2 | 0.21 | 1.38 | 0.026 | 0.034 | 0.48 | 0.45 | 0.027 | 0.023 | 0.01 | 0.018 | 0 | 0.0061 | 676.6312 | 477.7845 | 22.25
2 | 0.21 | 1.41 | 0.023 | 0.027 | 0.55 | 0.46 | 0.03 | 0.019 | 0.009 | 0.02 | 0.006 | 0.0097 | 697.8239 | 490.9591 | 24
2 | 0.21 | 1.37 | 0.027 | 0.038 | 0.52 | 0.45 | 0.03 | 0.016 | 0.007 | 0.019 | 0.006 | 0.0057 | 692.3075 | 482.6845 | 24.75
2 | 0.25 | 1.47 | 0.025 | 0.043 | 0.54 | 0.51 | 0.029 | 0.021 | 0.009 | 0.017 | 0.005 | 0.0057 | 670.2419 | 463.3771 | 23.25
2 | 0.21 | 1.44 | 0.023 | 0.028 | 0.54 | 0.47 | 0.03 | 0.03 | 0.012 | 0.023 | 0 | 0.0038 | 683.0004 | 492.5222 | 22.5
2 | 0.22 | 1.46 | 0.025 | 0.021 | 0.49 | 0.48 | 0.027 | 0.03 | 0.012 | 0.018 | 0 | 0.003 | 693.2017 | 483.308 | 24
2 | 0.21 | 1.48 | 0.016 | 0.03 | 0.55 | 0.47 | 0.027 | 0.024 | 0.011 | 0.015 | 0 | 0.0038 | 675.7583 | 474.4099 | 23.5
2 | 0.21 | 1.46 | 0.023 | 0.023 | 0.57 | 0.47 | 0.029 | 0.031 | 0.013 | 0.023 | 0.001 | 0.0034 | 690.1995 | 485.5949 | 23
2 | 0.23 | 1.38 | 0.024 | 0.027 | 0.5 | 0.47 | 0.031 | 0.026 | 0.012 | 0.012 | 0 | 0.0035 | 709.761 | 507.3682 | 23.75
2 | 0.2 | 1.44 | 0.025 | 0.031 | 0.55 | 0.45 | 0.028 | 0.028 | 0.013 | 0.021 | 0.001 | 0.0057 | 694.9972 | 492.8666 | 23.5
2 | 0.23 | 1.52 | 0.032 | 0.02 | 0.56 | 0.5 | 0.03 | 0.027 | 0.013 | 0.015 | 0 | 0.0062 | 687.581 | 487.9607 | 23.75
2 | 0.23 | 1.42 | 0.026 | 0.02 | 0.54 | 0.48 | 0.03 | 0.026 | 0.013 | 0.015 | 0 | 0.0026 | 700.7367 | 498.5479 | 24.25
2 | 0.21 | 1.39 | 0.023 | 0.024 | 0.51 | 0.45 | 0.029 | 0.028 | 0.014 | 0.015 | 0 | 0.003 | 704.9392 | 500.015 | 24.25
2 | 0.23 | 1.42 | 0.028 | 0.022 | 0.53 | 0.48 | 0.029 | 0.027 | 0.013 | 0.015 | 0 | 0.0035 | 689.5152 | 493.2895 | 23.25
2 | 0.23 | 1.35 | 0.033 | 0.019 | 0.52 | 0.47 | 0.029 | 0.023 | 0.012 | 0.015 | 0 | 0.003 | 684.0645 | 485.1135 | 23
2 | 0.22 | 1.34 | 0.027 | 0.019 | 0.5 | 0.46 | 0.029 | 0.024 | 0.012 | 0.016 | 0 | 0.0034 | 705.8674 | 501.4656 | 24
2 | 0.22 | 1.38 | 0.021 | 0.02 | 0.51 | 0.46 | 0.026 | 0.024 | 0.012 | 0.017 | 0 | 0.003 | 692.2406 | 496.0149 | 23.75
2 | 0.22 | 1.44 | 0.031 | 0.021 | 0.5 | 0.47 | 0.028 | 0.029 | 0.013 | 0.017 | 0 | 0.0031 | 697.2962 | 498.4579 | 23
2 | 0.23 | 1.45 | 0.033 | 0.03 | 0.48 | 0.49 | 0.03 | 0.031 | 0.013 | 0.016 | 0 | 0.0025 | 675.8884 | 476.9374 | 25.25
2 | 0.22 | 1.47 | 0.027 | 0.03 | 0.52 | 0.48 | 0.027 | 0.029 | 0.014 | 0.015 | 0 | 0.0084 | 699.2759 | 494.4099 | 22.25
2 | 0.21 | 1.42 | 0.027 | 0.033 | 0.45 | 0.46 | 0.028 | 0.028 | 0.014 | 0.014 | 0 | 0.0058 | 691.0813 | 491.6784 | 23.25
2 | 0.22 | 1.4 | 0.027 | 0.02 | 0.54 | 0.47 | 0.028 | 0.023 | 0.011 | 0.02 | 0 | 0.0034 | 698.671 | 487.9607 | 24
2 | 0.24 | 1.44 | 0.028 | 0.02 | 0.55 | 0.49 | 0.03 | 0.029 | 0.013 | 0.016 | 0 | 0.0026 | 689.5152 | 496.0149 | 24.25
2 | 0.22 | 1.42 | 0.02 | 0.026 | 0.52 | 0.47 | 0.028 | 0.031 | 0.012 | 0.02 | 0 | 0.0036 | 699.629 | 503.2904 | 22.75
2 | 0.22 | 1.39 | 0.031 | 0.017 | 0.5 | 0.46 | 0.028 | 0.026 | 0.012 | 0.016 | 0 | 0.0029 | 695.8985 | 493.5057 | 23.25
2 | 0.23 | 1.34 | 0.03 | 0.02 | 0.49 | 0.47 | 0.03 | 0.027 | 0.014 | 0.016 | 0 | 0.0028 | 700.5351 | 498.4044 | 23.75
2 | 0.23 | 1.46 | 0.032 | 0.017 | 0.51 | 0.48 | 0.03 | 0.016 | 0.011 | 0.014 | 0.003 | 0.0057 | 675.8884 | 479.6628 | 23.75
2 | 0.25 | 1.41 | 0.026 | 0.014 | 0.53 | 0.5 | 0.029 | 0.024 | 0.012 | 0.015 | 0 | 0.0024 | 689.5152 | 493.2895 | 23.5
2 | 0.23 | 1.35 | 0.033 | 0.024 | 0.53 | 0.47 | 0.027 | 0.026 | 0.012 | 0.017 | 0 | 0.0032 | 697.6913 | 493.2895 | 22.75
2 | 0.22 | 1.45 | 0.027 | 0.027 | 0.55 | 0.47 | 0.029 | 0.027 | 0.012 | 0.014 | 0 | 0.0043 | 703.304 | 501.1733 | 22.75
2 | 0.21 | 1.34 | 0.018 | 0.03 | 0.54 | 0.45 | 0.029 | 0.026 | 0.011 | 0.019 | 0 | 0.004 | 685.4236 | 486.0773 | 24.75
2 | 0.21 | 1.33 | 0.03 | 0.033 | 0.41 | 0.44 | 0.029 | 0.024 | 0.013 | 0.015 | 0 | 0.0026 | 690.1995 | 493.7791 | 24.25
2 | 0.24 | 1.48 | 0.022 | 0.016 | 0.54 | 0.5 | 0.03 | 0.027 | 0.012 | 0.015 | 0 | 0.0037 | 706.5679 | 504.6913 | 23.25
2 | 0.21 | 1.38 | 0.031 | 0.026 | 0.54 | 0.45 | 0.029 | 0.026 | 0.014 | 0.018 | 0 | 0.0027 | 669.419 | 480.8887 | 25.25
2 | 0.23 | 1.4 | 0.022 | 0.027 | 0.5 | 0.48 | 0.03 | 0.029 | 0.012 | 0.012 | 0 | 0.0028 | 684.1185 | 484.6993 | 24.75
2 | 0.25 | 1.43 | 0.031 | 0.019 | 0.57 | 0.5 | 0.03 | 0.026 | 0.013 | 0.016 | 0 | 0.0052 | 672.1689 | 492.3706 | 24.5
2 | 0.22 | 1.3 | 0.028 | 0.021 | 0.53 | 0.45 | 0.026 | 0.025 | 0.011 | 0.012 | 0 | 0.0028 | 692.627 | 493.1504 | 25.25
2 | 0.21 | 1.4 | 0.028 | 0.031 | 0.45 | 0.46 | 0.03 | 0.024 | 0.013 | 0.015 | 0 | 0.0032 | 683.2746 | 486.4915 | 25.25
2 | 0.22 | 1.43 | 0.015 | 0.029 | 0.54 | 0.47 | 0.029 | 0.028 | 0.012 | 0.016 | 0 | 0.003 | 687.9775 | 488.2421 | 25.25
2 | 0.21 | 1.38 | 0.023 | 0.022 | 0.52 | 0.45 | 0.027 | 0.025 | 0.011 | 0.012 | 0 | 0.0028 | 695.3975 | 498.6914 | 25.5
2 | 0.24 | 1.42 | 0.032 | 0.02 | 0.55 | 0.49 | 0.028 | 0.033 | 0.013 | 0.015 | 0 | 0.0031 | 710.1703 | 507.6608 | 24.25
2 | 0.23 | 1.39 | 0.03 | 0.02 | 0.52 | 0.47 | 0.027 | 0.025 | 0.013 | 0.015 | 0 | 0.0031 | 688.5452 | 497.2827 | 23.75
2 | 0.25 | 1.38 | 0.027 | 0.018 | 0.5 | 0.49 | 0.029 | 0.026 | 0.013 | 0.017 | 0 | 0.0029 | 691.5318 | 492.3706 | 23.75
2 | 0.23 | 1.47 | 0.031 | 0.024 | 0.55 | 0.49 | 0.028 | 0.028 | 0.012 | 0.017 | 0 | 0.0036 | 694.4976 | 486.9784 | 25.5
2 | 0.22 | 1.38 | 0.017 | 0.024 | 0.51 | 0.46 | 0.028 | 0.027 | 0.013 | 0.017 | 0 | 0.0027 | 686.0077 | 481.0254 | 24.75
2 | 0.21 | 1.41 | 0.019 | 0.024 | 0.54 | 0.46 | 0.028 | 0.027 | 0.012 | 0.016 | 0 | 0.0032 | 687.9775 | 493.7903 | 24.75
2 | 0.21 | 1.4 | 0.021 | 0.02 | 0.51 | 0.46 | 0.028 | 0.025 | 0.012 | 0.017 | 0 | 0.003 | 672.3423 | 489.2246 | 24.75
2 | 0.22 | 1.46 | 0.018 | 0.022 | 0.51 | 0.47 | 0.028 | 0.026 | 0.013 | 0.016 | 0 | 0.0027 | 675.8093 | 479.1599 | 25.25
2 | 0.22 | 1.38 | 0.034 | 0.028 | 0.47 | 0.46 | 0.029 | 0.027 | 0.012 | 0.015 | 0 | 0.0041 | 692.4276 | 493.0085 | 25
2 | 0.21 | 1.34 | 0.028 | 0.022 | 0.55 | 0.45 | 0.028 | 0.028 | 0.012 | 0.017 | 0 | 0.0044 | 689.8565 | 487.6094 | 25
2 | 0.21 | 1.55 | 0.023 | 0.029 | 0.52 | 0.48 | 0.032 | 0.025 | 0.011 | 0.022 | 0.001 | 0.0037 | 684.1185 | 484.6993 | 24.25
2 | 0.22 | 1.41 | 0.023 | 0.021 | 0.55 | 0.47 | 0.029 | 0.028 | 0.013 | 0.016 | 0 | 0.003 | 681.545 | 479.2979 | 24.75
2 | 0.22 | 1.45 | 0.017 | 0.029 | 0.52 | 0.48 | 0.029 | 0.029 | 0.013 | 0.014 | 0 | 0.0033 | 685.8023 | 475.6371 | 25.25
2 | 0.24 | 1.44 | 0.02 | 0.019 | 0.56 | 0.49 | 0.031 | 0.025 | 0.013 | 0.018 | 0 | 0.003 | 675.5646 | 493.5758 | 23.75
2 | 0.23 | 1.38 | 0.027 | 0.027 | 0.5 | 0.47 | 0.029 | 0.026 | 0.012 | 0.015 | 0 | 0.0027 | 673.0001 | 468.8935 | 24
2 | 0.24 | 1.46 | 0.028 | 0.031 | 0.54 | 0.5 | 0.03 | 0.03 | 0.013 | 0.015 | 0 | 0.0031 | 673.8694 | 483.308 | 22.75
2 | 0.2 | 1.38 | 0.025 | 0.019 | 0.54 | 0.44 | 0.028 | 0.024 | 0.012 | 0.013 | 0 | 0.0033 | 687.3734 | 497.191 | 24
2 | 0.25 | 1.41 | 0.026 | 0.014 | 0.53 | 0.5 | 0.029 | 0.024 | 0.012 | 0.015 | 0 | 0.0024 | 663.3135 | 484.1118 | 22.25
2 | 0.22 | 1.43 | 0.029 | 0.031 | 0.51 | 0.47 | 0.029 | 0.022 | 0.013 | 0.014 | 0.004 | 0.0062 | 688.2463 | 506.1422 | 22.5
2 | 0.23 | 1.43 | 0.018 | 0.03 | 0.52 | 0.48 | 0.03 | 0.024 | 0.006 | 0.015 | 0.005 | 0.0057 | 666.6737 | 506.1278 | 25.25
2 | 0.22 | 1.42 | 0.028 | 0.023 | 0.53 | 0.47 | 0.029 | 0.029 | 0.011 | 0.016 | 0 | 0.0028 | 674.8836 | 469.9595 | 25.25
2 | 0.22 | 1.42 | 0.02 | 0.028 | 0.49 | 0.47 | 0.03 | 0.025 | 0.012 | 0.015 | 0 | 0.0029 | 682.1322 | 497.3315 | 24
2 | 0.19 | 1.46 | 0.024 | 0.019 | 0.58 | 0.45 | 0.03 | 0.027 | 0.012 | 0.016 | 0 | 0.0034 | 714.373 | 521.2992 | 24.75
2 | 0.23 | 1.43 | 0.03 | 0.025 | 0.56 | 0.48 | 0.029 | 0.028 | 0.012 | 0.016 | 0 | 0.003 | 681.0741 | 491.1331 | 23
2 | 0.21 | 1.43 | 0.019 | 0.021 | 0.58 | 0.46 | 0.029 | 0.018 | 0 | 0.017 | 0.005 | 0.0057 | 670.9151 | 483.1693 | 23.25
2 | 0.22 | 1.54 | 0.022 | 0.023 | 0.51 | 0.49 | 0.03 | 0.022 | 0.011 | 0.022 | 0 | 0.0038 | 649.9402 | 462.7146 | 23.25
2 | 0.21 | 1.38 | 0.021 | 0.023 | 0.49 | 0.45 | 0.029 | 0.023 | 0.011 | 0.019 | 0 | 0.0028 | 685.8023 | 492.2291 | 25
2 | 0.22 | 1.43 | 0.029 | 0.024 | 0.56 | 0.47 | 0.03 | 0.029 | 0.012 | 0.015 | 0 | 0.0028 | 703.6747 | 513.4924 | 23.5
2 | 0.22 | 1.38 | 0.027 | 0.021 | 0.51 | 0.46 | 0.029 | 0.028 | 0.012 | 0.017 | 0 | 0.0032 | 664.7935 | 474.8525 | 25
2 | 0.22 | 1.45 | 0.019 | 0.015 | 0.58 | 0.47 | 0.028 | 0.019 | 0.001 | 0.018 | 0.004 | 0.0057 | 660.391 | 481.0255 | 24
2 | 0.23 | 1.45 | 0.024 | 0.024 | 0.56 | 0.48 | 0.027 | 0.025 | 0.01 | 0.019 | 0 | 0.0039 | 676.437 | 491.4522 | 24.5
2 | 0.24 | 1.48 | 0.015 | 0.029 | 0.53 | 0.5 | 0.03 | 0.021 | 0.001 | 0.016 | 0.005 | 0.0057 | 683.6772 | 490.2864 | 23.25
2 | 0.22 | 1.38 | 0.019 | 0.022 | 0.49 | 0.46 | 0.03 | 0.026 | 0.012 | 0.015 | 0 | 0.0029 | 687.3734 | 521.6431 | 22.75
2 | 0.22 | 1.38 | 0.02 | 0.024 | 0.5 | 0.46 | 0.03 | 0.026 | 0.011 | 0.015 | 0 | 0.0027 | 693.2017 | 499.8785 | 22
2 | 0.22 | 1.42 | 0.024 | 0.023 | 0.48 | 0.47 | 0.029 | 0.024 | 0.011 | 0.013 | 0 | 0.0027 | 654.9557 | 470.1549 | 24.25
2 | 0.22 | 1.38 | 0.019 | 0.023 | 0.49 | 0.46 | 0.03 | 0.025 | 0.011 | 0.018 | 0.001 | 0.0036 | 671.9259 | 486.9423 | 23.5
2 | 0.22 | 1.39 | 0.026 | 0.028 | 0.54 | 0.47 | 0.03 | 0.031 | 0.013 | 0.016 | 0 | 0.0027 | 673.0396 | 479.1599 | 25.5
2 | 0.22 | 1.42 | 0.025 | 0.026 | 0.49 | 0.47 | 0.031 | 0.029 | 0.012 | 0.015 | 0 | 0.0028 | 671.1077 | 475.0227 | 23.25
2 | 0.22 | 1.51 | 0.016 | 0.032 | 0.57 | 0.49 | 0.028 | 0.019 | 0.001 | 0.02 | 0.004 | 0.0057 | 682.1322 | 508.2021 | 24.75
2 | 0.2 | 1.38 | 0.027 | 0.025 | 0.52 | 0.44 | 0.029 | 0.028 | 0.013 | 0.016 | 0 | 0.0031 | 662.9214 | 475.4559 | 24.75
2 | 0.22 | 1.45 | 0.019 | 0.024 | 0.55 | 0.47 | 0.029 | 0.026 | 0.012 | 0.016 | 0 | 0.0033 | 682.1547 | 480.5462 | 23
2 | 0.2 | 1.44 | 0.03 | 0.027 | 0.53 | 0.45 | 0.029 | 0.027 | 0.013 | 0.015 | 0 | 0.0031 | 664.7255 | 463.3771 | 24.5
2 | 0.2 | 1.43 | 0.023 | 0.023 | 0.49 | 0.45 | 0.03 | 0.025 | 0.013 | 0.015 | 0 | 0.0033 | 690.2418 | 505.257 | 21.75
2 | 0.21 | 1.34 | 0.027 | 0.022 | 0.51 | 0.45 | 0.028 | 0.026 | 0.012 | 0.016 | 0 | 0.0028 | 667.5069 | 485.7063 | 23
2 | 0.24 | 1.45 | 0.028 | 0.029 | 0.53 | 0.5 | 0.032 | 0.028 | 0.013 | 0.016 | 0 | 0.0026 | 697.4937 | 498.599 | 23
2 | 0.21 | 1.41 | 0.023 | 0.027 | 0.5 | 0.46 | 0.029 | 0.027 | 0.012 | 0.015 | 0 | 0.0029 | 681.1462 | 484.9761 | 23.75
2 | 0.22 | 1.44 | 0.027 | 0.029 | 0.54 | 0.47 | 0.03 | 0.026 | 0.012 | 0.018 | 0 | 0.0031 | 694.0983 | 500.5251 | 23.25
2 | 0.23 | 1.41 | 0.028 | 0.023 | 0.55 | 0.48 | 0.029 | 0.026 | 0.011 | 0.02 | 0 | 0.0034 | 698.4697 | 501.6786 | 23.25
2 | 0.21 | 1.33 | 0.032 | 0.03 | 0.47 | 0.44 | 0.029 | 0.025 | 0.012 | 0.016 | 0 | 0.0032 | 684.0645 | 485.1135 | 23
2 | 0.23 | 1.43 | 0.032 | 0.029 | 0.5 | 0.48 | 0.03 | 0.027 | 0.012 | 0.015 | 0 | 0.0032 | 697.6913 | 498.7403 | 23.25
2 | 0.21 | 1.4 | 0.022 | 0.024 | 0.53 | 0.46 | 0.027 | 0.027 | 0.012 | 0.022 | 0 | 0.0036 | 687.3829 | 487.8201 | 22.75
2 | 0.23 | 1.43 | 0.018 | 0.029 | 0.53 | 0.48 | 0.029 | 0.028 | 0.012 | 0.019 | 0 | 0.0032 | 667.5233 | 476.8023 | 23.25
2 | 0.25 | 1.54 | 0.026 | 0.031 | 0.56 | 0.52 | 0.032 | 0.032 | 0.013 | 0.016 | 0.001 | 0.0033 | 686.6905 | 484.5598 | 24
2 | 0.21 | 1.42 | 0.022 | 0.029 | 0.49 | 0.46 | 0.03 | 0.04 | 0.012 | 0.015 | 0 | 0.0081 | 672.9724 | 479.5269 | 22.75
2 | 0.23 | 1.44 | 0.028 | 0.029 | 0.52 | 0.48 | 0.029 | 0.027 | 0.013 | 0.018 | 0 | 0.003 | 684.0645 | 493.2895 | 23.25
2 | 0.23 | 1.5 | 0.022 | 0.023 | 0.54 | 0.49 | 0.029 | 0.037 | 0.012 | 0.018 | 0 | 0.0029 | 667.5233 | 476.8023 | 23.75
2 | 0.24 | 1.46 | 0.028 | 0.025 | 0.54 | 0.5 | 0.029 | 0.027 | 0.012 | 0.016 | 0 | 0.0031 | 675.8884 | 479.6628 | 22.75
2 | 0.19 | 1.46 | 0.024 | 0.019 | 0.58 | 0.45 | 0.03 | 0.027 | 0.012 | 0.016 | 0 | 0.0034 | 694.9972 | 492.8666 | 22.75
2 | 0.21 | 1.4 | 0.021 | 0.026 | 0.51 | 0.45 | 0.029 | 0.025 | 0.012 | 0.016 | 0 | 0.0032 | 681.1462 | 484.9761 | 23
2 | 0.21 | 1.5 | 0.017 | 0.024 | 0.49 | 0.47 | 0.028 | 0.025 | 0.011 | 0.013 | 0 | 0.0033 | 685.8023 | 483.9331 | 23.25
2 | 0.23 | 1.48 | 0.022 | 0.026 | 0.52 | 0.49 | 0.03 | 0.028 | 0.012 | 0.016 | 0 | 0.0033 | 684.0645 | 487.8388 | 23.25
2 | 0.22 | 1.46 | 0.029 | 0.023 | 0.54 | 0.48 | 0.031 | 0.028 | 0.012 | 0.015 | 0 | 0.0031 | 689.5152 | 493.2895 | 23.75
2 | 0.22 | 1.43 | 0.022 | 0.023 | 0.56 | 0.47 | 0.027 | 0.018 | 0.01 | 0.021 | 0.004 | 0.0057 | 684.8085 | 487.9607 | 23.5
2 | 0.21 | 1.44 | 0.02 | 0.024 | 0.55 | 0.46 | 0.029 | 0.028 | 0.012 | 0.016 | 0 | 0.0027 | 718.0785 | 515.6857 | 22.5
2 | 0.22 | 1.43 | 0.028 | 0.023 | 0.55 | 0.47 | 0.029 | 0.025 | 0.013 | 0.017 | 0 | 0.0033 | 689.32 | 493.1498 | 22.5
2 | 0.22 | 1.41 | 0.029 | 0.028 | 0.53 | 0.47 | 0.029 | 0.028 | 0.012 | 0.016 | 0 | 0.0028 | 675.8884 | 485.1135 | 23
2 | 0.22 | 1.41 | 0.03 | 0.024 | 0.53 | 0.47 | 0.028 | 0.026 | 0.012 | 0.017 | 0 | 0.003 | 694.0983 | 492.2291 | 22.75
2 | 0.19 | 1.46 | 0.022 | 0.028 | 0.55 | 0.45 | 0.03 | 0.03 | 0.013 | 0.02 | 0 | 0.0045 | 689.32 | 493.1498 | 23.25
2 | 0.21 | 1.48 | 0.016 | 0.032 | 0.49 | 0.47 | 0.028 | 0.026 | 0.012 | 0.014 | 0 | 0.0034 | 658.4897 | 469.9595 | 24.25
2 | 0.24 | 1.51 | 0.025 | 0.025 | 0.52 | 0.5 | 0.028 | 0.027 | 0.013 | 0.018 | 0 | 0.0033 | 704.419 | 501.9679 | 22.75
2 | 0.24 | 1.49 | 0.027 | 0.031 | 0.52 | 0.5 | 0.029 | 0.028 | 0.011 | 0.018 | 0 | 0.0034 | 696.0991 | 485.328 | 23.75
2 | 0.24 | 1.45 | 0.024 | 0.022 | 0.51 | 0.5 | 0.031 | 0.027 | 0.016 | 0.017 | 0.004 | 0.0057 | 696.0991 | 488.1013 | 23.25
2 | 0.21 | 1.38 | 0.026 | 0.023 | 0.47 | 0.45 | 0.027 | 0.025 | 0.012 | 0.017 | 0 | 0.0031 | 696.0991 | 474.2348 | 24.75
2 | 0.24 | 1.41 | 0.024 | 0.021 | 0.5 | 0.49 | 0.029 | 0.025 | 0.012 | 0.019 | 0 | 0.0045 | 676.686 | 479.7814 | 24.25
2 | 0.22 | 1.42 | 0.028 | 0.035 | 0.51 | 0.47 | 0.031 | 0.027 | 0.013 | 0.017 | 0.001 | 0.0033 | 681.3488 | 470.8508 | 24.25
2 | 0.22 | 1.4 | 0.031 | 0.021 | 0.51 | 0.47 | 0.027 | 0.025 | 0.012 | 0.017 | 0 | 0.014 | 666.4974 | 464.3629 | 24.5
2 | 0.25 | 1.54 | 0.026 | 0.031 | 0.56 | 0.52 | 0.032 | 0.032 | 0.013 | 0.016 | 0.001 | 0.0033 | 678.3838 | 476.2531 | 24.5
2 | 0.24 | 1.44 | 0.028 | 0.024 | 0.49 | 0.5 | 0.031 | 0.027 | 0.012 | 0.016 | 0 | 0.0034 | 679.4593 | 477.0081 | 23.75
2 | 0.22 | 1.43 | 0.026 | 0.027 | 0.52 | 0.47 | 0.032 | 0.026 | 0.013 | 0.017 | 0.001 | 0.0033 | 663.7658 | 472.5576 | 24
2 | 0.22 | 1.44 | 0.024 | 0.028 | 0.52 | 0.47 | 0.03 | 0.027 | 0.011 | 0.018 | 0 | 0.0034 | 707.925 | 500.5251 | 23.25
2 | 0.21 | 1.44 | 0.029 | 0.026 | 0.53 | 0.46 | 0.031 | 0.027 | 0.011 | 0.019 | 0 | 0.0035 | 687.6664 | 477.5461 | 24.25
2 | 0.24 | 1.41 | 0.024 | 0.021 | 0.5 | 0.49 | 0.029 | 0.025 | 0.012 | 0.019 | 0 | 0.0045 | 682.036 | 468.5532 | 24.75
2 | 0.24 | 1.48 | 0.033 | 0.02 | 0.52 | 0.5 | 0.03 | 0.025 | 0.012 | 0.017 | 0 | 0.004 | 687.7792 | 477.0081 | 24
2 | 0.23 | 1.4 | 0.016 | 0.021 | 0.51 | 0.48 | 0.035 | 0.025 | 0.011 | 0.015 | 0 | 0.0034 | 699.7801 | 494.2891 | 23.25
2 | 0.22 | 1.41 | 0.03 | 0.028 | 0.5 | 0.47 | 0.03 | 0.027 | 0.013 | 0.017 | 0 | 0.0033 | 664.987 | 476.9374 | 24.25
2 | 0.22 | 1.47 | 0.028 | 0.017 | 0.49 | 0.48 | 0.029 | 0.023 | 0.011 | 0.016 | 0 | 0.0482 | 709.9656 | 485.328 | 24
2 | 0.23 | 1.45 | 0.026 | 0.026 | 0.5 | 0.48 | 0.029 | 0.025 | 0.012 | 0.018 | 0 | 0.0031 | 688.6725 | 474.8508 | 23.75
2 | 0.22 | 1.48 | 0.019 | 0.022 | 0.54 | 0.48 | 0.03 | 0.023 | 0.011 | 0.012 | 0 | 0.003 | 697.0032 | 494.2891 | 24
1 | 0.22 | 1.37 | 0.021 | 0.02 | 0.5 | 0.46 | 0.029 | 0.025 | 0.013 | 0.013 | 0 | 0.003 | 685.3039 | 496.6373 | 24.5
1 | 0.23 | 1.42 | 0.018 | 0.026 | 0.52 | 0.48 | 0.027 | 0.048 | 0.011 | 0.012 | 0 | 0.0051 | 676.9804 | 493.8628 | 26.75
1 | 0.22 | 1.47 | 0.019 | 0.024 | 0.56 | 0.48 | 0.028 | 0.018 | 0.008 | 0.012 | 0.002 | 0.0057 | 696.3542 | 499.0069 | 25.75
1 | 0.21 | 1.41 | 0.021 | 0.027 | 0.52 | 0.46 | 0.028 | 0.027 | 0.013 | 0.014 | 0 | 0 | 682.5294 | 504.9608 | 24.75
1 | 0.23 | 1.46 | 0.026 | 0.025 | 0.52 | 0.48 | 0.029 | 0.026 | 0.012 | 0.013 | 0 | 0.0041 | 685.3039 | 488.3137 | 25.25
1 | 0.22 | 1.44 | 0.023 | 0.031 | 0.49 | 0.47 | 0.03 | 0.029 | 0.014 | 0.013 | 0 | 0.0042 | 679.7549 | 482.7647 | 26.25
1 | 0.21 | 1.48 | 0.024 | 0.023 | 0.54 | 0.47 | 0.027 | 0.026 | 0.012 | 0.013 | 0 | 0 | 664.9037 | 487.596 | 25.25
1 | 0.22 | 1.44 | 0.025 | 0.028 | 0.55 | 0.47 | 0.03 | 0.023 | 0.004 | 0.013 | 0.007 | 0.0065 | 679.9634 | 465.095 | 25.5
1 | 0.21 | 1.44 | 0.026 | 0.029 | 0.54 | 0.46 | 0.027 | 0.028 | 0.013 | 0.014 | 0 | 0.0003 | 682.1617 | 480.2419 | 24.5
1 | 0.23 | 1.4 | 0.021 | 0.02 | 0.55 | 0.48 | 0.031 | 0.022 | 0.006 | 0.013 | 0.009 | 0.0062 | 671.2471 | 463.87 | 26.25
1 | 0.21 | 1.47 | 0.029 | 0.029 | 0.55 | 0.47 | 0.029 | 0.026 | 0.01 | 0.014 | 0.001 | 0.0036 | 716.3156 | 505.3079 | 24
1 | 0.22 | 1.41 | 0.031 | 0.021 | 0.56 | 0.47 | 0.028 | 0.025 | 0.012 | 0.014 | 0 | 0.0002 | 688.5514 | 516.4136 | 24
1 | 0.21 | 1.38 | 0.024 | 0.024 | 0.54 | 0.45 | 0.031 | 0.023 | 0.012 | 0.013 | 0.01 | 0.0057 | 687.619 | 482.9705 | 25.25
1 | 0.21 | 1.4 | 0.022 | 0.027 | 0.51 | 0.46 | 0.027 | 0.027 | 0.012 | 0.014 | 0 | 0 | 665.8824 | 471.6667 | 25.5
1 | 0.23 | 1.44 | 0.025 | 0.035 | 0.51 | 0.48 | 0.029 | 0.032 | 0.013 | 0.014 | 0 | 0.0003 | 702.1922 | 510.6852 | 23.75
1 | 0.21 | 1.42 | 0.024 | 0.024 | 0.52 | 0.46 | 0.026 | 0.023 | 0.011 | 0.012 | 0.001 | 0.0031 | 681.9314 | 496.4461 | 24.75
1 | 0.23 | 1.44 | 0.025 | 0.035 | 0.5 | 0.48 | 0.03 | 0.031 | 0.012 | 0.011 | 0 | 0.0031 | 709.8818 | 497.7332 | 24.5
1 | 0.22 | 1.39 | 0.025 | 0.028 | 0.53 | 0.46 | 0.029 | 0.021 | 0.009 | 0.012 | 0.006 | 0.0057 | 679.2037 | 469.1688 | 26
1 | 0.24 | 1.45 | 0.028 | 0.025 | 0.5 | 0.49 | 0.03 | 0.023 | 0.011 | 0.011 | 0.001 | 0.0054 | 682.1617 | 463.87 | 24.75
1 | 0.21 | 1.38 | 0.024 | 0.038 | 0.48 | 0.45 | 0.029 | 0.02 | 0.014 | 0.012 | 0.005 | 0.0057 | 674.5237 | 497.7332 | 24.75
1 | 0.22 | 1.47 | 0.02 | 0.031 | 0.54 | 0.48 | 0.028 | 0.028 | 0.012 | 0.015 | 0 | 0 | 680.188 | 486.2388 | 24
1 | 0.21 | 1.44 | 0.024 | 0.035 | 0.54 | 0.46 | 0.03 | 0.031 | 0.013 | 0.014 | 0 | 0.0002 | 676.4759 | 485.5352 | 24.75
1 | 0.21 | 1.43 | 0.027 | 0.035 | 0.53 | 0.46 | 0.027 | 0.029 | 0.013 | 0.014 | 0 | 0.0047 | 664.6033 | 495.7287 | 24.5
1 | 0.23 | 1.35 | 0.025 | 0.023 | 0.51 | 0.47 | 0.03 | 0.019 | 0.017 | 0.013 | 0.006 | 0.0057 | 703.7532 | 485.5352 | 24.75
1 | 0.22 | 1.4 | 0.023 | 0.023 | 0.52 | 0.47 | 0.029 | 0.018 | 0.016 | 0.012 | 0.006 | 0.0057 | 698.2978 | 490.9906 | 24.75
1 | 0.23 | 1.34 | 0.028 | 0.031 | 0.5 | 0.47 | 0.026 | 0.025 | 0.011 | 0.013 | 0 | 0 | 669.084 | 470.5347 | 25.75
1 | 0.22 | 1.42 | 0.024 | 0.032 | 0.51 | 0.47 | 0.029 | 0.028 | 0.011 | 0.013 | 0.001 | 0.0026 | 684.0061 | 489.3702 | 25.75
1 | 0.22 | 1.45 | 0.023 | 0.022 | 0.55 | 0.47 | 0.03 | 0.024 | 0.011 | 0.012 | 0.001 | 0.003 | 702.744 | 497.1983 | 25.75
1 | 0.22 | 1.43 | 0.025 | 0.041 | 0.53 | 0.47 | 0.027 | 0.03 | 0.013 | 0.014 | 0 | 0.0055 | 677.4563 | 497.1655 | 23.75
1 | 0.21 | 1.39 | 0.027 | 0.028 | 0.51 | 0.45 | 0.03 | 0.026 | 0.012 | 0.014 | 0 | 0.0037 | 670.6745 | 496.0775 | 23.75
1 | 0.22 | 1.41 | 0.028 | 0.035 | 0.53 | 0.47 | 0.028 | 0.014 | 0.003 | 0.015 | 0.005 | 0.0057 | 672.2202 | 464.5424 | 25.25
1 | 0.21 | 1.42 | 0.025 | 0.023 | 0.49 | 0.46 | 0.028 | 0.031 | 0.005 | 0.013 | 0.004 | 0.0057 | 688.5514 | 496.9786 | 24.5
1 | 0.23 | 1.44 | 0.025 | 0.026 | 0.53 | 0.48 | 0.029 | 0.019 | 0.002 | 0.013 | 0.005 | 0.0057 | 684.2416 | 495.1016 | 24.75
1 | 0.21 | 1.33 | 0.023 | 0.041 | 0.52 | 0.44 | 0.026 | 0.021 | 0.014 | 0.013 | 0.006 | 0.0057 | 678.6786 | 486.7572 | 25
1 | 0.22 | 1.47 | 0.027 | 0.035 | 0.55 | 0.48 | 0.031 | 0.02 | 0.021 | 0.013 | 0.006 | 0.0057 | 686.5503 | 494.7609 | 24.75
1 | 0.23 | 1.4 | 0.025 | 0.023 | 0.5 | 0.48 | 0.028 | 0.019 | 0.008 | 0.014 | 0.006 | 0.0057 | 698.1489 | 509.009 | 24.5
1 | 0.19 | 1.35 | 0.025 | 0.028 | 0.51 | 0.43 | 0.029 | 0.017 | 0.014 | 0.014 | 0.005 | 0.0057 | 711.5663 | 511.4383 | 24
1 | 0.23 | 1.47 | 0.025 | 0.038 | 0.51 | 0.49 | 0.03 | 0.021 | 0.019 | 0.013 | 0.006 | 0.0057 | 682.7639 | 482.9306 | 25.5
1 | 0.2 | 1.35 | 0.026 | 0.028 | 0.51 | 0.44 | 0.027 | 0.015 | 0.014 | 0.013 | 0.004 | 0.0057 | 684.0061 | 500.4922 | 25
1 | 0.2 | 1.41 | 0.027 | 0.026 | 0.54 | 0.45 | 0.027 | 0.019 | 0.011 | 0.013 | 0.004 | 0.0057 | 703.2276 | 505.8792 | 24.25
1 | 0.22 | 1.37 | 0.025 | 0.032 | 0.48 | 0.46 | 0.027 | 0.017 | 0.008 | 0.014 | 0.005 | 0.0057 | 703.2276 | 500.32 | 25.25
1 | 0.22 | 1.38 | 0.03 | 0.037 | 0.52 | 0.46 | 0.03 | 0.019 | 0.015 | 0.013 | 0.005 | 0.0057 | 694.8889 | 500.32 | 25.25
1 | 0.21 | 1.47 | 0.024 | 0.025 | 0.53 | 0.47 | 0.031 | 0.02 | 0.024 | 0.014 | 0.006 | 0.0057 | 703.2276 | 500.32 | 23.75
1 | 0.22 | 1.41 | 0.028 | 0.028 | 0.53 | 0.47 | 0.028 | 0.02 | 0.013 | 0.013 | 0.005 | 0.0057 | 682.7639 | 485.706 | 24.75
1 | 0.23 | 1.4 | 0.025 | 0.02 | 0.52 | 0.47 | 0.028 | 0.013 | 0.014 | 0.014 | 0.004 | 0.0057 | 695.1281 | 481.0287 | 25.5
1 | 0.21 | 1.37 | 0.026 | 0.026 | 0.5 | 0.45 | 0.027 | 0.016 | 0.006 | 0.014 | 0.006 | 0.0057 | 684.2416 | 495.1016 | 24.75
1 | 0.24 | 1.44 | 0.032 | 0.026 | 0.49 | 0.5 | 0.029 | 0.034 | 0.007 | 0.014 | 0.006 | 0.0057 | 695.3675 | 506.2275 | 24.75
1 | 0.2 | 1.39 | 0.026 | 0.023 | 0.51 | 0.44 | 0.028 | 0.018 | 0.015 | 0.013 | 0.006 | 0.0057 | 696.6412 | 494.0324 | 24.25
1 | 0.21 | 1.32 | 0.025 | 0.034 | 0.48 | 0.44 | 0.027 | 0.018 | 0 | 0.012 | 0.005 | 0.0057 | 697.9086 | 494.9312 | 24.75
1 | 0.21 | 1.45 | 0.029 | 0.025 | 0.53 | 0.46 | 0.03 | 0.016 | 0.006 | 0.013 | 0.005 | 0.0057 | 678.6786 | 486.7572 | 26
1 | 0.21 | 1.48 | 0.028 | 0.02 | 0.55 | 0.47 | 0.028 | 0.016 | 0.013 | 0.013 | 0.005 | 0.0057 | 698.1489 | 517.3534 | 24.25
1 | 0.21 | 1.36 | 0.034 | 0.025 | 0.5 | 0.45 | 0.029 | 0.02 | 0.015 | 0.012 | 0.006 | 0.0057 | 684.2416 | 481.1943 | 26.25
1 | 0.24 | 1.41 | 0.023 | 0.024 | 0.52 | 0.49 | 0.031 | 0.027 | 0.011 | 0.017 | 0.002 | 0.0028 | 680.2931 | 489.4792 | 23.5
1 | 0.22 | 1.45 | 0.02 | 0.026 | 0.52 | 0.47 | 0.028 | 0.017 | 0.016 | 0.015 | 0.005 | 0.0057 | 696.1629 | 499.2403 | 25.75
1 | 0.21 | 1.37 | 0.023 | 0.03 | 0.49 | 0.45 | 0.028 | 0.02 | 0.014 | 0.014 | 0.005 | 0.0057 | 700.1304 | 523.0223 | 25
1 | 0.2 | 1.41 | 0.027 | 0.026 | 0.54 | 0.45 | 0.027 | 0.019 | 0.011 | 0.013 | 0.004 | 0.0057 | 695.8557 | 485.1584 | 23.25
1 | 0.21 | 1.38 | 0.024 | 0.024 | 0.54 | 0.45 | 0.031 | 0.023 | 0.012 | 0.013 | 0.01 | 0.0057 | 666.1111 | 469.0533 | 25
1 | 0.22 | 1.46 | 0.021 | 0.021 | 0.49 | 0.48 | 0.027 | 0.028 | 0.011 | 0.016 | 0 | 0.003 | 677.7597 | 484.1141 | 21.75
1 | 0.21 | 1.42 | 0.019 | 0.023 | 0.49 | 0.46 | 0.033 | 0.03 | 0.011 | 0.018 | 0.002 | 0.0029 | 687.0671 | 501.4482 | 23.25
1 | 0.21 | 1.42 | 0.025 | 0.022 | 0.54 | 0.46 | 0.028 | 0.025 | 0.027 | 0.014 | 0.006 | 0.0057 | 687.8422 | 490.9196 | 22.5
1 | 0.21 | 1.38 | 0.028 | 0.021 | 0.5 | 0.45 | 0.029 | 0.024 | 0.012 | 0.015 | 0 | 0.0029 | 700.1304 | 514.7204 | 24.5
1 | 0.24 | 1.48 | 0.019 | 0.028 | 0.55 | 0.5 | 0.028 | 0.029 | 0.014 | 0.014 | 0 | 0.0038 | 682.758 | 478.207 | 25
1 | 0.2 | 1.42 | 0.029 | 0.026 | 0.52 | 0.45 | 0.03 | 0.023 | 0.025 | 0.015 | 0.006 | 0.0057 | 701.1598 | 501.6202 | 24
1 | 0.24 | 1.41 | 0.023 | 0.024 | 0.52 | 0.49 | 0.031 | 0.027 | 0.011 | 0.017 | 0.002 | 0.0028 | 690.311 | 468.5244 | 24
1 | 0.2 | 1.42 | 0.029 | 0.026 | 0.52 | 0.45 | 0.03 | 0.023 | 0.025 | 0.015 | 0.006 | 0.0057 | 695.14 | 515.1237 | 24.25
1 | 0.22 | 1.4 | 0.026 | 0.035 | 0.51 | 0.47 | 0.03 | 0.019 | 0.022 | 0.014 | 0.005 | 0.0057 | 695.14 | 490.1984 | 26
1 | 0.23 | 1.46 | 0.025 | 0.03 | 0.52 | 0.49 | 0.032 | 0.019 | 0.019 | 0.013 | 0.006 | 0.0057 | 689.6011 | 490.1984 | 24.25
1 | 0.21 | 1.46 | 0.03 | 0.029 | 0.52 | 0.47 | 0.029 | 0.022 | 0.012 | 0.014 | 0.006 | 0.0057 | 661.388 | 484.2799 | 25.25
1 | 0.22 | 1.37 | 0.025 | 0.032 | 0.48 | 0.46 | 0.027 | 0.017 | 0.008 | 0.014 | 0.005 | 0.0057 | 702.4335 | 516.4136 | 24.75
1 | 0.21 | 1.43 | 0.027 | 0.035 | 0.53 | 0.46 | 0.027 | 0.029 | 0.013 | 0.014 | 0 | 0.0047 | 703.4485 | 492.9678 | 25.75
1 | 0.24 | 1.43 | 0.027 | 0.03 | 0.56 | 0.49 | 0.029 | 0.019 | 0.007 | 0.013 | 0.005 | 0.0057 | 694.8889 | 505.8792 | 24
1 | 0.22 | 1.54 | 0.029 | 0.031 | 0.55 | 0.49 | 0.028 | 0.027 | 0.013 | 0.013 | 0 | 0.0037 | 654.8753 | 463.87 | 26.75
1 | 0.21 | 1.4 | 0.023 | 0.026 | 0.55 | 0.45 | 0.029 | 0.017 | 0.007 | 0.014 | 0.005 | 0.0057 | 689.5671 | 478.2481 | 25.75
1 | 0.21 | 1.39 | 0.027 | 0.028 | 0.51 | 0.45 | 0.03 | 0.026 | 0.012 | 0.014 | 0 | 0.0037 | 678.2116 | 478.0836 | 24.75
1 | 0.23 | 1.4 | 0.032 | 0.029 | 0.51 | 0.48 | 0.029 | 0.019 | 0.009 | 0.016 | 0.004 | 0.0057 | 671.9929 | 478.0438 | 25
1 | 0.21 | 1.48 | 0.024 | 0.023 | 0.54 | 0.47 | 0.027 | 0.026 | 0.012 | 0.013 | 0 | 0 | 687.3869 | 496.4461 | 23.75
1 | 0.21 | 1.33 | 0.026 | 0.024 | 0.51 | 0.44 | 0.028 | 0.026 | 0.012 | 0.015 | 0 | 0.0029 | 671.6621 | 471.8287 | 26.75
1 | 0.22 | 1.33 | 0.028 | 0.029 | 0.51 | 0.45 | 0.029 | 0.023 | 0.013 | 0.018 | 0.004 | 0.0057 | 682.7639 | 471.8287 | 26.5
1 | 0.22 | 1.4 | 0.025 | 0.026 | 0.53 | 0.47 | 0.026 | 0.026 | 0.013 | 0.015 | 0 | 0.003 | 695.1281 | 489.3702 | 24.75
1 | 0.22 | 1.44 | 0.025 | 0.033 | 0.48 | 0.47 | 0.03 | 0.019 | 0.009 | 0.013 | 0.005 | 0.0057 | 710.7627 | 494.2022 | 25.25
1 | 0.22 | 1.47 | 0.019 | 0.024 | 0.56 | 0.48 | 0.028 | 0.018 | 0.008 | 0.012 | 0.002 | 0.0057 | 663.6443 | 473.2546 | 25.5
1 | 0.21 | 1.44 | 0.024 | 0.035 | 0.54 | 0.46 | 0.03 | 0.031 | 0.013 | 0.014 | 0 | 0.0002 | 682.9197 | 486.2388 | 23.75
1 | 0.21 | 1.41 | 0.036 | 0.021 | 0.49 | 0.46 | 0.028 | 0.026 | 0.012 | 0.016 | 0 | 0.0029 | 685.5394 | 494.0324 | 25.75
1 | 0.21 | 1.32 | 0.029 | 0.031 | 0.48 | 0.44 | 0.027 | 0.017 | 0.011 | 0.013 | 0.005 | 0.0057 | 650.9844 | 463.0433 | 25.75
1 | 0.19 | 1.39 | 0.03 | 0.02 | 0.52 | 0.43 | 0.027 | 0.023 | 0.012 | 0.015 | 0 | 0.0034 | 641.0155 | 452.8024 | 23.75
1 | 0.2 | 1.44 | 0.024 | 0.027 | 0.55 | 0.45 | 0.029 | 0.018 | 0.01 | 0.012 | 0.003 | 0.0057 | 658.2046 | 467.8148 | 25.75
1 | 0.21 | 1.41 | 0.025 | 0.023 | 0.58 | 0.45 | 0.028 | 0.026 | 0.012 | 0.015 | 0 | 0.0221 | 691.3278 | 466.438 | 24.75
1 | 0.21 | 1.41 | 0.021 | 0.027 | 0.52 | 0.46 | 0.028 | 0.027 | 0.013 | 0.014 | 0 | 0 | 677.4563 | 480.7754 | 24
1 | 0.22 | 1.41 | 0.02 | 0.023 | 0.52 | 0.47 | 0.029 | 0.018 | 0.012 | 0.014 | 0.007 | 0.0057 | 652.7649 | 462.3751 | 26.75
1 | 0.23 | 1.38 | 0.025 | 0.022 | 0.51 | 0.47 | 0.033 | 0.021 | 0.014 | 0.014 | 0.009 | 0.0057 | 672.6525 | 475.304 | 26
1 | 0.21 | 1.4 | 0.022 | 0.027 | 0.51 | 0.46 | 0.027 | 0.027 | 0.012 | 0.014 | 0 | 0 | 671.0205 | 469.1688 | 25.5
1 | 0.21 | 1.45 | 0.026 | 0.031 | 0.49 | 0.46 | 0.029 | 0.017 | 0.01 | 0.014 | 0.003 | 0.0057 | 671.0205 | 463.7134 | 26.25
1 | 0.19 | 1.39 | 0.03 | 0.02 | 0.52 | 0.43 | 0.027 | 0.023 | 0.012 | 0.015 | 0 | 0.0034 | 677.4563 | 478.0438 | 26.75
1 | 0.23 | 1.47 | 0.022 | 0.023 | 0.54 | 0.49 | 0.029 | 0.026 | 0.014 | 0.014 | 0 | 0.0029 | 689.5671 | 486.5897 | 25.25
1 | 0.23 | 1.48 | 0.028 | 0.034 | 0.56 | 0.49 | 0.029 | 0.029 | 0.012 | 0.013 | 0 | 0.0034 | 714.5917 | 508.8338 | 24.25
1 | 0.21 | 1.4 | 0.026 | 0.033 | 0.54 | 0.46 | 0.027 | 0.026 | 0.012 | 0.013 | 0 | 0.0032 | 742.3968 | 528.2974 | 23.75
1 | 0.23 | 1.42 | 0.026 | 0.039 | 0.51 | 0.48 | 0.029 | 0.026 | 0.013 | 0.013 | 0 | 0.0052 | 737.0895 | 520.1349 | 24.25
1 | 0.22 | 1.38 | 0.02 | 0.023 | 0.49 | 0.46 | 0.027 | 0.023 | 0.012 | 0.013 | 0 | 0.0033 | 709.2748 | 506.2275 | 24.75
1 | 0.2 | 1.48 | 0.021 | 0.03 | 0.56 | 0.46 | 0.028 | 0.027 | 0.014 | 0.013 | 0 | 0.0034 | 689.5671 | 489.3702 | 25.5
1 | 0.23 | 1.47 | 0.032 | 0.021 | 0.49 | 0.49 | 0.031 | 0.034 | 0.012 | 0.015 | 0 | 0.0033 | 701.2408 | 509.2344 | 25
1 | 0.22 | 1.38 | 0.031 | 0.021 | 0.49 | 0.46 | 0.029 | 0.024 | 0.011 | 0.014 | 0 | 0.0033 | 665.2949 | 473.2223 | 24.5
1 | 0.22 | 1.41 | 0.026 | 0.019 | 0.47 | 0.47 | 0.03 | 0.034 | 0.01 | 0.011 | 0.006 | 0.0057 | 692.8456 | 490.5347 | 21.75
1 | 0.2 | 1.43 | 0.027 | 0.023 | 0.5 | 0.45 | 0.031 | 0.021 | 0.01 | 0.013 | 0.006 | 0.0057 | 702.9857 | 494.5908 | 23.25
1 | 0.2 | 1.42 | 0.029 | 0.019 | 0.48 | 0.45 | 0.028 | 0.018 | 0.008 | 0.011 | 0.005 | 0.0057 | 648.5035 | 468.3636 | 24
1 | 0.21 | 1.42 | 0.022 | 0.02 | 0.5 | 0.46 | 0.029 | 0.019 | 0.013 | 0.011 | 0.006 | 0.0057 | 672.9842 | 492.9678 | 23
1 | 0.23 | 1.4 | 0.017 | 0.028 | 0.47 | 0.48 | 0.028 | 0.02 | 0.011 | 0.012 | 0.007 | 0.0057 | 682.2951 | 493.6932 | 22.75
1 | 0.21 | 1.4 | 0.021 | 0.021 | 0.45 | 0.46 | 0.028 | 0.023 | 0.01 | 0.012 | 0.005 | 0.0057 | 662.3604 | 471.135 | 23.25
1 | 0.21 | 1.46 | 0.019 | 0.02 | 0.49 | 0.47 | 0.029 | 0.02 | 0.007 | 0.011 | 0.005 | 0.0057 | 674.2059 | 482.7647 | 24
1 | 0.24 | 1.53 | 0.021 | 0.02 | 0.48 | 0.51 | 0.033 | 0.021 | 0.012 | 0.013 | 0.007 | 0.0057 | 723.7517 | 526.1118 | 22.25
1 | 0.23 | 1.43 | 0.027 | 0.032 | 0.5 | 0.48 | 0.03 | 0.023 | 0.008 | 0.011 | 0.005 | 0.0057 | 684.5315 | 490.5347 | 23
1 | 0.22 | 1.44 | 0.026 | 0.021 | 0.5 | 0.47 | 0.03 | 0.019 | 0.007 | 0.012 | 0.004 | 0.0057 | 665.1318 | 473.9064 | 23.5
1 | 0.21 | 1.36 | 0.024 | 0.025 | 0.46 | 0.45 | 0.027 | 0.019 | 0.008 | 0.011 | 0.005 | 0.0057 | 676.2173 | 484.9919 | 23.25
1 | 0.21 | 1.44 | 0.018 | 0.018 | 0.56 | 0.46 | 0.033 | 0.019 | 0.009 | 0.012 | 0.005 | 0.0057 | 677.633 | 488.4604 | 25.25
1 | 0.21 | 1.47 | 0.027 | 0.024 | 0.51 | 0.47 | 0.032 | 0.02 | 0.011 | 0.012 | 0.006 | 0.0057 | 690.3478 | 503.8426 | 23.5
1 | 0.23 | 1.38 | 0.021 | 0.03 | 0.5 | 0.47 | 0.029 | 0.022 | 0.011 | 0.011 | 0.006 | 0.0057 | 670.6745 | 482.2205 | 22
1 | 0.22 | 1.48 | 0.024 | 0.027 | 0.53 | 0.48 | 0.033 | 0.022 | 0.011 | 0.012 | 0.007 | 0.0057 | 712.1769 | 518.4429 | 23
1 | 0.22 | 1.42 | 0.029 | 0.027 | 0.5 | 0.47 | 0.031 | 0.02 | 0.011 | 0.011 | 0.006 | 0.0061 | 674.5237 | 467.8148 | 25.75
1 | 0.2 | 1.42 | 0.029 | 0.019 | 0.48 | 0.45 | 0.028 | 0.018 | 0.008 | 0.011 | 0.005 | 0.0057 | 684.5446 | 473.0593 | 25.25
1 | 0.19 | 1.44 | 0.036 | 0.028 | 0.48 | 0.44 | 0.029 | 0.017 | 0.009 | 0.011 | 0.004 | 0.0057 | 699.3097 | 505.3605 | 23.75
1 | 0.2 | 1.44 | 0.025 | 0.023 | 0.46 | 0.46 | 0.033 | 0.024 | 0.013 | 0.012 | 0.006 | 0.0057 | 688.3148 | 477.3796 | 25
1 | 0.23 | 1.47 | 0.027 | 0.024 | 0.54 | 0.49 | 0.033 | 0.023 | 0.009 | 0.011 | 0.006 | 0.0057 | 693.8464 | 516.2873 | 23
1 | 0.21 | 1.46 | 0.027 | 0.021 | 0.52 | 0.47 | 0.031 | 0.026 | 0.013 | 0.016 | 0 | 0.0044 | 691.1147 | 486.2388 | 24.25
1 | 0.23 | 1.49 | 0.029 | 0.025 | 0.53 | 0.49 | 0.031 | 0.018 | 0.008 | 0.011 | 0.003 | 0.0057 | 699.5463 | 486.4033 | 25.5
1 | 0.23 | 1.41 | 0.028 | 0.016 | 0.53 | 0.48 | 0.03 | 0.025 | 0.011 | 0.014 | 0 | 0.0031 | 694.0811 | 486.4033 | 26
1 | 0.2 | 1.37 | 0.03 | 0.027 | 0.49 | 0.44 | 0.03 | 0.028 | 0.012 | 0.014 | 0 | 0.0062 | 682.9986 | 477.5437 | 25
1 | 0.22 | 1.35 | 0.023 | 0.019 | 0.45 | 0.45 | 0.026 | 0.016 | 0.007 | 0.008 | 0.004 | 0.0057 | 694.8889 | 483.6427 | 24.75
1 | 0.22 | 1.5 | 0.029 | 0.027 | 0.5 | 0.48 | 0.033 | 0.025 | 0.01 | 0.014 | 0 | 0.0042 | 694.1042 | 494.2022 | 24.75
1 | 0.22 | 1.48 | 0.022 | 0.028 | 0.5 | 0.48 | 0.033 | 0.025 | 0.011 | 0.014 | 0 | 0.0034 | 733.8027 | 522.5565 | 23.75
1 | 0.21 | 1.35 | 0.022 | 0.023 | 0.46 | 0.45 | 0.03 | 0.026 | 0.012 | 0.014 | 0 | 0.0101 | 661.2898 | 464.5424 | 25
1 | 0.23 | 1.44 | 0.024 | 0.024 | 0.51 | 0.48 | 0.03 | 0.03 | 0.011 | 0.014 | 0 | 0.0033 | 690.3477 | 477.5132 | 24.75
1 | 0.23 | 1.4 | 0.027 | 0.02 | 0.53 | 0.48 | 0.031 | 0.025 | 0.012 | 0.016 | 0 | 0.0031 | 700.6891 | 519.9558 | 23.25
1 | 0.22 | 1.35 | 0.023 | 0.019 | 0.45 | 0.45 | 0.026 | 0.016 | 0.007 | 0.008 | 0.004 | 0.0057 | 704.7731 | 488.9705 | 24.75
1 | 0.25 | 1.45 | 0.028 | 0.018 | 0.53 | 0.51 | 0.031 | 0.019 | 0.012 | 0.013 | 0.006 | 0.0057 | 698.5336 | 491.1565 | 24.75
1 | 0.23 | 1.44 | 0.024 | 0.024 | 0.51 | 0.48 | 0.03 | 0.03 | 0.011 | 0.014 | 0 | 0.0033 | 671.2471 | 477.5132 | 25.25
1 | 0.2 | 1.4 | 0.023 | 0.023 | 0.47 | 0.45 | 0.03 | 0.025 | 0.011 | 0.013 | 0 | 0.0033 | 692.8423 | 496.4461 | 23.75
1 | 0.24 | 1.46 | 0.028 | 0.03 | 0.53 | 0.5 | 0.031 | 0.027 | 0.012 | 0.014 | 0 | 0.0034 | 722.9332 | 517.1753 | 22.75
1 | 0.21 | 1.47 | 0.031 | 0.022 | 0.51 | 0.47 | 0.032 | 0.027 | 0.012 | 0.015 | 0 | 0.0031 | 650.1395 | 464.3854 | 26
1 | 0.25 | 1.52 | 0.03 | 0.029 | 0.56 | 0.52 | 0.033 | 0.028 | 0.011 | 0.014 | 0 | 0.0034 | 678.445 | 486.5897 | 25
1 | 0.2 | 1.44 | 0.022 | 0.027 | 0.5 | 0.45 | 0.028 | 0.013 | 0.006 | 0.017 | 0 | 0.007 | 691.3485 | 464.5424 | 26.25
1 | 0.22 | 1.44 | 0.026 | 0.027 | 0.52 | 0.47 | 0.031 | 0.027 | 0.009 | 0.014 | 0.001 | 0.0032 | 695.3675 | 492.3202 | 25
1 | 0.23 | 1.46 | 0.022 | 0.023 | 0.48 | 0.49 | 0.033 | 0.023 | 0.008 | 0.011 | 0.001 | 0.0044 | 698.1489 | 495.1016 | 25
1 | 0.19 | 1.41 | 0.034 | 0.023 | 0.51 | 0.43 | 0.029 | 0.012 | 0.006 | 0.016 | 0 | 0.007 | 700.6891 | 506.0533 | 24.75
1 | 0.23 | 1.49 | 0.022 | 0.027 | 0.51 | 0.49 | 0.032 | 0.031 | 0.012 | 0.014 | 0 | 0.004 | 673.1157 | 478.4128 | 26.25
1 | 0.21 | 1.47 | 0.027 | 0.024 | 0.47 | 0.47 | 0.032 | 0.024 | 0.012 | 0.015 | 0 | 0.003 | 692.586 | 500.6646 | 25.25
1 | 0.24 | 1.49 | 0.021 | 0.026 | 0.55 | 0.5 | 0.035 | 0.026 | 0.009 | 0.013 | 0.001 | 0.0033 | 694.8889 | 494.7609 | 25.25
1 | 0.21 | 1.46 | 0.025 | 0.024 | 0.5 | 0.47 | 0.029 | 0.027 | 0.012 | 0.015 | 0 | 0.0032 | 694.1042 | 494.2022 | 25.25
1 | 0.21 | 1.37 | 0.031 | 0.021 | 0.49 | 0.45 | 0.029 | 0.03 | 0.042 | 0.017 | 0.001 | 0.003 | 683.7707 | 494.7609 | 25
1 | 0.21 | 1.48 | 0.029 | 0.029 | 0.5 | 0.47 | 0.032 | 0.027 | 0.012 | 0.015 | 0 | 0.0035 | 698.1489 | 492.3202 | 26.25
1 | 0.2 | 1.4 | 0.023 | 0.023 | 0.52 | 0.45 | 0.03 | 0.028 | 0.01 | 0.013 | 0.001 | 0.0032 | 684.2416 | 492.3202 | 25.75
1 | 0.23 | 1.43 | 0.022 | 0.025 | 0.53 | 0.48 | 0.031 | 0.028 | 0.01 | 0.014 | 0.001 | 0.003 | 695.3675 | 500.6646 | 24.75
1 | 0.23 | 1.46 | 0.023 | 0.03 | 0.55 | 0.48 | 0.03 | 0.026 | 0.011 | 0.014 | 0.001 | 0.0031 | 682.9986 | 477.5437 | 26
1 | 0.22 | 1.44 | 0.023 | 0.026 | 0.49 | 0.47 | 0.031 | 0.028 | 0.01 | 0.014 | 0.002 | 0.0031 | 703.7119 | 492.3202 | 24.75
1 | 0.22 | 1.46 | 0.019 | 0.019 | 0.52 | 0.48 | 0.033 | 0.022 | 0.01 | 0.011 | 0.001 | 0.0033 | 684.2416 | 481.1943 | 26.25
1 | 0.22 | 1.46 | 0.024 | 0.024 | 0.49 | 0.48 | 0.031 | 0.027 | 0.012 | 0.015 | 0 | 0.0031 | 703.4697 | 500.4922 | 24.75
1 | 0.21 | 1.48 | 0.027 | 0.023 | 0.49 | 0.47 | 0.03 | 0.026 | 0.01 | 0.015 | 0 | 0.0032 | 691.3278 | 494.2022 | 25
1 | 0.21 | 1.42 | 0.024 | 0.023 | 0.49 | 0.46 | 0.031 | 0.029 | 0.011 | 0.015 | 0 | 0.0031 | 695.3675 | 495.1016 | 25.25
1 | 0.2 | 1.42 | 0.018 | 0.018 | 0.46 | 0.45 | 0.03 | 0.039 | 0.009 | 0.013 | 0.001 | 0.0033 | 671.8929 | 477.5437 | 25.25
1 | 0.21 | 1.44 | 0.023 | 0.02 | 0.5 | 0.46 | 0.032 | 0.025 | 0.011 | 0.012 | 0 | 0.0038 | 700.9304 | 506.2275 | 25.25
1 | 0.21 | 1.52 | 0.029 | 0.024 | 0.48 | 0.48 | 0.03 | 0.026 | 0.011 | 0.016 | 0 | 0.0033 | 695.3675 | 509.009 | 25
1 | 0.22 | 1.43 | 0.034 | 0.031 | 0.48 | 0.47 | 0.03 | 0.019 | 0.01 | 0.011 | 0.004 | 0.0057 | 664.6033 | 487.5573 | 24
1 | 0.21 | 1.38 | 0.024 | 0.024 | 0.47 | 0.45 | 0.028 | 0.024 | 0.011 | 0.011 | 0 | 0.0031 | 677.213 | 488.4815 | 24.75
1 | 0.2 | 1.42 | 0.027 | 0.022 | 0.5 | 0.45 | 0.03 | 0.027 | 0.012 | 0.015 | 0 | 0.0034 | 691.0903 | 502.3588 | 25
1 | 0.2 | 1.39 | 0.03 | 0.018 | 0.5 | 0.44 | 0.028 | 0.018 | 0.008 | 0.01 | 0.004 | 0.0057 | 662.3604 | 468.3636 | 24
1 | 0.2 | 1.42 | 0.024 | 0.033 | 0.48 | 0.45 | 0.029 | 0.016 | 0.006 | 0.016 | 0 | 0.0071 | 677.213 | 491.257 | 23.5
1 | 0.21 | 1.46 | 0.027 | 0.03 | 0.51 | 0.47 | 0.03 | 0.019 | 0.011 | 0.012 | 0.005 | 0.0057 | 671.6621 | 474.6042 | 22.25
1 | 0.23 | 1.41 | 0.028 | 0.028 | 0.51 | 0.48 | 0.03 | 0.031 | 0.007 | 0.011 | 0.003 | 0.0057 | 681.7601 | 512.7057 | 23.25
1 | 0.23 | 1.4 | 0.032 | 0.027 | 0.51 | 0.48 | 0.031 | 0.029 | 0.013 | 0.014 | 0.001 | 0.0034 | 680.2222 | 483.0966 | 23.25
1 | 0.21 | 1.44 | 0.032 | 0.023 | 0.52 | 0.46 | 0.031 | 0.033 | 0.011 | 0.014 | 0 | 0.0027 | 651.9264 | 460.9856 | 22.75
1 | 0.22 | 1.46 | 0.033 | 0.027 | 0.52 | 0.48 | 0.03 | 0.018 | 0.007 | 0.011 | 0.003 | 0.0057 | 691.3278 | 480.3201 | 23.25
1 | 0.2 | 1.42 | 0.026 | 0.027 | 0.49 | 0.45 | 0.029 | 0.025 | 0.01 | 0.013 | 0.001 | 0.0041 | 669.6899 | 489.8145 | 22.75
1 | 0.21 | 1.42 | 0.024 | 0.023 | 0.49 | 0.46 | 0.031 | 0.029 | 0.011 | 0.015 | 0 | 0.0031 | 681.7601 | 484.9919 | 22.75
1 | 0.2 | 1.35 | 0.02 | 0.016 | 0.47 | 0.44 | 0.028 | 0.015 | 0.01 | 0.014 | 0.004 | 0.0057 | 661.388 | 470.4433 | 23.25
1 | 0.21 | 1.48 | 0.027 | 0.033 | 0.52 | 0.47 | 0.031 | 0.021 | 0.007 | 0.011 | 0.004 | 0.0057 | 694.1042 | 494.2022 | 25.5
1 | 0.2 | 1.41 | 0.02 | 0.026 | 0.49 | 0.45 | 0.03 | 0.028 | 0.011 | 0.015 | 0.001 | 0.0039 | 697.3631 | 506.4184 | 22.5
1 | 0.22 | 1.48 | 0.031 | 0.026 | 0.54 | 0.48 | 0.031 | 0.023 | 0.01 | 0.011 | 0.005 | 0.0057 | 668.8866 | 488.4815 | 24.75
1 | 0.2 | 1.4 | 0.023 | 0.023 | 0.47 | 0.45 | 0.03 | 0.025 | 0.011 | 0.013 | 0 | 0.0033 | 700.1304 | 506.4184 | 24
1 | 0.2 | 1.39 | 0.022 | 0.018 | 0.49 | 0.44 | 0.026 | 0.012 | 0.006 | 0.017 | 0 | 0.007 | 667.9032 | 482.2205 | 25.5
1 | 0.2 | 1.35 | 0.02 | 0.016 | 0.47 | 0.44 | 0.028 | 0.015 | 0.01 | 0.014 | 0.004 | 0.0057 | 668.8866 | 496.8079 | 24.75
1 | 0.21 | 1.41 | 0.026 | 0.026 | 0.48 | 0.46 | 0.029 | 0.014 | 0.006 | 0.017 | 0 | 0.0071 | 697.602 | 489.9824 | 24
1 | 0.21 | 1.46 | 0.027 | 0.021 | 0.52 | 0.47 | 0.031 | 0.026 | 0.013 | 0.016 | 0 | 0.0044 | 699.4167 | 505.1343 | 24
1 | 0.22 | 1.43 | 0.022 | 0.023 | 0.51 | 0.47 | 0.03 | 0.025 | 0.01 | 0.014 | 0 | 0.0036 | 679.2217 | 471.2967 | 22.75
1 | 0.23 | 1.44 | 0.025 | 0.024 | 0.49 | 0.48 | 0.029 | 0.013 | 0.006 | 0.017 | 0 | 0.007 | 669.6899 | 473.2106 | 23
1 | 0.22 | 1.42 | 0.034 | 0.026 | 0.49 | 0.47 | 0.03 | 0.02 | 0.003 | 0.011 | 0.004 | 0.0057 | 662.3604 | 471.135 | 25
1 | 0.21 | 1.4 | 0.029 | 0.024 | 0.52 | 0.45 | 0.029 | 0.013 | 0.005 | 0.013 | 0 | 0.0071 | 669.8729 | 483.6427 | 23.75
1 | 0.22 | 1.42 | 0.028 | 0.02 | 0.53 | 0.47 | 0.034 | 0.036 | 0.013 | 0.015 | 0.002 | 0.0043 | 703.2276 | 514.2178 | 22.25
1 | 0.22 | 1.43 | 0.035 | 0.029 | 0.53 | 0.47 | 0.032 | 0.029 | 0.013 | 0.014 | 0.001 | 0.0032 | 682.5294 | 504.9608 | 23.25
1 | 0.24 | 1.4 | 0.026 | 0.025 | 0.52 | 0.49 | 0.031 | 0.036 | 0.012 | 0.014 | 0.001 | 0.0035 | 694.6499 | 497.3694 | 22.25
1 | 0.23 | 1.4 | 0.022 | 0.031 | 0.51 | 0.48 | 0.03 | 0.019 | 0.008 | 0.011 | 0.005 | 0.0057 | 694.6499 | 494.5908 | 22.5
1 | 0.23 | 1.4 | 0.028 | 0.027 | 0.52 | 0.48 | 0.031 | 0.029 | 0.012 | 0.014 | 0.001 | 0.0033 | 689.0611 | 492.5818 | 23
1 | 0.22 | 1.45 | 0.023 | 0.021 | 0.52 | 0.48 | 0.034 | 0.034 | 0.014 | 0.015 | 0.001 | 0.0032 | 667.9032 | 479.4492 | 23.25
1 | 0.21 | 1.41 | 0.029 | 0.026 | 0.5 | 0.46 | 0.029 | 0.019 | 0.004 | 0.009 | 0.004 | 0.0057 | 683.7707 | 486.4223 | 23.75
1 | 0.22 | 1.43 | 0.027 | 0.026 | 0.52 | 0.47 | 0.029 | 0.027 | 0.013 | 0.016 | 0.001 | 0.0034 | 701.951 | 499.4118 | 22.25
1 | 0.22 | 1.48 | 0.032 | 0.037 | 0.54 | 0.48 | 0.033 | 0.03 | 0.013 | 0.014 | 0.001 | 0.0039 | 671.4314 | 485.5392 | 23.5
1 | 0.2 | 1.38 | 0.03 | 0.026 | 0.5 | 0.44 | 0.033 | 0.029 | 0.012 | 0.015 | 0.002 | 0.0082 | 675.4321 | 486.4223 | 23.75
1 | 0.21 | 1.42 | 0.027 | 0.021 | 0.52 | 0.46 | 0.03 | 0.026 | 0.013 | 0.014 | 0.001 | 0.0038 | 675.1997 | 497.3694 | 23.75
1 | 0.22 | 1.44 | 0.025 | 0.022 | 0.5 | 0.47 | 0.03 | 0.03 | 0.013 | 0.015 | 0.002 | 0.0037 | 676.2173 | 479.4492 | 24.25
1 | 0.23 | 1.51 | 0.033 | 0.031 | 0.51 | 0.5 | 0.031 | 0.03 | 0.014 | 0.016 | 0.002 | 0.0043 | 686.5503 | 491.9814 | 22.75
1 | 0.23 | 1.43 | 0.029 | 0.026 | 0.52 | 0.48 | 0.031 | 0.033 | 0.013 | 0.014 | 0.001 | 0.0047 | 679.7549 | 491.0882 | 23.25
1 | 0.23 | 1.45 | 0.021 | 0.023 | 0.55 | 0.49 | 0.035 | 0.025 | 0.014 | 0.015 | 0.001 | 0.0031 | 664.3138 | 472.5245 | 24.25
1 | 0.22 | 1.44 | 0.026 | 0.023 | 0.52 | 0.48 | 0.032 | 0.036 | 0.012 | 0.014 | 0.001 | 0.003 | 695.9151 | 501.0589 | 23
1 | 0.21 | 1.38 | 0.035 | 0.018 | 0.52 | 0.45 | 0.031 | 0.016 | 0.009 | 0.012 | 0.004 | 0.0057 | 685.3039 | 499.4118 | 22.5
1 | 0.22 | 1.4 | 0.034 | 0.026 | 0.52 | 0.47 | 0.033 | 0.029 | 0.014 | 0.014 | 0.002 | 0.0032 | 692.8456 | 493.3061 | 22.25
1 | 0.21 | 1.44 | 0.028 | 0.026 | 0.51 | 0.46 | 0.035 | 0.028 | 0.014 | 0.014 | 0.001 | 0.003 | 703.2276 | 514.2178 | 22.75
1 | 0.21 | 1.43 | 0.035 | 0.028 | 0.5 | 0.46 | 0.032 | 0.027 | 0.012 | 0.014 | 0.001 | 0.0032 | 686.5503 | 511.4383 | 23
1 | 0.22 | 1.37 | 0.02 | 0.026 | 0.52 | 0.46 | 0.032 | 0.029 | 0.013 | 0.011 | 0.002 | 0.0036 | 695.3675 | 497.8831 | 23.75
1 | 0.23 | 1.47 | 0.033 | 0.029 | 0.52 | 0.49 | 0.03 | 0.019 | 0.009 | 0.012 | 0.004 | 0.0057 | 673.1157 | 478.4128 | 25.25
1 | 0.21 | 1.41 | 0.022 | 0.024 | 0.51 | 0.46 | 0.029 | 0.029 | 0.014 | 0.014 | 0.001 | 0.0035 | 703.7119 | 506.2275 | 23.25
1 | 0.2 | 1.42 | 0.028 | 0.029 | 0.5 | 0.45 | 0.028 | 0.028 | 0.014 | 0.015 | 0.001 | 0.0034 | 702.4335 | 510.8607 | 23.5
1 | 0.22 | 1.47 | 0.026 | 0.025 | 0.52 | 0.48 | 0.032 | 0.03 | 0.013 | 0.014 | 0.002 | 0.0046 | 683.7707 | 480.8631 | 25
1 | 0.21 | 1.42 | 0.027 | 0.026 | 0.57 | 0.46 | 0.028 | 0.029 | 0.014 | 0.016 | 0.002 | 0.0033 | 684.2416 | 503.446 | 23.75
1 | 0.22 | 1.43 | 0.022 | 0.026 | 0.54 | 0.47 | 0.032 | 0.03 | 0.012 | 0.014 | 0.001 | 0.0045 | 696.8807 | 494.2022 | 24.5
1 | 0.2 | 1.34 | 0.026 | 0.027 | 0.51 | 0.44 | 0.031 | 0.03 | 0.012 | 0.012 | 0.002 | 0.005 | 678.6786 | 489.5387 | 24.75
1 | 0.22 | 1.35 | 0.023 | 0.025 | 0.5 | 0.46 | 0.03 | 0.031 | 0.013 | 0.016 | 0.002 | 0.0036 | 696.8807 | 496.9786 | 24
1 | 0.21 | 1.37 | 0.029 | 0.025 | 0.48 | 0.45 | 0.03 | 0.019 | 0.006 | 0.011 | 0.004 | 0.0084 | 683.7707 | 491.9814 | 24.5
1 | 0.24 | 1.47 | 0.029 | 0.017 | 0.55 | 0.5 | 0.031 | 0.029 | 0.013 | 0.016 | 0.002 | 0.0037 | 723.1822 | 525.6978 | 22.25
1 | 0.24 | 1.44 | 0.026 | 0.027 | 0.51 | 0.49 | 0.029 | 0.03 | 0.014 | 0.014 | 0.002 | 0.004 | 695.3675 | 506.2275 | 24.75
1 | 0.21 | 1.46 | 0.027 | 0.03 | 0.51 | 0.47 | 0.029 | 0.02 | 0.007 | 0.012 | 0.003 | 0.0057 | 695.3675 | 486.7572 | 24
1 | 0.2 | 1.41 | 0.025 | 0.018 | 0.51 | 0.45 | 0.031 | 0.029 | 0.014 | 0.014 | 0.001 | 0.0041 | 695.1281 | 503.2728 | 23.75
1 | 0.22 | 1.36 | 0.023 | 0.018 | 0.5 | 0.46 | 0.03 | 0.027 | 0.013 | 0.015 | 0.002 | 0.0043 | 702.4335 | 516.4136 | 23
1 | 0.21 | 1.44 | 0.028 | 0.026 | 0.51 | 0.46 | 0.035 | 0.028 | 0.014 | 0.014 | 0.001 | 0.003 | 684.0061 | 489.3702 | 24.25
1 | 0.21 | 1.36 | 0.027 | 0.019 | 0.48 | 0.45 | 0.03 | 0.017 | 0.008 | 0.009 | 0.003 | 0.0057 | 688.3148 | 494.0324 | 24.5
1 | 0.23 | 1.4 | 0.029 | 0.023 | 0.47 | 0.47 | 0.028 | 0.016 | 0.01 | 0.012 | 0.003 | 0.0057 | 673.677 | 468.5244 | 25.75
1 | 0.21 | 1.43 | 0.024 | 0.029 | 0.53 | 0.46 | 0.031 | 0.027 | 0.01 | 0.014 | 0 | 0.0027 | 690.1146 | 499.1738 | 25.25
1 | 0.23 | 1.47 | 0.026 | 0.021 | 0.5 | 0.49 | 0.029 | 0.016 | 0.005 | 0.01 | 0.003 | 0.0057 | 686.529 | 489.9824 | 23.25
1 | 0.22 | 1.37 | 0.032 | 0.021 | 0.48 | 0.46 | 0.033 | 0.026 | 0.004 | 0.012 | 0 | 0.003 | 659.1557 | 465.7671 | 23.25
1 | 0.23 | 1.45 | 0.028 | 0.038 | 0.52 | 0.49 | 0.032 | 0.032 | 0.013 | 0.015 | 0.002 | 0.0047 | 699.6571 | 516.4136 | 22.75
1 | 0.22 | 1.42 | 0.03 | 0.032 | 0.5 | 0.47 | 0.031 | 0.029 | 0.012 | 0.013 | 0.001 | 0.0034 | 680.946 | 503.9 | 23.75
1 | 0.24 | 1.46 | 0.021 | 0.033 | 0.54 | 0.5 | 0.028 | 0.027 | 0.007 | 0.01 | 0.005 | 0.0057 | 688.3148 | 469.0533 | 24
1 | 0.2 | 1.44 | 0.025 | 0.027 | 0.53 | 0.45 | 0.029 | 0.025 | 0.011 | 0.013 | 0.003 | 0.0057 | 648.2606 | 476.6622 | 24
1 | 0.19 | 1.48 | 0.03 | 0.03 | 0.55 | 0.45 | 0.033 | 0.031 | 0.012 | 0.014 | 0.002 | 0.0042 | 701.1598 | 509.9344 | 25.5
1 | 0.2 | 1.43 | 0.021 | 0.016 | 0.51 | 0.45 | 0.029 | 0.023 | 0.01 | 0.013 | 0.003 | 0.0057 | 698.3884 | 515.4771 | 23.25
1 | 0.19 | 1.37 | 0.029 | 0.029 | 0.46 | 0.43 | 0.03 | 0.03 | 0.012 | 0.014 | 0.002 | 0.0035 | 678.6786 | 489.5387 | 22.5
1 | 0.22 | 1.42 | 0.032 | 0.038 | 0.49 | 0.47 | 0.031 | 0.031 | 0.013 | 0.016 | 0.001 | 0.0041 | 667.9032 | 479.4492 | 22.25
1 | 0.2 | 1.43 | 0.027 | 0.032 | 0.5 | 0.45 | 0.029 | 0.016 | 0.008 | 0.013 | 0.003 | 0.0057 | 666.9226 | 470.4433 | 23.25
1 | 0.21 | 1.38 | 0.023 | 0.03 | 0.53 | 0.45 | 0.027 | 0.019 | 0.01 | 0.012 | 0.004 | 0.054 | 700.6891 | 483.8092 | 24
1 | 0.23 | 1.4 | 0.034 | 0.034 | 0.49 | 0.48 | 0.032 | 0.035 | 0.014 | 0.015 | 0.002 | 0.0049 | 668.5185 | 466.5986 | 23
1 | 0.23 | 1.42 | 0.02 | 0.016 | 0.55 | 0.48 | 0.032 | 0.015 | 0.007 | 0.009 | 0.003 | 0.0057 | 700.1304 | 484.2799 | 24
1 | 0.22 | 1.39 | 0.021 | 0.027 | 0.5 | 0.47 | 0.031 | 0.034 | 0.013 | 0.015 | 0.001 | 0.003 | 670.6745 | 484.9919 | 22.5
1 | 0.25 | 1.41 | 0.03 | 0.024 | 0.52 | 0.5 | 0.029 | 0.017 | 0.01 | 0.013 | 0.004 | 0.0057 | 660.5602 | 471.8287 | 23.75
1 | 0.21 | 1.46 | 0.033 | 0.036 | 0.51 | 0.47 | 0.03 | 0.03 | 0.011 | 0.013 | 0.001 | 0.0045 | 657.3819 | 482.8074 | 23.5
1 | 0.23 | 1.45 | 0.029 | 0.029 | 0.55 | 0.49 | 0.031 | 0.029 | 0.013 | 0.015 | 0.002 | 0.0037 | 679.7549 | 510.5098 | 23.5
1 | 0.21 | 1.4 | 0.031 | 0.025 | 0.49 | 0.46 | 0.031 | 0.03 | 0.011 | 0.014 | 0.001 | 0.0034 | 694.5957 | 489.8145 | 22.5
1 | 0.21 | 1.45 | 0.028 | 0.032 | 0.51 | 0.47 | 0.032 | 0.031 | 0.013 | 0.015 | 0.002 | 0.0036 | 676.2173 | 476.6778 | 24.75
1 | 0.22 | 1.44 | 0.026 | 0.03 | 0.5 | 0.47 | 0.03 | 0.031 | 0.012 | 0.014 | 0.002 | 0.0033 | 681.5263 | 501.4482 | 24
1 | 0.21 | 1.35 | 0.02 | 0.026 | 0.49 | 0.45 | 0.031 | 0.03 | 0.012 | 0.016 | 0.002 | 0.0041 | 669.9194 | 473.3728 | 23.25
1 | 0.21 | 1.38 | 0.028 | 0.026 | 0.47 | 0.46 | 0.039 | 0.03 | 0.012 | 0.013 | 0.002 | 0.0037 | 682.5294 | 485.5392 | 23
1 | 0.22 | 1.38 | 0.035 | 0.026 | 0.5 | 0.46 | 0.028 | 0.032 | 0.012 | 0.017 | 0 | 0.0057 | 678.9887 | 493.3061 | 23.75
1 | 0.21 | 1.48 | 0.037 | 0.025 | 0.5 | 0.47 | 0.031 | 0.031 | 0.012 | 0.015 | 0.001 | 0.0039 | 681.5263 | 523.6116 | 23.25
1 | 0.24 | 1.38 | 0.034 | 0.023 | 0.54 | 0.48 | 0.031 | 0.029 | 0.013 | 0.017 | 0.002 | 0.0041 | 693.3893 | 493.6932 | 22.5
1 | 0.23 | 1.43 | 0.028 | 0.032 | 0.51 | 0.49 | 0.034 | 0.032 | 0.014 | 0.017 | 0.002 | 0.0051 | 728.0529 | 523.2015 | 22
1 | 0.21 | 1.43 | 0.033 | 0.03 | 0.49 | 0.46 | 0.033 | 0.029 | 0.013 | 0.015 | 0.002 | 0.004 | 682.5294 | 510.5098 | 22.75
1 | 0.22 | 1.38 | 0.038 | 0.022 | 0.49 | 0.46 | 0.029 | 0.028 | 0.013 | 0.015 | 0.002 | 0.0036 | 663.1079 | 485.5392 | 24.75
1 | 0.21 | 1.35 | 0.026 | 0.023 | 0.48 | 0.45 | 0.029 | 0.028 | 0.013 | 0.014 | 0 | 0.0037 | 651.2749 | 476.6778 | 24.5
1 | 0.23 | 1.46 | 0.034 | 0.025 | 0.49 | 0.49 | 0.031 | 0.029 | 0.013 | 0.015 | 0.001 | 0.004 | 681.7601 | 484.9919 | 24.25
1 | 0.24 | 1.48 | 0.034 | 0.035 | 0.5 | 0.5 | 0.032 | 0.028 | 0.014 | 0.016 | 0.001 | 0.0051 | 694.6499 | 505.7052 | 22.75
1 | 0.21 | 1.38 | 0.031 | 0.029 | 0.49 | 0.45 | 0.029 | 0.031 | 0.012 | 0.013 | 0.001 | 0.0042 | 670.6745 | 487.7633 | 23.5
1 | 0.21 | 1.5 | 0.027 | 0.03 | 0.5 | 0.47 | 0.032 | 0.03 | 0.012 | 0.015 | 0.002 | 0.0034 | 690.853 | 493.8628 | 23.25
1 | 0.22 | 1.43 | 0.028 | 0.029 | 0.52 | 0.47 | 0.032 | 0.029 | 0.014 | 0.015 | 0.003 | 0.0045 | 661.5343 | 483.6427 | 25.25
1 | 0.21 | 1.4 | 0.019 | 0.022 | 0.49 | 0.46 | 0.034 | 0.026 | 0.004 | 0.013 | 0 | 0.003 | 679.7549 | 493.8628 | 23.5
1 | 0.21 | 1.4 | 0.037 | 0.025 | 0.48 | 0.46 | 0.03 | 0.031 | 0.014 | 0.016 | 0.001 | 0.0049 | 676.2173 | 501.6202 | 23
1 | 0.25 | 1.49 | 0.027 | 0.039 | 0.5 | 0.51 | 0.033 | 0.033 | 0.013 | 0.015 | 0.002 | 0.0041 | 692.8456 | 496.0775 | 23.25
1 | 0.22 | 1.47 | 0.027 | 0.027 | 0.52 | 0.48 | 0.031 | 0.029 | 0.012 | 0.017 | 0.002 | 0.0035 | 696.402 | 493.8628 | 24.75
1 | 0.2 | 1.37 | 0.024 | 0.02 | 0.46 | 0.44 | 0.028 | 0.024 | 0.011 | 0.011 | 0.003 | 0.0057 | 686.5503 | 494.7609 | 24.25
1 | 0.22 | 1.44 | 0.038 | 0.025 | 0.49 | 0.47 | 0.032 | 0.029 | 0.012 | 0.014 | 0.001 | 0.0043 | 681.7601 | 493.3061 | 23.5
1 | 0.21 | 1.38 | 0.032 | 0.024 | 0.49 | 0.45 | 0.031 | 0.027 | 0.011 | 0.013 | 0.003 | 0.0104 | 693.6275 | 493.8628 | 22
1 | 0.2 | 1.4 | 0.03 | 0.023 | 0.52 | 0.45 | 0.03 | 0.028 | 0.011 | 0.013 | 0.002 | 0.0044 | 665.8824 | 479.9902 | 24.25
1 | 0.21 | 1.46 | 0.025 | 0.025 | 0.52 | 0.47 | 0.034 | 0.031 | 0.013 | 0.017 | 0.003 | 0.0045 | 693.6275 | 504.9608 | 23.25
1 | 0.21 | 1.38 | 0.025 | 0.022 | 0.49 | 0.45 | 0.03 | 0.029 | 0.013 | 0.017 | 0.002 | 0.0041 | 636.6964 | 464.5424 | 25.75
1 | 0.21 | 1.38 | 0.023 | 0.033 | 0.47 | 0.45 | 0.031 | 0.032 | 0.013 | 0.017 | 0.002 | 0.0042 | 671.8929 | 488.6494 | 25
1 | 0.22 | 1.41 | 0.031 | 0.021 | 0.52 | 0.47 | 0.026 | 0.031 | 0.012 | 0.011 | 0.002 | 0.0034 | 687.023 | 489.5387 | 24.25
1 | 0.21 | 1.42 | 0.036 | 0.033 | 0.49 | 0.46 | 0.029 | 0.031 | 0.012 | 0.018 | 0.002 | 0.004 | 677.4563 | 488.9705 | 25.5
1 | 0.2 | 1.4 | 0.028 | 0.034 | 0.48 | 0.45 | 0.03 | 0.031 | 0.013 | 0.016 | 0.003 | 0.0039 | 671.2471 | 477.5132 | 25
1 | 0.23 | 1.46 | 0.037 | 0.026 | 0.53 | 0.49 | 0.033 | 0.031 | 0.013 | 0.015 | 0.002 | 0.0038 | 667.9032 | 484.9919 | 24.5
1 | 0.2 | 1.39 | 0.023 | 0.014 | 0.49 | 0.45 | 0.026 | 0.043 | 0.013 | 0.021 | 0.002 | 0.0041 | 650.1395 | 480.7754 | 23.75
1 | 0.22 | 1.43 | 0.035 | 0.031 | 0.48 | 0.47 | 0.029 | 0.03 | 0.014 | 0.017 | 0.002 | 0.0044 | 684.6591 | 485.5352 | 24.5
1 | 0.21 | 1.38 | 0.022 | 0.026 | 0.49 | 0.45 | 0.029 | 0.028 | 0.012 | 0.013 | 0.001 | 0.004 | 652.458 | 471.9909 | 25.5
1 | 0.2 | 1.42 | 0.03 | 0.021 | 0.52 | 0.45 | 0.031 | 0.025 | 0.013 | 0.014 | 0.001 | 0.0038 | 668.4273 | 468.7312 | 24.75
1 | 0.2 | 1.42 | 0.029 | 0.021 | 0.49 | 0.45 | 0.028 | 0.024 | 0.012 | 0.016 | 0 | 0.003 | 678.7453 | 482.4816 | 23.5
1 | 0.2 | 1.42 | 0.029 | 0.021 | 0.49 | 0.45 | 0.028 | 0.024 | 0.012 | 0.016 | 0 | 0.003 | 684.1971 | 485.2075 | 23
1 | 0.19 | 1.41 | 0.025 | 0.023 | 0.53 | 0.44 | 0.031 | 0.03 | 0.011 | 0.014 | 0 | 0.0032 | 656.3673 | 468.0425 | 25.25
1 | 0.2 | 1.37 | 0.024 | 0.021 | 0.51 | 0.44 | 0.028 | 0.025 | 0.011 | 0.014 | 0 | 0.0032 | 683.8277 | 484.4933 | 24
1 | 0.2 | 1.44 | 0.032 | 0.028 | 0.52 | 0.45 | 0.028 | 0.027 | 0.013 | 0.015 | 0.001 | 0.0037 | 677.7652 | 476.341 | 22.5
1 | 0.21 | 1.47 | 0.016 | 0.031 | 0.57 | 0.47 | 0.028 | 0.03 | 0.014 | 0.014 | 0.002 | 0.0039 | 689.6488 | 493.3851 | 22.5
1 | 0.21 | 1.5 | 0.016 | 0.032 | 0.55 | 0.47 | 0.029 | 0.028 | 0.014 | 0.015 | 0 | 0.0047 | 692.1333 | 492.7989 | 22.5
1 | 0.21 | 1.47 | 0.032 | 0.032 | 0.54 | 0.47 | 0.03 | 0.028 | 0.013 | 0.014 | 0.001 | 0.0034 | 688.653 | 498.1166 | 22.5
1 | 0.22 | 1.49 | 0.016 | 0.033 | 0.55 | 0.48 | 0.032 | 0.029 | 0.014 | 0.015 | 0.001 | 0.0063 | 670.5677 | 463.4004 | 23.25
1 | 0.21 | 1.43 | 0.014 | 0.024 | 0.53 | 0.46 | 0.031 | 0.029 | 0.012 | 0.014 | 0 | 0.0034 | 663.3357 | 477.3796 | 24.25
1 | 0.21 | 1.43 | 0.022 | 0.032 | 0.52 | 0.46 | 0.033 | 0.029 | 0.013 | 0.015 | 0 | 0.0033 | 680.7569 | 489.0336 | 24
1 | 0.22 | 1.41 | 0.02 | 0.024 | 0.52 | 0.47 | 0.03 | 0.029 | 0.013 | 0.015 | 0.001 | 0.0035 | 715.8235 | 510.5098 | 23.5
1 | 0.21 | 1.44 | 0.033 | 0.024 | 0.55 | 0.47 | 0.036 | 0.027 | 0.013 | 0.014 | 0 | 0.0037 | 671.4314 | 485.5392 | 25.5
1 | 0.21 | 1.42 | 0.023 | 0.026 | 0.53 | 0.46 | 0.028 | 0.027 | 0.013 | 0.015 | 0.001 | 0.0029 | 655.7495 | 480.6978 | 23.75
1 | 0.21 | 1.38 | 0.016 | 0.023 | 0.49 | 0.45 | 0.026 | 0.024 | 0.012 | 0.015 | 0 | 0.0036 | 652.8624 | 467.5159 | 26
1 | 0.21 | 1.47 | 0.022 | 0.034 | 0.52 | 0.47 | 0.03 | 0.028 | 0.013 | 0.015 | 0 | 0.0039 | 672.4211 | 494.5908 | 23.75
1 | 0.2 | 1.46 | 0.027 | 0.026 | 0.53 | 0.46 | 0.029 | 0.024 | 0.011 | 0.015 | 0 | 0.0035 | 675.4321 | 478.0836 | 25
1 | 0.2 | 1.47 | 0.02 | 0.023 | 0.59 | 0.46 | 0.028 | 0.028 | 0.012 | 0.015 | 0 | 0.0043 | 687.1548 | 490.8249 | 23.5
1 | 0.21 | 1.44 | 0.023 | 0.028 | 0.54 | 0.47 | 0.028 | 0.027 | 0.013 | 0.015 | 0 | 0.004 | 663.5156 | 477.1666 | 26.25
1 | 0.22 | 1.49 | 0.021 | 0.028 | 0.55 | 0.48 | 0.027 | 0.032 | 0.028 | 0.021 | 0.005 | 0.0036 | 700.4481 | 494.7609 | 23
1 | 0.21 | 1.44 | 0.02 | 0.028 | 0.52 | 0.46 | 0.03 | 0.029 | 0.013 | 0.015 | 0 | 0.0035 | 654.7843 | 466.1177 | 26
1 | 0.2 | 1.44 | 0.022 | 0.021 | 0.58 | 0.45 | 0.033 | 0.021 | 0.009 | 0.013 | 0.009 | 0.0057 | 661.5343 | 475.304 | 24
1 | 0.19 | 1.47 | 0.02 | 0.039 | 0.52 | 0.45 | 0.038 | 0.029 | 0.014 | 0.015 | 0.001 | 0.0031 | 655.9752 | 469.7449 | 25.25
1 | 0.19 | 1.41 | 0.025 | 0.023 | 0.53 | 0.44 | 0.031 | 0.03 | 0.011 | 0.014 | 0 | 0.0032 | 672.4211 | 486.255 | 24.75
1 | 0.19 | 1.47 | 0.02 | 0.039 | 0.52 | 0.45 | 0.038 | 0.029 | 0.014 | 0.015 | 0.001 | 0.0031 | 664.3138 | 486.4223 | 24
1 | 0.2 | 1.43 | 0.024 | 0.021 | 0.53 | 0.45 | 0.03 | 0.025 | 0.012 | 0.016 | 0.001 | 0.0065 | 666.8639 | 483.4764 | 24.75
1 | 0.2 | 1.46 | 0.023 | 0.027 | 0.59 | 0.46 | 0.029 | 0.027 | 0.013 | 0.015 | 0 | 0.0039 | 675.1997 | 486.255 | 24.5
1 | 0.19 | 1.36 | 0.027 | 0.021 | 0.49 | 0.43 | 0.029 | 0.028 | 0.012 | 0.015 | 0.001 | 0.0039 | 678.2116 | 480.8631 | 25.75
1 | 0.21 | 1.41 | 0.02 | 0.029 | 0.49 | 0.46 | 0.029 | 0.031 | 0.013 | 0.015 | 0 | 0.0032 | 658.7547 | 472.5245 | 24.5
1 | 0.22 | 1.38 | 0.023 | 0.027 | 0.49 | 0.46 | 0.027 | 0.027 | 0.014 | 0.016 | 0 | 0.0031 | 672.4211 | 489.0336 | 23.5
1 | 0.22 | 1.45 | 0.023 | 0.026 | 0.56 | 0.47 | 0.03 | 0.027 | 0.013 | 0.014 | 0 | 0.0032 | 685.3039 | 493.8628 | 23
1 | 0.21 | 1.5 | 0.016 | 0.032 | 0.55 | 0.47 | 0.029 | 0.028 | 0.014 | 0.015 | 0 | 0.0047 | 671.2009 | 493.6932 | 24.75
1 | 0.22 | 1.38 | 0.034 | 0.022 | 0.5 | 0.46 | 0.034 | 0.024 | 0.003 | 0.013 | 0 | 0.0025 | 723.0827 | 520.8412 | 24.25
1 | 0.21 | 1.47 | 0.029 | 0.033 | 0.51 | 0.47 | 0.028 | 0.027 | 0.012 | 0.012 | 0 | 0.0035 | 647.3252 | 462.3751 | 25.75
1 | 0.21 | 1.42 | 0.015 | 0.026 | 0.52 | 0.46 | 0.03 | 0.031 | 0.013 | 0.014 | 0 | 0.003 | 685.4196 | 496.9975 | 23.25
1 | 0.22 | 1.51 | 0.018 | 0.03 | 0.51 | 0.49 | 0.03 | 0.032 | 0.014 | 0.017 | 0.002 | 0.0045 | 679.9634 | 467.8148 | 24.5
1 | 0.21 | 1.39 | 0.017 | 0.017 | 0.51 | 0.46 | 0.034 | 0.025 | 0.012 | 0.015 | 0 | 0.003 | 696.2826 | 495.0134 | 24.25
1 | 0.21 | 1.42 | 0.027 | 0.022 | 0.49 | 0.46 | 0.031 | 0.027 | 0.013 | 0.015 | 0 | 0.0032 | 709.4739 | 504.3916 | 24.75
1 | 0.24 | 1.44 | 0.022 | 0.02 | 0.55 | 0.49 | 0.028 | 0.027 | 0.013 | 0.015 | 0 | 0.0041 | 684.5315 | 487.7633 | 24.25
1 | 0.23 | 1.5 | 0.031 | 0.033 | 0.55 | 0.49 | 0.031 | 0.029 | 0.013 | 0.015 | 0.002 | 0.0033 | 685.4032 | 492.2935 | 24.25
1 | 0.22 | 1.42 | 0.029 | 0.032 | 0.52 | 0.47 | 0.028 | 0.018 | 0.008 | 0.018 | 0 | 0.007 | 670.0509 | 479.386 | 24
1 | 0.21 | 1.43 | 0.026 | 0.032 | 0.53 | 0.46 | 0.03 | 0.028 | 0.013 | 0.015 | 0 | 0.0034 | 674.5237 | 467.8148 | 26
1 | 0.21 | 1.32 | 0.019 | 0.027 | 0.48 | 0.44 | 0.033 | 0.026 | 0.005 | 0.013 | 0 | 0.0025 | 713.049 | 493.8628 | 24.25
1 | 0.24 | 1.47 | 0.032 | 0.029 | 0.49 | 0.5 | 0.03 | 0.027 | 0.014 | 0.015 | 0 | 0.0032 | 679.9634 | 475.9744 | 25.5
1 | 0.2 | 1.43 | 0.024 | 0.031 | 0.5 | 0.45 | 0.033 | 0.036 | 0.012 | 0.014 | 0 | 0.0031 | 674.5237 | 467.8148 | 24
1 | 0.24 | 1.49 | 0.02 | 0.037 | 0.5 | 0.5 | 0.031 | 0.032 | 0.012 | 0.016 | 0.001 | 0.0033 | 663.6443 | 495.0134 | 22
1 | 0.22 | 1.39 | 0.031 | 0.021 | 0.52 | 0.46 | 0.032 | 0.024 | 0.004 | 0.013 | 0 | 0.0026 | 702.1922 | 471.8287 | 25.25
1 | 0.21 | 1.48 | 0.025 | 0.034 | 0.55 | 0.47 | 0.031 | 0.029 | 0.014 | 0.014 | 0 | 0.0034 | 710.2364 | 519.0189 | 23.25
1 | 0.22 | 1.46 | 0.021 | 0.035 | 0.52 | 0.48 | 0.029 | 0.03 | 0.012 | 0.013 | 0 | 0.0039 | 669.084 | 473.2546 | 24.75
1 | 0.22 | 1.44 | 0.026 | 0.023 | 0.53 | 0.47 | 0.032 | 0.031 | 0.015 | 0.014 | 0 | 0.004 | 688.123 | 467.8148 | 25.75
1 | 0.19 | 1.38 | 0.025 | 0.032 | 0.49 | 0.44 | 0.028 | 0.039 | 0.012 | 0.016 | 0.001 | 0.0036 | 721.3726 | 516.0588 | 22.25
1 | 0.21 | 1.44 | 0.019 | 0.032 | 0.5 | 0.47 | 0.031 | 0.03 | 0.014 | 0.017 | 0 | 0.0033 | 696.2826 | 495.0134 | 23
1 | 0.22 | 1.54 | 0.021 | 0.039 | 0.59 | 0.49 | 0.031 | 0.03 | 0.013 | 0.014 | 0 | 0.0041 | 699.1765 | 493.8628 | 24.75
1 | 0.23 | 1.51 | 0.024 | 0.033 | 0.52 | 0.5 | 0.031 | 0.031 | 0.015 | 0.015 | 0 | 0.0034 | 682.6833 | 489.5737 | 24
1 | 0.22 | 1.4 | 0.028 | 0.025 | 0.53 | 0.47 | 0.03 | 0.025 | 0.012 | 0.014 | 0 | 0.0031 | 714.7715 | 515.3003 | 24.25
1 | 0.21 | 1.48 | 0.025 | 0.034 | 0.55 | 0.47 | 0.031 | 0.029 | 0.014 | 0.014 | 0 | 0.0034 | 680.946 | 468.4908 | 23.75
1 | 0.2 | 1.43 | 0.023 | 0.032 | 0.55 | 0.45 | 0.03 | 0.025 | 0.012 | 0.014 | 0 | 0.0032 | 667.1022 | 460.1643 | 24
1 | 0.22 | 1.47 | 0.023 | 0.023 | 0.56 | 0.48 | 0.029 | 0.025 | 0.012 | 0.014 | 0.001 | 0.003 | 652.2338 | 474.6042 | 23.25
1 | 0.22 | 1.45 | 0.028 | 0.028 | 0.57 | 0.48 | 0.03 | 0.031 | 0.012 | 0.014 | 0.001 | 0.0035 | 655.0093 | 505.1343 | 25
1 | 0.21 | 1.43 | 0.03 | 0.025 | 0.54 | 0.46 | 0.028 | 0.027 | 0.013 | 0.014 | 0 | 0.0033 | 668.12 | 494.3001 | 23.25
1 | 0.2 | 1.46 | 0.025 | 0.032 | 0.56 | 0.46 | 0.028 | 0.026 | 0.011 | 0.013 | 0 | 0.0036 | 654.0462 | 468.3636 | 23.25
1 | 0.21 | 1.43 | 0.028 | 0.024 | 0.55 | 0.46 | 0.028 | 0.029 | 0.013 | 0.014 | 0 | 0.0032 | 677.9919 | 500.8838 | 24.75
1 | 0.2 | 1.45 | 0.022 | 0.027 | 0.58 | 0.45 | 0.03 | 0.025 | 0.012 | 0.014 | 0 | 0.0031 | 645.3192 | 465.6101 | 22.5
1 | 0.22 | 1.44 | 0.025 | 0.026 | 0.54 | 0.48 | 0.031 | 0.028 | 0.012 | 0.014 | 0.001 | 0.0035 | 656.8176 | 471.135 | 23.5
1 | 0.21 | 1.47 | 0.029 | 0.033 | 0.51 | 0.47 | 0.028 | 0.027 | 0.012 | 0.012 | 0 | 0.0035 | 675.2708 | 471.0558 | 24
1 | 0.21 | 1.45 | 0.024 | 0.025 | 0.55 | 0.46 | 0.028 | 0.024 | 0.011 | 0.012 | 0 | 0.0034 | 668.8866 | 485.706 | 23.25
1 | 0.21 | 1.44 | 0.021 | 0.026 | 0.55 | 0.46 | 0.027 | 0.026 | 0.011 | 0.013 | 0.001 | 0.0031 | 691.8284 | 487.0472 | 22.5
1 | 0.21 | 1.39 | 0.035 | 0.02 | 0.55 | 0.45 | 0.029 | 0.028 | 0.012 | 0.014 | 0 | 0.0065 | 639.8735 | 460.1643 | 25.75
1 | 0.22 | 1.43 | 0.035 | 0.028 | 0.56 | 0.47 | 0.028 | 0.026 | 0.012 | 0.014 | 0 | 0.0033 | 655.4848 | 473.2546 | 22
1 | 0.22 | 1.51 | 0.024 | 0.038 | 0.54 | 0.49 | 0.03 | 0.029 | 0.012 | 0.015 | 0 | 0.0041 | 670.5677 | 468.8522 | 24.75
1 | 0.2 | 1.44 | 0.031 | 0.023 | 0.53 | 0.45 | 0.028 | 0.033 | 0.012 | 0.014 | 0 | 0.0035 | 662.3604 | 484.9919 | 22
1 | 0.2 | 1.4 | 0.022 | 0.026 | 0.51 | 0.45 | 0.027 | 0.025 | 0.012 | 0.018 | 0 | 0.0026 | 678.9744 | 477.1909 | 22.5
1 | 0.22 | 1.51 | 0.037 | 0.022 | 0.61 | 0.48 | 0.03 | 0.027 | 0.013 | 0.014 | 0 | 0.0051 | 640.7991 | 463.5568 | 22.5
1 | 0.22 | 1.44 | 0.026 | 0.025 | 0.55 | 0.47 | 0.029 | 0.028 | 0.011 | 0.012 | 0 | 0.0033 | 653.4878 | 465.6101 | 22.5
1 | 0.21 | 1.44 | 0.024 | 0.026 | 0.54 | 0.46 | 0.029 | 0.029 | 0.012 | 0.021 | 0.001 | 0.0115 | 666.9226 | 489.8145 | 22
1 | 0.2 | 1.49 | 0.033 | 0.024 | 0.59 | 0.46 | 0.029 | 0.028 | 0.013 | 0.014 | 0 | 0.005 | 648.0421 | 476.5015 | 23.5
1 | 0.2 | 1.44 | 0.031 | 0.023 | 0.53 | 0.45 | 0.028 | 0.033 | 0.012 | 0.014 | 0 | 0.0035 | 677.7652 | 481.7849 | 21.75
1 | 0.21 | 1.47 | 0.024 | 0.02 | 0.52 | 0.47 | 0.031 | 0.031 | 0.014 | 0.016 | 0.001 | 0.0041 | 683.5188 | 497.1046 | 23.75
1 | 0.21 | 1.38 | 0.025 | 0.025 | 0.49 | 0.45 | 0.029 | 0.025 | 0.013 | 0.015 | 0 | 0.0033 | 672.6525 | 478.0836 | 24.75
1 | 0.21 | 1.41 | 0.028 | 0.028 | 0.54 | 0.46 | 0.032 | 0.027 | 0.013 | 0.015 | 0.001 | 0.0035 | 687.3028 | 493.3061 | 24.5
1 | 0.22 | 1.46 | 0.025 | 0.036 | 0.51 | 0.48 | 0.031 | 0.035 | 0.013 | 0.015 | 0.001 | 0.0038 | 703.2276 | 497.5405 | 22.75
1 | 0.24 | 1.49 | 0.037 | 0.028 | 0.53 | 0.5 | 0.031 | 0.026 | 0.013 | 0.013 | 0 | 0.0034 | 673.4459 | 487.7633 | 23.5
1 | 0.22 | 1.43 | 0.038 | 0.029 | 0.53 | 0.47 | 0.03 | 0.027 | 0.012 | 0.014 | 0 | 0.0034 | 667.9032 | 471.135 | 24.5
1 | 0.21 | 1.44 | 0.029 | 0.025 | 0.52 | 0.46 | 0.029 | 0.027 | 0.015 | 0.015 | 0.001 | 0.003 | 689.3298 | 505.8792 | 22.75
1 | 0.21 | 1.38 | 0.025 | 0.025 | 0.5 | 0.45 | 0.027 | 0.023 | 0.013 | 0.012 | 0 | 0.0036 | 670.6745 | 484.9919 | 24
1 | 0.22 | 1.46 | 0.025 | 0.036 | 0.51 | 0.48 | 0.031 | 0.035 | 0.013 | 0.015 | 0.001 | 0.0038 | 686.5503 | 486.4223 | 23.75
1 | 0.22 | 1.4 | 0.025 | 0.033 | 0.5 | 0.47 | 0.031 | 0.03 | 0.014 | 0.015 | 0 | 0.0047 | 681.7601 | 484.9919 | 23.5
1 | 0.21 | 1.44 | 0.038 | 0.031 | 0.52 | 0.46 | 0.03 | 0.028 | 0.014 | 0.016 | 0 | 0.004 | 670.6745 | 484.9919 | 23.5
1 | 0.22 | 1.42 | 0.036 | 0.033 | 0.5 | 0.47 | 0.031 | 0.027 | 0.014 | 0.014 | 0 | 0.0038 | 692.8456 | 493.3061 | 23.25
1 | 0.22 | 1.54 | 0.03 | 0.028 | 0.55 | 0.49 | 0.031 | 0.027 | 0.013 | 0.014 | 0 | 0.0035 | 686.3141 | 494.5908 | 22.75
1 | 0.2 | 1.49 | 0.025 | 0.035 | 0.53 | 0.46 | 0.03 | 0.029 | 0.013 | 0.014 | 0.001 | 0.0039 | 700.4481 | 500.32 | 22.5
1 | 0.21 | 1.4 | 0.024 | 0.03 | 0.5 | 0.46 | 0.03 | 0.027 | 0.013 | 0.014 | 0 | 0.004 | 695.617 | 512.7057 | 23.75
1 | 0.22 | 1.44 | 0.03 | 0.029 | 0.49 | 0.47 | 0.038 | 0.027 | 0.014 | 0.014 | 0 | 0.0037 | 692.1094 | 491.9814 | 23
1 | 0.21 | 1.38 | 0.025 | 0.025 | 0.49 | 0.45 | 0.029 | 0.025 | 0.013 | 0.015 | 0 | 0.0033 | 668.0785 | 481.5733 | 23.25
1 | 0.22 | 1.41 | 0.031 | 0.03 | 0.52 | 0.47 | 0.031 | 0.028 | 0.014 | 0.015 | 0 | 0.0034 | 683.7707 | 494.7609 | 23
1 | 0.21 | 1.41 | 0.03 | 0.028 | 0.52 | 0.46 | 0.03 | 0.026 | 0.013 | 0.014 | 0 | 0.0033 | 694.8889 | 491.9814 | 23.25
1 | 0.21 | 1.46 | 0.026 | 0.027 | 0.58 | 0.47 | 0.029 | 0.026 | 0.012 | 0.014 | 0 | 0.0036 | 678.2116 | 475.304 | 25
1 | 0.22 | 1.4 | 0.033 | 0.03 | 0.49 | 0.47 | 0.03 | 0.028 | 0.012 | 0.014 | 0 | 0.0037 | 692.1094 | 494.7609 | 23.25
1 | 0.21 | 1.41 | 0.025 | 0.028 | 0.5 | 0.46 | 0.028 | 0.026 | 0.013 | 0.014 | 0 | 0.0035 | 681.7601 | 498.8488 | 24.25
1 | 0.22 | 1.47 | 0.032 | 0.032 | 0.53 | 0.48 | 0.031 | 0.03 | 0.014 | 0.014 | 0.001 | 0.0033 | 694.8889 | 486.4223 | 22.75
1 | 0.22 | 1.38 | 0.029 | 0.027 | 0.51 | 0.46 | 0.031 | 0.025 | 0.013 | 0.015 | 0.001 | 0.0221 | 686.5503 | 489.2018 | 23.25
1 | 0.22 | 1.42 | 0.036 | 0.027 | 0.52 | 0.47 | 0.03 | 0.028 | 0.015 | 0.014 | 0 | 0.0035 | 647.1073 | 462.2195 | 24.5
1 | 0.23 | 1.5 | 0.032 | 0.023 | 0.58 | 0.48 | 0.026 | 0.025 | 0.013 | 0.014 | 0 | 0.0039 | 654.6541 | 469.1688 | 25.5
1 | 0.22 | 1.45 | 0.03 | 0.022 | 0.52 | 0.48 | 0.033 | 0.027 | 0.013 | 0.014 | 0 | 0.0034 | 665.565 | 463.7134 | 25.75
1 | 0.22 | 1.54 | 0.026 | 0.03 | 0.56 | 0.49 | 0.031 | 0.027 | 0.012 | 0.014 | 0 | 0.005 | 660.1096 | 480.0797 | 24.75
1 | 0.22 | 1.46 | 0.032 | 0.035 | 0.52 | 0.48 | 0.03 | 0.029 | 0.014 | 0.015 | 0 | 0.0034 | 666.5296 | 467.117 | 25.25
1 | 0.2 | 1.46 | 0.025 | 0.032 | 0.56 | 0.46 | 0.028 | 0.026 | 0.011 | 0.013 | 0 | 0.0036 | 671.0205 | 482.8074 | 24.5
1 | 0.21 | 1.49 | 0.024 | 0.025 | 0.61 | 0.47 | 0.027 | 0.015 | 0.008 | 0.011 | 0.004 | 0.0057 | 641.232 | 469.3273 | 25
1 | 0.23 | 1.46 | 0.027 | 0.027 | 0.5 | 0.49 | 0.031 | 0.026 | 0.013 | 0.014 | 0 | 0.0032 | 679.7346 | 475.8142 | 23.75
1 | 0.21 | 1.43 | 0.033 | 0.026 | 0.5 | 0.46 | 0.031 | 0.028 | 0.013 | 0.014 | 0 | 0.0037 | 681.7601 | 490.5347 | 24.5
1 | 0.22 | 1.45 | 0.016 | 0.027 | 0.55 | 0.47 | 0.029 | 0.028 | 0.013 | 0.014 | 0 | 0.0036 | 674.9529 | 486.4033 | 24.25
1 | 0.2 | 1.39 | 0.016 | 0.018 | 0.51 | 0.44 | 0.028 | 0.025 | 0.013 | 0.014 | 0 | 0.0032 | 683.1507 | 489.1359 | 23
1 | 0.22 | 1.45 | 0.028 | 0.028 | 0.57 | 0.48 | 0.03 | 0.031 | 0.012 | 0.014 | 0.001 | 0.0035 | 672.2202 | 478.2055 | 23.75
1 | 0.24 | 1.52 | 0.02 | 0.026 | 0.53 | 0.5 | 0.031 | 0.033 | 0.011 | 0.012 | 0.005 | 0.0057 | 671.0205 | 477.352 | 24.75
1 | 0.22 | 1.43 | 0.038 | 0.029 | 0.53 | 0.47 | 0.03 | 0.027 | 0.012 | 0.014 | 0 | 0.0034 | 655.6029 | 469.8487 | 25.5
1 | 0.21 | 1.49 | 0.027 | 0.031 | 0.53 | 0.47 | 0.03 | 0.025 | 0.013 | 0.013 | 0 | 0.0033 | 649.418 | 463.87 | 25.75
1 | 0.22 | 1.47 | 0.024 | 0.028 | 0.49 | 0.48 | 0.029 | 0.026 | 0.01 | 0.017 | 0 | 0.0024 | 661.2898 | 470.0077 | 25.75
1 | 0.22 | 1.41 | 0.028 | 0.031 | 0.46 | 0.47 | 0.031 | 0.032 | 0.015 | 0.015 | 0 | 0.0036 | 659.589 | 471.135 | 25.5
1 | 0.22 | 1.42 | 0.03 | 0.033 | 0.51 | 0.47 | 0.029 | 0.031 | 0.014 | 0.016 | 0 | 0.004 | 652.2338 | 471.8287 | 24.25
1 | 0.22 | 1.42 | 0.031 | 0.03 | 0.51 | 0.47 | 0.029 | 0.029 | 0.014 | 0.015 | 0 | 0.0032 | 652.2338 | 477.3796 | 25.5
1 | 0.22 | 1.49 | 0.03 | 0.027 | 0.55 | 0.48 | 0.03 | 0.027 | 0.013 | 0.013 | 0 | 0.0035 | 650.1395 | 478.0438 | 25.5
1 | 0.22 | 1.46 | 0.022 | 0.03 | 0.54 | 0.48 | 0.031 | 0.03 | 0.012 | 0.014 | 0 | 0.0034 | 656.4269 | 478.4128 | 26.25
1 | 0.22 | 1.42 | 0.023 | 0.024 | 0.55 | 0.47 | 0.028 | 0.025 | 0.013 | 0.014 | 0 | 0.0035 | 695.3675 | 495.1016 | 25.25
1 | 0.22 | 1.46 | 0.02 | 0.029 | 0.53 | 0.48 | 0.034 | 0.039 | 0.013 | 0.015 | 0 | 0.0037 | 673.1157 | 478.4128 | 26
1 | 0.21 | 1.46 | 0.031 | 0.027 | 0.57 | 0.47 | 0.03 | 0.025 | 0.013 | 0.014 | 0 | 0.0033 | 676.7044 | 496.6137 | 24
1 | 0.23 | 1.49 | 0.022 | 0.028 | 0.54 | 0.49 | 0.031 | 0.028 | 0.013 | 0.014 | 0 | 0.0034 | 673.1157 | 481.1943 | 25.5
1 | 0.21 | 1.49 | 0.022 | 0.028 | 0.55 | 0.47 | 0.031 | 0.025 | 0.012 | 0.014 | 0.001 | 0.0034 | 667.5528 | 486.7572 | 24.75
1 | 0.21 | 1.43 | 0.023 | 0.022 | 0.56 | 0.46 | 0.03 | 0.027 | 0.013 | 0.014 | 0 | 0.0034 | 684.2416 | 483.9758 | 26
1 | 0.22 | 1.45 | 0.025 | 0.032 | 0.53 | 0.48 | 0.033 | 0.031 | 0.013 | 0.015 | 0.001 | 0.0038 | 684.2416 | 506.2275 | 25
1 | 0.21 | 1.43 | 0.019 | 0.035 | 0.53 | 0.46 | 0.029 | 0.026 | 0.012 | 0.011 | 0 | 0.0031 | 678.6786 | 486.7572 | 26
1 | 0.24 | 1.43 | 0.03 | 0.032 | 0.53 | 0.49 | 0.031 | 0.026 | 0.012 | 0.014 | 0 | 0.0041 | 695.3675 | 506.2275 | 25.25
1 | 0.23 | 1.54 | 0.023 | 0.038 | 0.55 | 0.5 | 0.029 | 0.03 | 0.013 | 0.014 | 0 | 0.0034 | 692.586 | 495.1016 | 24.5
1 | 0.2 | 1.53 | 0.026 | 0.029 | 0.58 | 0.47 | 0.032 | 0.027 | 0.013 | 0.015 | 0 | 0.0038 | 684.2416 | 495.1016 | 25
1 | 0.21 | 1.48 | 0.024 | 0.029 | 0.53 | 0.47 | 0.036 | 0.03 | 0.013 | 0.013 | 0 | 0.0033 | 684.2416 | 478.4128 | 25.75
1 | 0.21 | 1.47 | 0.022 | 0.023 | 0.51 | 0.47 | 0.03 | 0.023 | 0.012 | 0.017 | 0 | 0.0035 | 687.023 | 492.3202 | 26
1 | 0.23 | 1.48 | 0.025 | 0.027 | 0.59 | 0.49 | 0.032 | 0.025 | 0.012 | 0.015 | 0 | 0.0036 | 690.6622 | 499.7475 | 25
1 | 0.22 | 1.47 | 0.026 | 0.03 | 0.54 | 0.48 | 0.03 | 0.025 | 0.013 | 0.014 | 0 | 0.0033 | 675.8972 | 486.7572 | 25
1 | 0.2 | 1.48 | 0.024 | 0.025 | 0.52 | 0.46 | 0.031 | 0.027 | 0.012 | 0.011 | 0 | 0.0034 | 695.3675 | 500.6646 | 23.75
1 | 0.21 | 1.46 | 0.027 | 0.025 | 0.51 | 0.47 | 0.029 | 0.027 | 0.014 | 0.014 | 0 | 0.0034 | 704.839 | 512.3529 | 25.25
1 | 0.21 | 1.48 | 0.024 | 0.029 | 0.53 | 0.47 | 0.036 | 0.03 | 0.013 | 0.013 | 0 | 0.0033 | 684.2416 | 486.7572 | 25.5
1 | 0.21 | 1.38 | 0.023 | 0.027 | 0.52 | 0.45 | 0.027 | 0.027 | 0.012 | 0.014 | 0 | 0.0034 | 684.2416 | 489.5387 | 25.75
1 | 0.2 | 1.43 | 0.035 | 0.022 | 0.54 | 0.45 | 0.028 | 0.024 | 0.012 | 0.014 | 0 | 0.0034 | 673.1157 | 478.4128 | 25.75
1 | 0.2 | 1.48 | 0.032 | 0.026 | 0.57 | 0.46 | 0.031 | 0.025 | 0.013 | 0.014 | 0 | 0.0045 | 666.755 | 486.4033 | 24.75
1 | 0.23 | 1.52 | 0.029 | 0.036 | 0.59 | 0.5 | 0.032 | 0.026 | 0.012 | 0.014 | 0 | 0.003 | 694.8889 | 486.4223 | 24
1 | 0.23 | 1.41 | 0.03 | 0.022 | 0.53 | 0.48 | 0.035 | 0.024 | 0.012 | 0.015 | 0.001 | 0.0036 | 700.1304 | 506.4184 | 24.75
1 | 0.23 | 1.36 | 0.024 | 0.022 | 0.5 | 0.47 | 0.028 | 0.026 | 0.013 | 0.014 | 0 | 0.0032 | 667.9032 | 479.4492 | 25
1 | 0.22 | 1.47 | 0.026 | 0.022 | 0.55 | 0.48 | 0.03 | 0.027 | 0.013 | 0.015 | 0 | 0.0033 | 693.8658 | 505.1343 | 24.5
1 | 0.23 | 1.55 | 0.019 | 0.025 | 0.53 | 0.51 | 0.037 | 0.036 | 0.013 | 0.017 | 0 | 0.0047 | 671.6621 | 485.706 | 22
1 | 0.2 | 1.34 | 0.026 | 0.027 | 0.51 | 0.44 | 0.031 | 0.03 | 0.012 | 0.012 | 0.002 | 0.005 | 703.29 | 522.5247 | 23.25
1 | 0.23 | 1.47 | 0.027 | 0.027 | 0.56 | 0.49 | 0.029 | 0.026 | 0.011 | 0.014 | 0 | 0.0033 | 667.1511 | 473.3728 | 22
1 | 0.22 | 1.54 | 0.026 | 0.03 | 0.56 | 0.49 | 0.031 | 0.027 | 0.012 | 0.014 | 0 | 0.005 | 692.3476 | 494.9312 | 23.25
1 | 0.23 | 1.45 | 0.029 | 0.028 | 0.54 | 0.49 | 0.03 | 0.028 | 0.012 | 0.015 | 0 | 0.0031 | 702.1922 | 499.5834 | 24.75
1 | 0.21 | 1.49 | 0.027 | 0.031 | 0.53 | 0.47 | 0.03 | 0.025 | 0.013 | 0.013 | 0 | 0.0033 | 706.6086 | 500.2789 | 24.25
1 | 0.23 | 1.5 | 0.027 | 0.031 | 0.55 | 0.49 | 0.03 | 0.026 | 0.012 | 0.014 | 0 | 0.0032 | 690.0742 | 473.9064 | 23
1 | 0.21 | 1.41 | 0.027 | 0.023 | 0.53 | 0.46 | 0.028 | 0.024 | 0.011 | 0.016 | 0 | 0.0026 | 715.0167 | 529.334 | 23.5
1 | 0.2 | 1.48 | 0.032 | 0.026 | 0.57 | 0.46 | 0.031 | 0.025 | 0.013 | 0.014 | 0 | 0.0045 | 693.8658 | 502.3588 | 24.75
1 | 0.22 | 1.4 | 0.023 | 0.026 | 0.52 | 0.47 | 0.03 | 0.027 | 0.013 | 0.015 | 0 | 0.0035 | 679.2217 | 493.4754 | 24.75
2 | 0.23 | 1.42 | 0.023 | 0.037 | 0.49 | 0.48 | 0.027 | 0.03 | 0.014 | 0.014 | 0.001 | 0.0039 | 668.375 | 480.1388 | 24.75
2 | 0.23 | 1.4 | 0.023 | 0.027 | 0.52 | 0.48 | 0.029 | 0.051 | 0.025 | 0.028 | 0.003 | 0.004 | 662.9189 | 463.7704 | 25
2 | 0.22 | 1.35 | 0.023 | 0.02 | 0.52 | 0.46 | 0.027 | 0.029 | 0.016 | 0.016 | 0.002 | 0.0035 | 658.3027 | 469.826 | 24.25
2 | 0.2 | 1.41 | 0.024 | 0.025 | 0.54 | 0.45 | 0.03 | 0.026 | 0.014 | 0.015 | 0.003 | 0.004 | 651.0694 | 465.4453 | 24.75
2 | 0.2 | 1.37 | 0.022 | 0.028 | 0.51 | 0.44 | 0.029 | 0.026 | 0.014 | 0.016 | 0.002 | 0.0042 | 665.7847 | 471.5975 | 24.5
2 | 0.22 | 1.44 | 0.021 | 0.026 | 0.55 | 0.47 | 0.029 | 0.025 | 0.014 | 0.016 | 0.002 | 0.0049 | 662.9189 | 466.4985 | 24
2 | 0.2 | 1.45 | 0.026 | 0.033 | 0.53 | 0.45 | 0.03 | 0.026 | 0.011 | 0.015 | 0.001 | 0.1983 | 663.9543 | 478.1564 | 22.5
2 | 0.22 | 1.41 | 0.018 | 0.021 | 0.53 | 0.47 | 0.028 | 0.025 | 0.013 | 0.016 | 0.002 | 0.0042 | 654.4995 | 468.6882 | 24.5
2 | 0.21 | 1.44 | 0.022 | 0.034 | 0.52 | 0.46 | 0.03 | 0.029 | 0.013 | 0.015 | 0.001 | 0.0056 | 690.7516 | 504.8867 | 24.75
2 | 0.21 | 1.39 | 0.022 | 0.028 | 0.51 | 0.46 | 0.027 | 0.028 | 0.014 | 0.016 | 0.002 | 0.0042 | 666.2535 | 481.0295 | 25
2 | 0.22 | 1.42 | 0.027 | 0.025 | 0.51 | 0.47 | 0.03 | 0.025 | 0.012 | 0.014 | 0.001 | 0.0042 | 692.627 | 504.2324 | 25
2 | 0.24 | 1.38 | 0.026 | 0.03 | 0.5 | 0.48 | 0.029 | 0.029 | 0.014 | 0.015 | 0.001 | 0.0072 | 695.3975 | 512.544 | 24.75
2 | 0.22 | 1.37 | 0.027 | 0.022 | 0.54 | 0.46 | 0.029 | 0.026 | 0.014 | 0.014 | 0.002 | 0.0062 | 687.8757 | 477.9217 | 26
2 | 0.24 | 1.38 | 0.032 | 0.037 | 0.49 | 0.49 | 0.029 | 0.035 | 0.015 | 0.016 | 0.001 | 0.0038 | 676.0039 | 484.8389 | 25
2 | 0.2 | 1.35 | 0.024 | 0.024 | 0.47 | 0.44 | 0.028 | 0.025 | 0.012 | 0.015 | 0.001 | 0.0037 | 669.5953 | 478.6776 | 26.25
2 | 0.24 | 1.41 | 0.015 | 0.025 | 0.56 | 0.5 | 0.027 | 0.073 | 0.026 | 0.022 | 0.002 | 0.0043 | 697.064 | 503.4351 | 24.75
2 | 0.2 | 1.36 | 0.029 | 0.029 | 0.47 | 0.44 | 0.029 | 0.025 | 0.013 | 0.014 | 0.002 | 0.0047 | 673.2334 | 479.2979 | 25
2 | 0.22 | 1.38 | 0.023 | 0.023 | 0.47 | 0.46 | 0.029 | 0.026 | 0.012 | 0.015 | 0.001 | 0.0036 | 703.709 | 507.003 | 24.5
2 | 0.21 | 1.42 | 0.028 | 0.027 | 0.53 | 0.46 | 0.029 | 0.027 | 0.013 | 0.015 | 0.001 | 0.0041 | 687.086 | 495.9209 | 26.75
2 | 0.22 | 1.3 | 0.026 | 0.02 | 0.49 | 0.45 | 0.027 | 0.024 | 0.014 | 0.016 | 0.001 | 0.0036 | 674.935 | 478.54 | 27
2 | 0.21 | 1.35 | 0.025 | 0.032 | 0.49 | 0.45 | 0.03 | 0.033 | 0.012 | 0.014 | 0.001 | 0.0035 | 689.6579 | 504.0873 | 25.5
2 | 0.23 | 1.41 | 0.032 | 0.038 | 0.54 | 0.48 | 0.029 | 0.028 | 0.012 | 0.013 | 0.002 | 0.004 | 681.3488 | 484.6993 | 25.75
2 | 0.23 | 1.38 | 0.033 | 0.027 | 0.53 | 0.47 | 0.03 | 0.028 | 0.015 | 0.015 | 0.003 | 0.1297 | 657.4623 | 471.5975 | 25.25
2 | 0.21 | 1.36 | 0.018 | 0.033 | 0.52 | 0.46 | 0.03 | 0.056 | 0.023 | 0.024 | 0.002 | 0.0038 | 676.7511 | 488.4615 | 25.25
2 | 0.22 | 1.46 | 0.021 | 0.02 | 0.51 | 0.48 | 0.028 | 0.032 | 0.022 | 0.026 | 0.002 | 0.0038 | 676.5592 | 493.7791 | 23.75
2 | 0.21 | 1.4 | 0.03 | 0.025 | 0.49 | 0.46 | 0.03 | 0.028 | 0.014 | 0.015 | 0.001 | 0.0042 | 658.5276 | 478.6776 | 25
2 | 0.2 | 1.36 | 0.023 | 0.028 | 0.51 | 0.44 | 0.03 | 0.035 | 0.017 | 0.017 | 0.002 | 0.0038 | 650.0398 | 464.7093 | 25.75
2 | 0.2 | 1.37 | 0.022 | 0.028 | 0.51 | 0.44 | 0.029 | 0.026 | 0.014 | 0.016 | 0.002 | 0.0042 | 687.6664 | 488.4615 | 25.25
2 | 0.21 | 1.36 | 0.019 | 0.025 | 0.51 | 0.45 | 0.029 | 0.026 | 0.012 | 0.014 | 0.002 | 0.0059 | 687.8757 | 483.4468 | 24.75
2 | 0.21 | 1.37 | 0.027 | 0.03 | 0.52 | 0.45 | 0.027 | 0.033 | 0.016 | 0.018 | 0.002 | 0.0039 | 685.9995 | 492.3706 | 24.75
2 | 0.22 | 1.35 | 0.023 | 0.026 | 0.5 | 0.46 | 0.028 | 0.028 | 0.014 | 0.017 | 0.001 | 0.0037 | 694.2392 | 503.1126 | 23.75
2 | 0.24 | 1.37 | 0.025 | 0.027 | 0.48 | 0.48 | 0.031 | 0.026 | 0.014 | 0.014 | 0.002 | 0.0041 | 678.579 | 490.2387 | 26
2 | 0.22 | 1.39 | 0.023 | 0.023 | 0.53 | 0.46 | 0.03 | 0.027 | 0.013 | 0.016 | 0.001 | 0.0043 | 687.8757 | 491.7344 | 26
2 | 0.22 | 1.4 | 0.027 | 0.026 | 0.5 | 0.47 | 0.03 | 0.029 | 0.012 | 0.014 | 0.001 | 0.0039 | 709.4971 | 515.7498 | 23.5
2 | 0.23 | 1.4 | 0.029 | 0.033 | 0.5 | 0.48 | 0.029 | 0.028 | 0.013 | 0.015 | 0 | 0.0041 | 653.9004 | 468.6286 | 25
2 | 0.22 | 1.4 | 0.029 | 0.026 | 0.49 | 0.47 | 0.029 | 0.028 | 0.013 | 0.014 | 0 | 0.005 | 694.5724 | 498.4579 | 25.75
2 | 0.19 | 1.41 | 0.028 | 0.024 | 0.53 | 0.44 | 0.029 | 0.026 | 0.012 | 0.014 | 0.002 | 0.0046 | 665.5841 | 480.5462 | 23.5
2 | 0.2 | 1.42 | 0.027 | 0.028 | 0.49 | 0.45 | 0.03 | 0.027 | 0.011 | 0.014 | 0.001 | 0.0073 | 642.6599 | 468.8935 | 22.25
2 | 0.22 | 1.38 | 0.017 | 0.03 | 0.49 | 0.47 | 0.03 | 0.045 | 0.017 | 0.024 | 0.002 | 0.0041 | 662.0741 | 474.0778 | 24.5
2 | 0.22 | 1.39 | 0.03 | 0.034 | 0.52 | 0.47 | 0.03 | 0.031 | 0.013 | 0.014 | 0.001 | 0.0041 | 690.0039 | 477.2754 | 24.5
2 | 0.2 | 1.36 | 0.035 | 0.02 | 0.5 | 0.44 | 0.032 | 0.028 | 0.014 | 0.015 | 0.002 | 0.0045 | 654.5371 | 491.5933 | 23.75
2 | 0.2 | 1.39 | 0.025 | 0.027 | 0.5 | 0.45 | 0.033 | 0.028 | 0.013 | 0.015 | 0 | 0.0033 | 662.0741 | 476.8023 | 22.5
2 | 0.24 | 1.43 | 0.025 | 0.027 | 0.5 | 0.49 | 0.03 | 0.027 | 0.011 | 0.014 | 0 | 0.0044 | 662.9189 | 477.4107 | 25
2 | 0.21 | 1.37 | 0.02 | 0.025 | 0.5 | 0.45 | 0.028 | 0.024 | 0.013 | 0.015 | 0.001 | 0.0037 | 686.7911 | 504.7501 | 22.75
2 | 0.21 | 1.38 | 0.029 | 0.033 | 0.49 | 0.45 | 0.031 | 0.028 | 0.013 | 0.014 | 0.001 | 0.004 | 664.7255 | 466.1353 | 25.75
2 | 0.21 | 1.4 | 0.023 | 0.027 | 0.51 | 0.46 | 0.03 | 0.039 | 0.014 | 0.018 | 0.001 | 0.0039 | 641.0944 | 461.0424 | 24.5
2 | 0.2 | 1.44 | 0.023 | 0.035 | 0.53 | 0.45 | 0.031 | 0.028 | 0.014 | 0.015 | 0.002 | 0.0041 | 676.6312 | 488.8315 | 24.75
2 | 0.22 | 1.4 | 0.017 | 0.022 | 0.51 | 0.47 | 0.029 | 0.039 | 0.018 | 0.025 | 0.001 | 0.0039 | 690.1995 | 488.323 | 23.75
2 | 0.22 | 1.39 | 0.026 | 0.029 | 0.52 | 0.47 | 0.031 | 0.028 | 0.012 | 0.014 | 0.001 | 0.0039 | 695.4584 | 504.5483 | 23.25
2 | 0.24 | 1.45 | 0.029 | 0.03 | 0.5 | 0.5 | 0.03 | 0.03 | 0.012 | 0.014 | 0.001 | 0.004 | 690.3953 | 472.0885 | 25
2 | 0.22 | 1.4 | 0.034 | 0.028 | 0.54 | 0.47 | 0.031 | 0.028 | 0.013 | 0.014 | 0.001 | 0.0042 | 656.6249 | 471.3532 | 23.75
2 | 0.2 | 1.42 | 0.028 | 0.033 | 0.47 | 0.45 | 0.031 | 0.026 | 0.01 | 0.014 | 0 | 0.0037 | 692.3075 | 499.2337 | 24.75
2 | 0.21 | 1.43 | 0.033 | 0.028 | 0.51 | 0.46 | 0.031 | 0.036 | 0.012 | 0.014 | 0.001 | 0.0045 | 695.6556 | 499.2352 | 25
2 | 0.21 | 1.39 | 0.02 | 0.037 | 0.49 | 0.46 | 0.03 | 0.029 | 0.013 | 0.015 | 0.001 | 0.0038 | 664.7255 | 468.8935 | 25
2 | 0.23 | 1.38 | 0.028 | 0.025 | 0.48 | 0.47 | 0.029 | 0.026 | 0.012 | 0.015 | 0.001 | 0.0038 | 657.2989 | 472.2609 | 22.75
2 | 0.21 | 1.38 | 0.023 | 0.036 | 0.5 | 0.45 | 0.031 | 0.027 | 0.014 | 0.015 | 0.001 | 0.0047 | 702.9151 | 506.883 | 23.25
2 | 0.2 | 1.42 | 0.027 | 0.028 | 0.49 | 0.45 | 0.03 | 0.027 | 0.011 | 0.014 | 0.001 | 0.0073 | 698.8724 | 488.1013 | 25.75
2 | 0.22 | 1.38 | 0.024 | 0.032 | 0.48 | 0.46 | 0.03 | 0.029 | 0.013 | 0.015 | 0.001 | 0.0041 | 636.6311 | 459.0302 | 26
2 | 0.22 | 1.43 | 0.018 | 0.025 | 0.5 | 0.47 | 0.029 | 0.026 | 0.013 | 0.017 | 0 | 0.0028 | 718.2855 | 513.0611 | 26
2 | 0.21 | 1.4 | 0.022 | 0.022 | 0.49 | 0.45 | 0.028 | 0.014 | 0.004 | 0.011 | 0.004 | 0.0057 | 683.0806 | 472.6918 | 25.75
2 | 0.22 | 1.41 | 0.022 | 0.025 | 0.49 | 0.48 | 0.03 | 0.028 | 0.013 | 0.015 | 0.001 | 0.0037 | 694.0099 | 489.0857 | 26.5
2 | 0.22 | 1.4 | 0.022 | 0.034 | 0.5 | 0.46 | 0.027 | 0.018 | 0.007 | 0.011 | 0.003 | 0.0057 | 680.3483 | 478.1564 | 24.5
2 | 0.22 | 1.44 | 0.008 | 0.016 | 0.49 | 0.47 | 0.032 | 0.028 | 0.012 | 0.015 | 0 | 0.0041 | 678.579 | 487.469 | 25.5
2 | 0.21 | 1.4 | 0.023 | 0.024 | 0.5 | 0.45 | 0.028 | 0.014 | 0.005 | 0.01 | 0.002 | 0.0057 | 682.2326 | 488.1013 | 26
2 | 0.22 | 1.39 | 0.026 | 0.021 | 0.48 | 0.47 | 0.029 | 0.027 | 0.015 | 0.016 | 0.002 | 0.0045 | 688.5452 | 497.2827 | 27
2 | 0.22 | 1.39 | 0.021 | 0.032 | 0.48 | 0.46 | 0.027 | 0.019 | 0.006 | 0.011 | 0.003 | 0.0057 | 682.2326 | 493.6479 | 24.75
2 | 0.25 | 1.43 | 0.023 | 0.027 | 0.52 | 0.5 | 0.029 | 0.027 | 0.012 | 0.014 | 0.001 | 0.0041 | 699.4745 | 480.8887 | 27.5
2 | 0.23 | 1.45 | 0.022 | 0.035 | 0.51 | 0.48 | 0.027 | 0.019 | 0.008 | 0.011 | 0.003 | 0.0057 | 693.1241 | 483.0038 | 25.25
2 | 0.19 | 1.35 | 0.025 | 0.032 | 0.46 | 0.43 | 0.027 | 0.025 | 0.012 | 0.014 | 0.001 | 0.0045 | 676.7511 | 496.648 | 25.25
2 | 0.22 | 1.4 | 0.023 | 0.035 | 0.5 | 0.46 | 0.028 | 0.017 | 0.004 | 0.011 | 0.004 | 0.0057 | 669.2289 | 480.7522 | 25.75
2 | 0.21 | 1.42 | 0.026 | 0.033 | 0.52 | 0.46 | 0.029 | 0.027 | 0.012 | 0.014 | 0.001 | 0.0045 | 693.1241 | 499.3768 | 24.75
2 | 0.21 | 1.41 | 0.024 | 0.029 | 0.52 | 0.45 | 0.028 | 0.016 | 0.005 | 0.011 | 0.003 | 0.0057 | 682.2326 | 482.5547 | 24
2 | 0.23 | 1.41 | 0.021 | 0.034 | 0.5 | 0.48 | 0.029 | 0.029 | 0.012 | 0.014 | 0.001 | 0.004 | 714.9548 | 507.5633 | 24.75
2 | 0.22 | 1.35 | 0.02 | 0.021 | 0.49 | 0.46 | 0.031 | 0.025 | 0.013 | 0.015 | 0.002 | 0.0039 | 685.6182 | 478.0207 | 25.75
2 | 0.22 | 1.41 | 0.023 | 0.029 | 0.49 | 0.47 | 0.03 | 0.025 | 0.011 | 0.014 | 0 | 0.0031 | 718.0785 | 496.2782 | 25.75
2 | 0.22 | 1.4 | 0.02 | 0.021 | 0.51 | 0.47 | 0.03 | 0.034 | 0.013 | 0.016 | 0 | 0.0029 | 676.686 | 482.5547 | 25
2 | 0.21 | 1.38 | 0.022 | 0.022 | 0.48 | 0.45 | 0.03 | 0.026 | 0.014 | 0.014 | 0 | 0.0038 | 672.9724 | 484.9761 | 24.5
2 | 0.23 | 1.42 | 0.03 | 0.028 | 0.51 | 0.48 | 0.031 | 0.023 | 0.014 | 0.013 | 0.005 | 0.0057 | 663.8705 | 470.2416 | 23.75
2 | 0.22 | 1.42 | 0.033 | 0.021 | 0.52 | 0.47 | 0.033 | 0.018 | 0.017 | 0.013 | 0.006 | 0.0057 | 675.8093 | 481.9296 | 24
2 | 0.21 | 1.4 | 0.036 | 0.027 | 0.5 | 0.46 | 0.032 | 0.02 | 0.011 | 0.013 | 0.004 | 0.0057 | 675.8093 | 484.6993 | 23.75
2 | 0.23 | 1.45 | 0.034 | 0.026 | 0.52 | 0.48 | 0.033 | 0.023 | 0.017 | 0.014 | 0.004 | 0.0057 | 673.2334 | 470.9864 | 24.25
2 | 0.22 | 1.4 | 0.033 | 0.025 | 0.51 | 0.47 | 0.031 | 0.021 | 0.013 | 0.013 | 0.005 | 0.0057 | 678.676 | 487.1142 | 23
2 | 0.21 | 1.43 | 0.034 | 0.026 | 0.51 | 0.46 | 0.028 | 0.028 | 0.011 | 0.015 | 0 | 0.0033 | 666.6366 | 478.54 | 23.75
2 | 0.22 | 1.43 | 0.028 | 0.028 | 0.49 | 0.47 | 0.035 | 0.027 | 0.004 | 0.013 | 0 | 0.003 | 661.8867 | 473.9435 | 24.25
2 | 0.23 | 1.44 | 0.034 | 0.036 | 0.49 | 0.48 | 0.031 | 0.03 | 0.011 | 0.016 | 0 | 0.0038 | 658.3382 | 475.7738 | 24.25
2 | 0.22 | 1.38 | 0.038 | 0.022 | 0.49 | 0.46 | 0.029 | 0.028 | 0.013 | 0.015 | 0.002 | 0.0036 | 664.143 | 472.8261 | 24.75
2 | 0.21 | 1.46 | 0.032 | 0.042 | 0.52 | 0.47 | 0.032 | 0.023 | 0.017 | 0.012 | 0.005 | 0.0057 | 669.6092 | 478.2923 | 24.25
2 | 0.21 | 1.49 | 0.028 | 0.025 | 0.58 | 0.47 | 0.033 | 0.015 | 0.019 | 0.013 | 0.004 | 0.0057 | 674.935 | 470.2416 | 23
2 | 0.2 | 1.47 | 0.024 | 0.02 | 0.48 | 0.46 | 0.029 | 0.025 | 0.012 | 0.017 | 0 | 0.0055 | 657.2764 | 460.9117 | 26
2 | 0.22 | 1.48 | 0.037 | 0.024 | 0.55 | 0.48 | 0.031 | 0.02 | 0.011 | 0.015 | 0.005 | 0.0057 | 675.6148 | 484.5598 | 25.25
2 | 0.2 | 1.39 | 0.023 | 0.014 | 0.49 | 0.45 | 0.026 | 0.043 | 0.013 | 0.021 | 0.002 | 0.0041 | 664.7305 | 468.0811 | 23.75
2 | 0.21 | 1.43 | 0.034 | 0.023 | 0.5 | 0.46 | 0.031 | 0.027 | 0.013 | 0.014 | 0.006 | 0.0057 | 663.9543 | 478.1564 | 24
2 | 0.21 | 1.42 | 0.035 | 0.027 | 0.55 | 0.46 | 0.03 | 0.019 | 0.014 | 0.013 | 0.004 | 0.0057 | 666.8761 | 481.0254 | 23.5
2 | 0.2 | 1.43 | 0.03 | 0.031 | 0.54 | 0.45 | 0.031 | 0.021 | 0.01 | 0.013 | 0.004 | 0.0057 | 675.8093 | 493.0085 | 23.75
2 | 0.2 | 1.4 | 0.024 | 0.025 | 0.49 | 0.45 | 0.028 | 0.024 | 0.011 | 0.012 | 0 | 0.0048 | 657.2764 | 471.8208 | 25
2 | 0.21 | 1.41 | 0.034 | 0.029 | 0.51 | 0.46 | 0.03 | 0.022 | 0.015 | 0.013 | 0.003 | 0.0057 | 663.1069 | 477.5461 | 23.25
2 | 0.21 | 1.44 | 0.032 | 0.028 | 0.51 | 0.46 | 0.031 | 0.028 | 0.012 | 0.016 | 0 | 0.0089 | 637.3723 | 460.3245 | 25.75
2 | 0.22 | 1.41 | 0.024 | 0.025 | 0.52 | 0.47 | 0.031 | 0.027 | 0.011 | 0.014 | 0 | 0.0042 | 659.8559 | 474.0982 | 25.25
2 | 0.2 | 1.38 | 0.032 | 0.03 | 0.5 | 0.44 | 0.032 | 0.021 | 0.019 | 0.013 | 0.005 | 0.0057 | 664.0614 | 473.1438 | 24.25
2 | 0.2 | 1.5 | 0.029 | 0.024 | 0.53 | 0.46 | 0.032 | 0.021 | 0.013 | 0.013 | 0.005 | 0.0057 | 686.1968 | 484.2114 | 23.75
2 | 0.2 | 1.37 | 0.034 | 0.02 | 0.51 | 0.44 | 0.031 | 0.018 | 0.012 | 0.013 | 0.003 | 0.0057 | 683.4299 | 492.5122 | 23.25
2 | 0.2 | 1.38 | 0.031 | 0.019 | 0.5 | 0.44 | 0.031 | 0.021 | 0.014 | 0.013 | 0.004 | 0.0057 | 675.1291 | 484.2114 | 23.75
2 | 0.21 | 1.48 | 0.032 | 0.026 | 0.51 | 0.47 | 0.033 | 0.027 | 0.012 | 0.015 | 0.005 | 0.0057 | 676.9431 | 485.8704 | 23.25
2 | 0.19 | 1.44 | 0.028 | 0.022 | 0.53 | 0.44 | 0.028 | 0.027 | 0.012 | 0.015 | 0 | 0.0038 | 661.9608 | 479.1599 | 24
2 | 0.22 | 1.44 | 0.031 | 0.027 | 0.52 | 0.47 | 0.029 | 0.028 | 0.011 | 0.016 | 0 | 0.0032 | 677.896 | 492.5122 | 23
2 | 0.21 | 1.43 | 0.029 | 0.026 | 0.51 | 0.46 | 0.028 | 0.027 | 0.012 | 0.015 | 0 | 0.0036 | 672.1689 | 484.0722 | 23.25
2 | 0.23 | 1.47 | 0.025 | 0.029 | 0.52 | 0.49 | 0.029 | 0.044 | 0.013 | 0.016 | 0.001 | 0.0039 | 666.0144 | 470.2877 | 23.5
2 | 0.22 | 1.43 | 0.037 | 0.032 | 0.52 | 0.47 | 0.03 | 0.024 | 0.011 | 0.015 | 0 | 0.0033 | 642.8442 | 463.51 | 25.25
2 | 0.2 | 1.41 | 0.03 | 0.03 | 0.5 | 0.45 | 0.028 | 0.027 | 0.012 | 0.015 | 0 | 0.0033 | 647.1998 | 459.2164 | 23.25
2 | 0.2 | 1.39 | 0.033 | 0.022 | 0.5 | 0.44 | 0.027 | 0.026 | 0.012 | 0.014 | 0 | 0.0035 | 661.2315 | 476.1955 | 24.25
2 | 0.22 | 1.46 | 0.028 | 0.028 | 0.56 | 0.48 | 0.03 | 0.028 | 0.012 | 0.017 | 0.001 | 0.0116 | 662.8224 | 466.7374 | 23.75
2 | 0.2 | 1.45 | 0.031 | 0.03 | 0.52 | 0.46 | 0.03 | 0.029 | 0.012 | 0.017 | 0.001 | 0.008 | 647.3805 | 470.0895 | 23.25
2 | 0.23 | 1.48 | 0.028 | 0.032 | 0.51 | 0.49 | 0.032 | 0.018 | 0.013 | 0.013 | 0.006 | 0.0057 | 664.9161 | 474.5459 | 22.75
2 | 0.2 | 1.41 | 0.03 | 0.021 | 0.52 | 0.45 | 0.028 | 0.025 | 0.012 | 0.014 | 0 | 0.0031 | 667.4837 | 471.6517 | 24.75
2 | 0.21 | 1.49 | 0.033 | 0.038 | 0.55 | 0.47 | 0.028 | 0.03 | 0.012 | 0.016 | 0 | 0.0039 | 686.7911 | 499.2337 | 22.25
2 | 0.2 | 1.45 | 0.026 | 0.023 | 0.49 | 0.46 | 0.029 | 0.028 | 0.009 | 0.011 | 0.005 | 0.0057 | 671.1077 | 477.7845 | 23
2 | 0.22 | 1.43 | 0.026 | 0.025 | 0.51 | 0.47 | 0.029 | 0.028 | 0.012 | 0.015 | 0 | 0.0038 | 668.3459 | 477.7845 | 25
2 | 0.21 | 1.44 | 0.031 | 0.027 | 0.52 | 0.46 | 0.029 | 0.028 | 0.013 | 0.016 | 0 | 0.0043 | 665.5841 | 466.7374 | 22.25
2 | 0.2 | 1.43 | 0.028 | 0.024 | 0.49 | 0.45 | 0.03 | 0.025 | 0.012 | 0.017 | 0.001 | 0.0039 | 648.1763 | 463.3771 | 24.25
2 | 0.2 | 1.4 | 0.03 | 0.025 | 0.51 | 0.45 | 0.028 | 0.027 | 0.012 | 0.015 | 0 | 0.0032 | 661.8867 | 465.7721 | 23.5
2 | 0.21 | 1.42 | 0.032 | 0.021 | 0.51 | 0.46 | 0.03 | 0.018 | 0.014 | 0.014 | 0.004 | 0.0057 | 695.9635 | 505.4021 | 24
2 | 0.21 | 1.47 | 0.031 | 0.02 | 0.51 | 0.46 | 0.028 | 0.027 | 0.013 | 0.016 | 0.001 | 0.0037 | 665.5841 | 466.7374 | 22.75
2 | 0.22 | 1.47 | 0.027 | 0.022 | 0.53 | 0.48 | 0.03 | 0.028 | 0.011 | 0.016 | 0 | 0.0033 | 647.3805 | 464.7171 | 24.5
2 | 0.21 | 1.38 | 0.026 | 0.032 | 0.47 | 0.45 | 0.027 | 0.028 | 0.01 | 0.015 | 0 | 0.0029 | 643.002 | 471.3532 | 23
2 | 0.22 | 1.43 | 0.031 | 0.03 | 0.48 | 0.47 | 0.029 | 0.026 | 0.013 | 0.016 | 0 | 0.0036 | 670.2419 | 477.1681 | 24
2 | 0.21 | 1.42 | 0.032 | 0.023 | 0.52 | 0.46 | 0.029 | 0.025 | 0.012 | 0.015 | 0 | 0.0037 | 653.6927 | 474.4099 | 23.5
2 | 0.21 | 1.41 | 0.029 | 0.025 | 0.53 | 0.46 | 0.029 | 0.027 | 0.012 | 0.015 | 0 | 0.0036 | 670.2419 | 485.4427 | 25
2 | 0.2 | 1.44 | 0.031 | 0.025 | 0.52 | 0.45 | 0.03 | 0.029 | 0.011 | 0.015 | 0 | 0.0036 | 654.7347 | 469.2265 | 25
2 | 0.22 | 1.42 | 0.023 | 0.025 | 0.5 | 0.47 | 0.028 | 0.026 | 0.012 | 0.016 | 0 | 0.0036 | 655.7892 | 470.7533 | 25.25
2 | 0.24 | 1.45 | 0.025 | 0.027 | 0.49 | 0.49 | 0.03 | 0.019 | 0.005 | 0.013 | 0.004 | 0.0057 | 707.4706 | 508.0677 | 22.75
2 | 0.21 | 1.44 | 0.023 | 0.028 | 0.51 | 0.46 | 0.028 | 0.026 | 0.014 | 0.017 | 0.001 | 0.0124 | 691.1638 | 484.3589 | 23.5
2 | 0.21 | 1.41 | 0.025 | 0.029 | 0.49 | 0.46 | 0.028 | 0.026 | 0.012 | 0.015 | 0 | 0.0035 | 689.2303 | 495.0424 | 23.25
2 | 0.21 | 1.42 | 0.029 | 0.021 | 0.52 | 0.46 | 0.03 | 0.018 | 0.007 | 0.015 | 0.005 | 0.0057 | 688.3498 | 494.4099 | 23.75
2 | 0.21 | 1.48 | 0.03 | 0.024 | 0.56 | 0.47 | 0.031 | 0.019 | 0.009 | 0.013 | 0.004 | 0.0057 | 669.2289 | 472.5576 | 25.25
2 | 0.2 | 1.39 | 0.023 | 0.027 | 0.48 | 0.44 | 0.028 | 0.027 | 0.013 | 0.015 | 0 | 0.0034 | 685.6182 | 494.4099 | 23.5
2 | 0.21 | 1.4 | 0.018 | 0.02 | 0.49 | 0.45 | 0.027 | 0.024 | 0.011 | 0.013 | 0 | 0.0051 | 663.7658 | 464.3629 | 25
2 | 0.2 | 1.48 | 0.029 | 0.033 | 0.53 | 0.46 | 0.028 | 0.029 | 0.012 | 0.016 | 0 | 0.0042 | 673.7184 | 479.6432 | 24.75
2 | 0.23 | 1.46 | 0.01 | 0.026 | 0.48 | 0.49 | 0.03 | 0.031 | 0.012 | 0.012 | 0 | 0.004 | 687.581 | 479.6432 | 23.25
2 | 0.22 | 1.45 | 0.024 | 0.026 | 0.51 | 0.47 | 0.028 | 0.028 | 0.011 | 0.016 | 0 | 0.0033 | 663.9526 | 470.7533 | 24
2 | 0.2 | 1.41 | 0.03 | 0.03 | 0.5 | 0.45 | 0.028 | 0.027 | 0.012 | 0.015 | 0 | 0.0033 | 673.8694 | 475.0227 | 24.25
2 | 0.2 | 1.43 | 0.032 | 0.023 | 0.54 | 0.45 | 0.031 | 0.026 | 0.012 | 0.017 | 0.001 | 0.0035 | 665.6383 | 472.739 | 24.75
2 | 0.19 | 1.38 | 0.025 | 0.032 | 0.49 | 0.44 | 0.028 | 0.039 | 0.012 | 0.016 | 0.001 | 0.0036 | 676.6312 | 469.4992 | 25.75
2 | 0.21 | 1.44 | 0.031 | 0.031 | 0.49 | 0.46 | 0.03 | 0.03 | 0.012 | 0.015 | 0 | 0.0081 | 676.6312 | 477.7845 | 24
2 | 0.2 | 1.39 | 0.023 | 0.027 | 0.48 | 0.44 | 0.028 | 0.027 | 0.013 | 0.015 | 0 | 0.0034 | 655.5712 | 475.2891 | 24
2 | 0.21 | 1.46 | 0.039 | 0.027 | 0.53 | 0.47 | 0.027 | 0.031 | 0.012 | 0.017 | 0.001 | 0.0038 | 679.1094 | 471.6038 | 25
2 | 0.21 | 1.44 | 0.028 | 0.016 | 0.52 | 0.46 | 0.028 | 0.017 | 0.008 | 0.014 | 0.004 | 0.0057 | 641.9135 | 461.6314 | 25.25
2 | 0.22 | 1.44 | 0.025 | 0.023 | 0.5 | 0.47 | 0.028 | 0.018 | 0.008 | 0.014 | 0.004 | 0.0057 | 693.8129 | 499.873 | 23.75
2 | 0.22 | 1.42 | 0.032 | 0.026 | 0.5 | 0.47 | 0.029 | 0.018 | 0.006 | 0.013 | 0.003 | 0.0057 | 650.1081 | 464.3629 | 24.75
2 | 0.23 | 1.44 | 0.027 | 0.018 | 0.55 | 0.48 | 0.029 | 0.023 | 0.011 | 0.016 | 0 | 0.0053 | 655.5712 | 458.8998 | 26
2 | 0.22 | 1.44 | 0.028 | 0.018 | 0.54 | 0.47 | 0.028 | 0.022 | 0.011 | 0.015 | 0 | 0.0033 | 677.4236 | 472.5576 | 24.25
2 | 0.22 | 1.43 | 0.029 | 0.029 | 0.53 | 0.47 | 0.029 | 0.032 | 0.012 | 0.015 | 0 | 0.0034 | 688.7408 | 489.2246 | 23.75
2 | 0.22 | 1.53 | 0.022 | 0.024 | 0.54 | 0.49 | 0.03 | 0.027 | 0.012 | 0.014 | 0.001 | 0.0858 | 710.1703 | 507.6608 | 23.5
2 | 0.22 | 1.52 | 0.023 | 0.023 | 0.53 | 0.49 | 0.03 | 0.028 | 0.012 | 0.014 | 0 | 0.0034 | 664.143 | 475.5592 | 24
2 | 0.21 | 1.44 | 0.026 | 0.027 | 0.53 | 0.46 | 0.027 | 0.029 | 0.012 | 0.014 | 0.001 | 0.0031 | 692.359 | 506.2704 | 24
2 | 0.22 | 1.49 | 0.028 | 0.029 | 0.52 | 0.48 | 0.028 | 0.031 | 0.012 | 0.014 | 0.001 | 0.0032 | 686.8858 | 498.0606 | 24.25
2 | 0.21 | 1.39 | 0.027 | 0.023 | 0.5 | 0.45 | 0.027 | 0.018 | 0.009 | 0.012 | 0.005 | 0.0057 | 669.6092 | 475.5592 | 23.75
2 | 0.2 | 1.41 | 0.026 | 0.02 | 0.52 | 0.45 | 0.027 | 0.019 | 0.008 | 0.012 | 0.004 | 0.0057 | 664.143 | 478.2923 | 23.75
2 | 0.21 | 1.44 | 0.03 | 0.031 | 0.53 | 0.46 | 0.03 | 0.029 | 0.013 | 0.014 | 0 | 0.0034 | 696.2998 | 502.1126 | 24
2 | 0.22 | 1.38 | 0.03 | 0.03 | 0.48 | 0.46 | 0.028 | 0.027 | 0.012 | 0.014 | 0 | 0.0033 | 686.8858 | 498.0606 | 24.25
2 | 0.24 | 1.47 | 0.027 | 0.024 | 0.54 | 0.5 | 0.028 | 0.026 | 0.012 | 0.015 | 0.001 | 0.0049 | 704.7545 | 505.765 | 23.5
2 | 0.2 | 1.43 | 0.026 | 0.021 | 0.53 | 0.45 | 0.028 | 0.022 | 0.011 | 0.016 | 0 | 0.0035 | 691.4739 | 486.4915 | 23.25
2 | 0.22 | 1.43 | 0.035 | 0.031 | 0.52 | 0.47 | 0.03 | 0.029 | 0.013 | 0.014 | 0.001 | 0.0036 | 696.9401 | 508.3563 | 23
2 | 0.22 | 1.41 | 0.029 | 0.023 | 0.5 | 0.47 | 0.027 | 0.021 | 0.009 | 0.013 | 0.006 | 0.0057 | 698.78 | 496.7889 | 23.5
2 | 0.22 | 1.47 | 0.027 | 0.023 | 0.55 | 0.48 | 0.03 | 0.029 | 0.012 | 0.015 | 0.001 | 0.0031 | 710.1703 | 485.468 | 23.75
2 | 0.2 | 1.43 | 0.029 | 0.024 | 0.55 | 0.45 | 0.03 | 0.03 | 0.013 | 0.016 | 0.001 | 0.0032 | 680.5415 | 486.4915 | 24.75
2 | 0.22 | 1.38 | 0.031 | 0.02 | 0.51 | 0.46 | 0.029 | 0.024 | 0.012 | 0.016 | 0 | 0.0032 | 661.0343 | 478.0207 | 24.25
2 | 0.22 | 1.39 | 0.029 | 0.024 | 0.46 | 0.46 | 0.028 | 0.028 | 0.013 | 0.014 | 0.001 | 0.0032 | 701.848 | 507.6608 | 24.5
2 | 0.2 | 1.47 | 0.023 | 0.029 | 0.54 | 0.46 | 0.027 | 0.021 | 0.013 | 0.013 | 0.004 | 0.0057 | 674.107 | 479.9198 | 23.75
2 | 0.21 | 1.44 | 0.027 | 0.025 | 0.53 | 0.46 | 0.028 | 0.028 | 0.013 | 0.014 | 0.001 | 0.0029 | 701.848 | 485.468 | 23.5
2 | 0.22 | 1.35 | 0.034 | 0.025 | 0.5 | 0.46 | 0.027 | 0.027 | 0.012 | 0.013 | 0 | 0.0059 | 674.107 | 482.6939 | 23.75
2 | 0.2 | 1.43 | 0.027 | 0.027 | 0.53 | 0.45 | 0.03 | 0.027 | 0.012 | 0.014 | 0 | 0.0136 | 688.7408 | 497.4239 | 24
2 | 0.2 | 1.37 | 0.024 | 0.025 | 0.46 | 0.44 | 0.027 | 0.034 | 0.013 | 0.014 | 0 | 0.0033 | 664.143 | 483.7584 | 23.75
2 | 0.23 | 1.43 | 0.021 | 0.015 | 0.53 | 0.48 | 0.029 | 0.027 | 0.027 | 0.02 | 0.004 | 0.003 | 709.9656 | 501.9679 | 23
2 | 0.21 | 1.45 | 0.026 | 0.026 | 0.54 | 0.47 | 0.027 | 0.03 | 0.013 | 0.015 | 0.001 | 0.0031 | 680.9534 | 490.2864 | 24
2 | 0.2 | 1.46 | 0.025 | 0.018 | 0.54 | 0.46 | 0.028 | 0.027 | 0.012 | 0.014 | 0.001 | 0.0048 | 676.6312 | 499.8785 | 23.25
2 | 0.22 | 1.41 | 0.018 | 0.025 | 0.5 | 0.47 | 0.027 | 0.026 | 0.011 | 0.012 | 0.001 | 0.0032 | 623.9743 | 452.5822 | 23.75
2 | 0.21 | 1.45 | 0.023 | 0.023 | 0.53 | 0.47 | 0.027 | 0.031 | 0.013 | 0.014 | 0.001 | 0.0033 | 652.7529 | 470.0895 | 22.75
2 | 0.2 | 1.38 | 0.026 | 0.025 | 0.49 | 0.44 | 0.027 | 0.028 | 0.012 | 0.014 | 0.001 | 0.0033 | 650.0667 | 453.9722 | 24.75
2 | 0.2 | 1.38 | 0.016 | 0.016 | 0.52 | 0.44 | 0.028 | 0.029 | 0.014 | 0.014 | 0.002 | 0.0034 | 657.5746 | 456.2762 | 23.75
2 | 0.22 | 1.44 | 0.021 | 0.028 | 0.53 | 0.47 | 0.028 | 0.031 | 0.012 | 0.015 | 0.002 | 0.0037 | 667.4837 | 482.6845 | 25.25
2 | 0.21 | 1.42 | 0.025 | 0.028 | 0.5 | 0.46 | 0.027 | 0.029 | 0.012 | 0.014 | 0.001 | 0.0031 | 671.3004 | 494.497 | 24
2 | 0.2 | 1.45 | 0.02 | 0.021 | 0.53 | 0.45 | 0.028 | 0.028 | 0.013 | 0.014 | 0.001 | 0.0032 | 652.7529 | 464.7171 | 23.25
2 | 0.21 | 1.39 | 0.021 | 0.027 | 0.49 | 0.45 | 0.028 | 0.029 | 0.014 | 0.015 | 0.002 | 0.0032 | 650.7543 | 449.9042 | 22.75
2 | 0.21 | 1.38 | 0.028 | 0.024 | 0.53 | 0.45 | 0.027 | 0.027 | 0.012 | 0.014 | 0.001 | 0.0033 | 647.3805 | 451.286 | 24
2 | 0.21 | 1.44 | 0.026 | 0.029 | 0.54 | 0.46 | 0.028 | 0.026 | 0.012 | 0.014 | 0 | 0.0054 | 642.0021 | 459.7388 | 23
2 | 0.23 | 1.45 | 0.026 | 0.031 | 0.52 | 0.49 | 0.028 | 0.031 | 0.013 | 0.015 | 0.001 | 0.0031 | 675.0909 | 484.1289 | 23.75
2 | 0.21 | 1.43 | 0.026 | 0.033 | 0.5 | 0.46 | 0.028 | 0.031 | 0.012 | 0.014 | 0.001 | 0.003 | 658.1254 | 475.462 | 23.25
2 | 0.21 | 1.41 | 0.021 | 0.018 | 0.47 | 0.46 | 0.028 | 0.04 | 0.013 | 0.014 | 0.001 | 0.003 | 663.4978 | 478.1482 | 24.5
2 | 0.21 | 1.38 | 0.017 | 0.025 | 0.51 | 0.45 | 0.028 | 0.027 | 0.014 | 0.015 | 0.001 | 0.0034 | 645.2187 | 457.8108 | 24.5
2 | 0.21 | 1.54 | 0.025 | 0.027 | 0.54 | 0.48 | 0.027 | 0.031 | 0.012 | 0.015 | 0.001 | 0.0033 | 669.4027 | 478.54 | 22.75
2 | 0.22 | 1.48 | 0.035 | 0.028 | 0.54 | 0.48 | 0.03 | 0.03 | 0.012 | 0.014 | 0.002 | 0.0032 | 651.5704 | 461.1939 | 24.75
2 | 0.23 | 1.41 | 0.02 | 0.025 | 0.48 | 0.48 | 0.027 | 0.038 | 0.012 | 0.014 | 0.001 | 0.003 | 671.1077 | 483.308 | 23
2 | 0.22 | 1.45 | 0.022 | 0.03 | 0.54 | 0.48 | 0.03 | 0.029 | 0.012 | 0.014 | 0.001 | 0.0032 | 662.1113 | 463.746 | 23.75
2 | 0.21 | 1.44 | 0.027 | 0.025 | 0.53 | 0.46 | 0.028 | 0.028 | 0.013 | 0.014 | 0.001 | 0.0029 | 678.5731 | 490.8256 | 24.5
2 | 0.22 | 1.38 | 0.03 | 0.03 | 0.48 | 0.46 | 0.028 | 0.027 | 0.012 | 0.014 | 0 | 0.0033 | 634.0203 | 462.5899 | 22.75
2 | 0.2 | 1.44 | 0.026 | 0.02 | 0.53 | 0.45 | 0.028 | 0.031 | 0.013 | 0.015 | 0.001 | 0.0033 | 665.5841 | 480.5462 | 24.25
2 | 0.21 | 1.41 | 0.02 | 0.029 | 0.51 | 0.46 | 0.027 | 0.026 | 0.013 | 0.014 | 0.001 | 0.0046 | 629.944 | 453.0236 | 24.25
2 | 0.21 | 1.4 | 0.025 | 0.025 | 0.49 | 0.46 | 0.028 | 0.029 | 0.012 | 0.014 | 0.001 | 0.0035 | 703.3402 | 504.7501 | 24.75
2 | 0.2 | 1.38 | 0.007 | 0.017 | 0.7 | 0.45 | 0.03 | 0.043 | 0.012 | 0.015 | 0 | 0.0041 | 700.5351 | 501.1733 | 23
2 | 0.22 | 1.48 | 0.016 | 0.027 | 0.46 | 0.48 | 0.031 | 0.029 | 0.012 | 0.015 | 0.002 | 0.0034 | 674.692 | 486.2153 | 23.25
2 | 0.2 | 1.45 | 0.02 | 0.021 | 0.53 | 0.45 | 0.028 | 0.028 | 0.013 | 0.014 | 0.001 | 0.0032 | 708.8418 | 506.7111 | 22.25
2 | 0.23 | 1.44 | 0.022 | 0.033 | 0.51 | 0.49 | 0.029 | 0.028 | 0.013 | 0.014 | 0.001 | 0.0041 | 672.1159 | 478.9166 | 23.25
2 | 0.21 | 1.41 | 0.019 | 0.027 | 0.47 | 0.46 | 0.031 | 0.029 | 0.015 | 0.017 | 0.003 | 0.004 | 691.1638 | 497.9644 | 22.25
2 | 0.22 | 1.46 | 0.021 | 0.025 | 0.52 | 0.48 | 0.028 | 0.029 | 0.014 | 0.015 | 0.001 | 0.0029 | 674.8371 | 487.08 | 23.75
2 | 0.21 | 1.43 | 0.019 | 0.023 | 0.52 | 0.46 | 0.026 | 0.029 | 0.013 | 0.014 | 0.001 | 0.0033 | 655.7892 | 473.4744 | 23.75
2 | 0.2 | 1.51 | 0.016 | 0.027 | 0.59 | 0.47 | 0.031 | 0.03 | 0.013 | 0.016 | 0.001 | 0.0032 | 681.8395 | 490.5918 | 23.5
2 | 0.21 | 1.48 | 0.029 | 0.032 | 0.54 | 0.47 | 0.03 | 0.031 | 0.012 | 0.016 | 0.001 | 0.0124 | 672.8459 | 487.3287 | 23.5
2 | 0.21 | 1.5 | 0.023 | 0.037 | 0.55 | 0.47 | 0.029 | 0.036 | 0.013 | 0.014 | 0.001 | 0.0047 | 681.1527 | 492.8666 | 22.5
2 | 0.24 | 1.4 | 0.008 | 0.021 | 0.54 | 0.49 | 0.033 | 0.054 | 0.013 | 0.014 | 0.001 | 0.0034 | 673.7184 | 485.1882 | 23.75
2 | 0.2 | 1.38 | 0.016 | 0.016 | 0.52 | 0.44 | 0.028 | 0.029 | 0.014 | 0.014 | 0.002 | 0.0034 | 661.2315 | 476.1955 | 23.25
2 | 0.22 | 1.49 | 0.021 | 0.028 | 0.55 | 0.48 | 0.027 | 0.032 | 0.028 | 0.021 | 0.005 | 0.0036 | 686.6905 | 492.8666 | 22.75
2 | 0.2 | 1.41 | 0.026 | 0.034 | 0.49 | 0.45 | 0.028 | 0.029 | 0.013 | 0.017 | 0.001 | 0.0036 | 639.4625 | 462.5899 | 24.25
2 | 0.23 | 1.43 | 0.027 | 0.022 | 0.52 | 0.48 | 0.028 | 0.025 | 0.011 | 0.015 | 0 | 0.0032 | 695.8985 | 496.2782 | 22.75
2 | 0.21 | 1.48 | 0.02 | 0.027 | 0.54 | 0.47 | 0.028 | 0.028 | 0.013 | 0.014 | 0.001 | 0.0029 | 699.3271 | 506.1278 | 22
2 | 0.21 | 1.44 | 0.02 | 0.025 | 0.51 | 0.46 | 0.028 | 0.021 | 0.006 | 0.012 | 0.004 | 0.0057 | 650.347 | 470.7533 | 24
2 | 0.21 | 1.41 | 0.024 | 0.024 | 0.53 | 0.46 | 0.027 | 0.018 | 0.003 | 0.012 | 0.004 | 0.0057 | 674.8371 | 484.3589 | 22.75
2 | 0.22 | 1.45 | 0.023 | 0.024 | 0.5 | 0.47 | 0.028 | 0.029 | 0.013 | 0.014 | 0.001 | 0.0037 | 666.6737 | 484.3589 | 23
2 | 0.21 | 1.43 | 0.016 | 0.02 | 0.5 | 0.46 | 0.03 | 0.026 | 0.012 | 0.012 | 0 | 0.003 | 642.1837 | 459.8688 | 24.25
1 | 0.2 | 1.43 | 0.027 | 0.025 | 0.52 | 0.45 | 0.029 | 0.027 | 0.012 | 0.014 | 0.001 | 0.0036 | 681.7601 | 490.5347 | 24
1 | 0.21 | 1.44 | 0.03 | 0.028 | 0.54 | 0.47 | 0.031 | 0.042 | 0.013 | 0.014 | 0.001 | 0.0039 | 664.6757 | 476.3509 | 22.5
1 | 0.22 | 1.4 | 0.028 | 0.029 | 0.53 | 0.47 | 0.027 | 0.025 | 0.011 | 0.014 | 0.001 | 0.0031 | 657.16 | 477.1909 | 24
1 | 0.2 | 1.41 | 0.03 | 0.03 | 0.54 | 0.45 | 0.032 | 0.027 | 0.012 | 0.015 | 0.001 | 0.0031 | 643.3987 | 474.9553 | 23.75
1 | 0.2 | 1.37 | 0.028 | 0.02 | 0.49 | 0.45 | 0.029 | 0.047 | 0.013 | 0.016 | 0.001 | 0.0037 | 661.6564 | 465.6101 | 23.75
1 | 0.21 | 1.36 | 0.031 | 0.029 | 0.54 | 0.45 | 0.031 | 0.027 | 0.013 | 0.014 | 0 | 0.0036 | 691.5915 | 503.4786 | 22.75
1 | 0.21 | 1.45 | 0.024 | 0.031 | 0.49 | 0.46 | 0.029 | 0.025 | 0.012 | 0.014 | 0 | 0.0031 | 681.5263 | 504.2186 | 22.25
1 | 0.22 | 1.4 | 0.031 | 0.022 | 0.56 | 0.47 | 0.031 | 0.026 | 0.013 | 0.016 | 0 | 0.0028 | 677.5277 | 489.4792 | 24
1 | 0.19 | 1.38 | 0.026 | 0.027 | 0.5 | 0.43 | 0.027 | 0.025 | 0.009 | 0.015 | 0 | 0.0059 | 669.6899 | 467.676 | 22
1 | 0.19 | 1.36 | 0.025 | 0.021 | 0.47 | 0.43 | 0.028 | 0.036 | 0.011 | 0.012 | 0 | 0.0033 | 642.9607 | 509.9344 | 24
1 | 0.21 | 1.48 | 0.027 | 0.027 | 0.51 | 0.47 | 0.032 | 0.036 | 0.014 | 0.017 | 0.001 | 0.0037 | 683.6698 | 495.7287 | 23.25
1 | 0.19 | 1.37 | 0.032 | 0.033 | 0.51 | 0.43 | 0.031 | 0.026 | 0.011 | 0.014 | 0 | 0.0047 | 692.586 | 534.0422 | 24.75
1 | 0.2 | 1.4 | 0.027 | 0.031 | 0.5 | 0.45 | 0.032 | 0.028 | 0.013 | 0.016 | 0 | 0.0031 | 680.5261 | 484.1141 | 22.25
1 | 0.21 | 1.48 | 0.03 | 0.026 | 0.54 | 0.47 | 0.03 | 0.03 | 0.014 | 0.014 | 0 | 0.003 | 668.8866 | 471.8287 | 24.25
1 | 0.22 | 1.47 | 0.03 | 0.031 | 0.51 | 0.48 | 0.03 | 0.019 | 0.01 | 0.014 | 0.004 | 0.0057 | 681.5263 | 501.4482 | 22.5
1 | 0.23 | 1.41 | 0.033 | 0.025 | 0.49 | 0.48 | 0.028 | 0.026 | 0.012 | 0.015 | 0.001 | 0.0079 | 692.3706 | 492.9678 | 23
1 | 0.19 | 1.41 | 0.031 | 0.027 | 0.5 | 0.44 | 0.026 | 0.018 | 0.007 | 0.012 | 0.002 | 0.0057 | 659.589 | 476.6778 | 23.75
1 | 0.22 | 1.49 | 0.026 | 0.035 | 0.48 | 0.48 | 0.031 | 0.026 | 0.011 | 0.014 | 0.001 | 0.0033 | 651.2749 | 476.6778 | 24.25
1 | 0.2 | 1.35 | 0.032 | 0.03 | 0.48 | 0.44 | 0.027 | 0.026 | 0.013 | 0.016 | 0.001 | 0.0032 | 646.471 | 466.4411 | 21
1 | 0.19 | 1.4 | 0.036 | 0.02 | 0.51 | 0.44 | 0.028 | 0.027 | 0.015 | 0.015 | 0.001 | 0.0034 | 658.6207 | 473.2106 | 22
1 | 0.2 | 1.38 | 0.028 | 0.026 | 0.52 | 0.44 | 0.033 | 0.027 | 0.014 | 0.014 | 0.003 | 0.0031 | 668.0672 | 460.83 | 23.5
1 | 0.2 | 1.43 | 0.033 | 0.023 | 0.52 | 0.45 | 0.028 | 0.032 | 0.011 | 0.014 | 0.001 | 0.0031 | 697.0086 | 492.6647 | 22.75
1 | 0.19 | 1.36 | 0.028 | 0.02 | 0.49 | 0.43 | 0.027 | 0.018 | 0.008 | 0.012 | 0.003 | 0.0057 | 642.813 | 471.2146 | 22.25
1 | 0.21 | 1.46 | 0.025 | 0.035 | 0.5 | 0.47 | 0.03 | 0.025 | 0.012 | 0.014 | 0.002 | 0.0031 | 632.8056 | 469.0533 | 22.5
1 | 0.22 | 1.46 | 0.036 | 0.028 | 0.53 | 0.48 | 0.03 | 0.029 | 0.012 | 0.015 | 0.001 | 0.0034 | 673.215 | 484.8256 | 23.5
1 | 0.21 | 1.41 | 0.034 | 0.036 | 0.52 | 0.46 | 0.031 | 0.028 | 0.012 | 0.015 | 0 | 0.0033 | 672.227 | 484.1141 | 23.75
1 | 0.21 | 1.4 | 0.028 | 0.038 | 0.5 | 0.46 | 0.029 | 0.029 | 0.014 | 0.016 | 0 | 0.0027 | 684.2416 | 486.7572 | 23.75
1 | 0.21 | 1.42 | 0.029 | 0.026 | 0.5 | 0.46 | 0.03 | 0.028 | 0.014 | 0.018 | 0 | 0.0028 | 689.8045 | 506.2275 | 22.5
1 | 0.21 | 1.38 | 0.026 | 0.022 | 0.55 | 0.45 | 0.029 | 0.026 | 0.013 | 0.018 | 0 | 0.0027 | 678.6786 | 506.2275 | 22.75
1 | 0.2 | 1.47 | 0.025 | 0.029 | 0.46 | 0.46 | 0.03 | 0.03 | 0.014 | 0.018 | 0 | 0.0027 | 695.3675 | 522.9163 | 21.5
1 | 0.21 | 1.44 | 0.027 | 0.021 | 0.51 | 0.46 | 0.03 | 0.026 | 0.011 | 0.014 | 0 | 0.0028 | 642.5195 | 472.8499 | 27.5
1 | 0.21 | 1.4 | 0.033 | 0.022 | 0.53 | 0.46 | 0.031 | 0.029 | 0.013 | 0.016 | 0.001 | 0.0031 | 650.8639 | 481.1943 | 25.75
1 | 0.22 | 1.48 | 0.008 | 0.026 | 0.52 | 0.48 | 0.034 | 0.031 | 0.013 | 0.017 | 0 | 0.0037 | 645.301 | 475.6313 | 25
1 | 0.22 | 1.41 | 0.027 | 0.028 | 0.48 | 0.47 | 0.03 | 0.028 | 0.013 | 0.016 | 0 | 0.0025 | 653.6454 | 472.8499 | 26
1 | 0.21 | 1.37 | 0.028 | 0.024 | 0.48 | 0.45 | 0.027 | 0.026 | 0.014 | 0.016 | 0 | 0.0035 | 689.8045 | 511.7904 | 23.5
1 | 0.23 | 1.4 | 0.032 | 0.024 | 0.49 | 0.48 | 0.031 | 0.026 | 0.013 | 0.016 | 0 | 0.011 | 656.4269 | 483.9758 | 24
1 | 0.22 | 1.39 | 0.029 | 0.017 | 0.5 | 0.46 | 0.031 | 0.025 | 0.011 | 0.013 | 0 | 0.0035 | 653.6454 | 472.8499 | 27.25
1 | 0.21 | 1.41 | 0.029 | 0.028 | 0.52 | 0.46 | 0.032 | 0.028 | 0.013 | 0.016 | 0.001 | 0.0034 | 659.2084 | 486.7572 | 23.5
1 | 0.21 | 1.4 | 0.027 | 0.025 | 0.46 | 0.46 | 0.029 | 0.026 | 0.012 | 0.016 | 0 | 0.0032 | 656.2009 | 475.4676 | 25.25
1 | 0.23 | 1.38 | 0.03 | 0.031 | 0.5 | 0.47 | 0.031 | 0.027 | 0.014 | 0.017 | 0 | 0.0037 | 661.9898 | 489.5387 | 23.5
1 | 0.23 | 1.47 | 0.02 | 0.017 | 0.51 | 0.49 | 0.029 | 0.028 | 0.014 | 0.018 | 0 | 0.0026 | 667.5528 | 495.1016 | 23.75
1 | 0.2 | 1.45 | 0.023 | 0.023 | 0.53 | 0.46 | 0.032 | 0.026 | 0.011 | 0.016 | 0.002 | 0.0028 | 656.4269 | 478.4128 | 26.75
1 | 0.22 | 1.4 | 0.029 | 0.024 | 0.52 | 0.47 | 0.03 | 0.027 | 0.013 | 0.017 | 0.001 | 0.0029 | 668.6284 | 502.1766 | 24.25
1 | 0.22 | 1.44 | 0.031 | 0.032 | 0.54 | 0.47 | 0.03 | 0.019 | 0.012 | 0.013 | 0.005 | 0.0057 | 664.8122 | 492.9751 | 24
1 | 0.2 | 1.41 | 0.031 | 0.02 | 0.49 | 0.45 | 0.03 | 0.026 | 0.014 | 0.018 | 0.001 | 0.0043 | 681.7142 | 487.3411 | 23.5
1 | 0.23 | 1.42 | 0.03 | 0.029 | 0.45 | 0.48 | 0.03 | 0.027 | 0.013 | 0.017 | 0 | 0.0033 | 686.529 | 484.4459 | 21.75
1 | 0.21 | 1.4 | 0.027 | 0.026 | 0.48 | 0.46 | 0.03 | 0.03 | 0.015 | 0.019 | 0.001 | 0.0032 | 666.9226 | 484.2799 | 23
1 | 0.2 | 1.41 | 0.029 | 0.026 | 0.54 | 0.45 | 0.029 | 0.028 | 0.012 | 0.017 | 0 | 0.0059 | 690.1652 | 509.8771 | 23
1 | 0.21 | 1.4 | 0.033 | 0.026 | 0.49 | 0.46 | 0.032 | 0.028 | 0.013 | 0.017 | 0 | 0.0033 | 650.5416 | 473.3728 | 23.75
1 | 0.2 | 1.45 | 0.029 | 0.033 | 0.51 | 0.46 | 0.031 | 0.03 | 0.014 | 0.016 | 0 | 0.0027 | 693.0834 | 510.1094 | 23
1 | 0.2 | 1.37 | 0.02 | 0.019 | 0.47 | 0.44 | 0.029 | 0.027 | 0.015 | 0.019 | 0 | 0.003 | 692.7406 | 501.2513 | 23.75
1 | 0.21 | 1.41 | 0.025 | 0.019 | 0.5 | 0.46 | 0.029 | 0.029 | 0.014 | 0.018 | 0 | 0.0025 | 658.6207 | 484.2799 | 21.5
1 | 0.23 | 1.46 | 0.026 | 0.026 | 0.51 | 0.49 | 0.031 | 0.027 | 0.013 | 0.017 | 0 | 0.0032 | 689.9246 | 489.9873 | 22.25
1 | 0.21 | 1.4 | 0.026 | 0.027 | 0.5 | 0.46 | 0.029 | 0.028 | 0.013 | 0.017 | 0 | 0.0027 | 681.4765 | 478.7232 | 22.5
1 | 0.21 | 1.38 | 0.023 | 0.024 | 0.45 | 0.45 | 0.03 | 0.026 | 0.012 | 0.015 | 0 | 0.0026 | 667.1511 | 473.3728 | 22.75
1 | 0.22 | 1.43 | 0.027 | 0.029 | 0.5 | 0.47 | 0.03 | 0.03 | 0.014 | 0.017 | 0 | 0.0076 | 669.9194 | 487.2141 | 24.75
1 | 0.23 | 1.42 | 0.031 | 0.029 | 0.51 | 0.48 | 0.029 | 0.026 | 0.014 | 0.017 | 0 | 0.0044 | 704.0047 | 501.2513 | 24
1 | 0.2 | 1.37 | 0.023 | 0.03 | 0.46 | 0.44 | 0.031 | 0.028 | 0.016 | 0.019 | 0 | 0.0034 | 681.994 | 490.703 | 23
1 | 0.2 | 1.36 | 0.029 | 0.031 | 0.49 | 0.44 | 0.03 | 0.027 | 0.013 | 0.016 | 0 | 0.0029 | 651.4984 | 476.8414 | 25.75
1 | 0.23 | 1.47 | 0.016 | 0.022 | 0.49 | 0.49 | 0.031 | 0.039 | 0.015 | 0.018 | 0 | 0.0045 | 687.3482 | 487.3411 | 24.5
1 | 0.21 | 1.45 | 0.029 | 0.037 | 0.48 | 0.46 | 0.029 | 0.028 | 0.012 | 0.017 | 0 | 0.0025 | 656.0781 | 467.8363 | 23
1 | 0.23 | 1.44 | 0.025 | 0.031 | 0.5 | 0.48 | 0.031 | 0.026 | 0.013 | 0.018 | 0.001 | 0.0027 | 680.9925 | 487.2141 | 25.75
1 | 0.21 | 1.36 | 0.028 | 0.019 | 0.48 | 0.45 | 0.031 | 0.028 | 0.015 | 0.021 | 0.002 | 0.0032 | 677.4457 | 505.3079 | 23.5
1 | 0.2 | 1.4 | 0.029 | 0.025 | 0.51 | 0.45 | 0.03 | 0.029 | 0.014 | 0.017 | 0 | 0.0033 | 660.3326 | 463.87 | 24.75
1 | 0.22 | 1.44 | 0.036 | 0.029 | 0.5 | 0.47 | 0.031 | 0.019 | 0.005 | 0.014 | 0.006 | 0.0057 | 660.3326 | 469.3273 | 27
1 | 0.2 | 1.35 | 0.027 | 0.032 | 0.48 | 0.43 | 0.027 | 0.014 | 0 | 0.015 | 0.003 | 0.0057 | 674.6693 | 485.873 | 24
1 | 0.21 | 1.38 | 0.026 | 0.026 | 0.51 | 0.45 | 0.03 | 0.028 | 0.014 | 0.019 | 0.001 | 0.0029 | 671.0205 | 485.5352 | 24.5
1 | 0.25 | 1.49 | 0.026 | 0.024 | 0.48 | 0.51 | 0.03 | 0.026 | 0.014 | 0.016 | 0 | 0.003 | 681.4601 | 506.2275 | 22.25
1 | 0.2 | 1.39 | 0.03 | 0.032 | 0.49 | 0.45 | 0.031 | 0.027 | 0.012 | 0.016 | 0 | 0.0037 | 641.232 | 474.7846 | 26
1 | 0.23 | 1.42 | 0.031 | 0.02 | 0.51 | 0.48 | 0.03 | 0.026 | 0.014 | 0.018 | 0 | 0.0024 | 676.4759 | 499.1738 | 23.5
1 | 0.21 | 1.44 | 0.025 | 0.021 | 0.48 | 0.46 | 0.031 | 0.027 | 0.014 | 0.02 | 0.002 | 0.0029 | 688.3148 | 494.0324 | 24
1 | 0.21 | 1.4 | 0.023 | 0.018 | 0.5 | 0.46 | 0.032 | 0.027 | 0.017 | 0.02 | 0.002 | 0.0034 | 670.2769 | 479.5477 | 24
1 | 0.23 | 1.42 | 0.027 | 0.03 | 0.5 | 0.48 | 0.031 | 0.028 | 0.014 | 0.018 | 0.001 | 0.003 | 692.8456 | 504.3916 | 24.5
1 | 0.21 | 1.39 | 0.021 | 0.025 | 0.47 | 0.45 | 0.027 | 0.017 | 0 | 0.014 | 0.004 | 0.0057 | 641.0155 | 463.7134 | 26.5
1 | 0.2 | 1.38 | 0.023 | 0.031 | 0.47 | 0.44 | 0.03 | 0.027 | 0.012 | 0.017 | 0 | 0.0035 | 688.3148 | 499.5834 | 24.25
1 | 0.2 | 1.37 | 0.035 | 0.026 | 0.46 | 0.44 | 0.03 | 0.024 | 0.011 | 0.018 | 0 | 0.0031 | 672.6525 | 472.5245 | 26.75
1 | 0.21 | 1.4 | 0.023 | 0.021 | 0.5 | 0.46 | 0.029 | 0.028 | 0.012 | 0.017 | 0 | 0.003 | 694.8167 | 494.2801 | 26.75
1 | 0.25 | 1.47 | 0.016 | 0.024 | 0.46 | 0.51 | 0.029 | 0.018 | 0.002 | 0.014 | 0.004 | 0.0057 | 654.8753 | 472.0559 | 25.5
1 | 0.2 | 1.52 | 0.027 | 0.029 | 0.55 | 0.47 | 0.029 | 0.025 | 0.012 | 0.019 | 0 | 0.005 | 639.2128 | 461.6537 | 26.25
1 | 0.23 | 1.45 | 0.02 | 0.024 | 0.5 | 0.48 | 0.03 | 0.018 | 0.007 | 0.015 | 0.004 | 0.0057 | 660.1096 | 474.6243 | 25.75
1 | 0.2 | 1.38 | 0.024 | 0.024 | 0.46 | 0.44 | 0.031 | 0.028 | 0.017 | 0.02 | 0.002 | 0.0027 | 660.3326 | 491.1565 | 24
1 | 0.2 | 1.41 | 0.025 | 0.032 | 0.49 | 0.45 | 0.031 | 0.033 | 0.014 | 0.018 | 0.001 | 0.0063 | 651.0515 | 479.2847 | 26
1 | 0.21 | 1.47 | 0.03 | 0.034 | 0.51 | 0.47 | 0.031 | 0.03 | 0.013 | 0.015 | 0 | 0.0047 | 671.6621 | 477.3796 | 26
1 | 0.21 | 1.39 | 0.021 | 0.025 | 0.47 | 0.45 | 0.027 | 0.017 | 0 | 0.014 | 0.004 | 0.0057 | 670.2769 | 495.8959 | 23.25
1 | 0.22 | 1.36 | 0.022 | 0.032 | 0.43 | 0.46 | 0.03 | 0.03 | 0.014 | 0.019 | 0.001 | 0.0032 | 660.7872 | 491.4258 | 23.75
1 | 0.19 | 1.49 | 0.026 | 0.041 | 0.51 | 0.45 | 0.033 | 0.027 | 0.013 | 0.015 | 0.001 | 0.0879 | 659.8154 | 485.1584 | 25.25
1 | 0.22 | 1.41 | 0.028 | 0.027 | 0.52 | 0.47 | 0.028 | 0.028 | 0.012 | 0.017 | 0 | 0.0033 | 689.8045 | 506.2275 | 21.75
1 | 0.24 | 1.42 | 0.034 | 0.023 | 0.52 | 0.49 | 0.029 | 0.031 | 0.013 | 0.017 | 0 | 0.0034 | 689.8045 | 486.7572 | 23.75
1 | 0.22 | 1.5 | 0.029 | 0.031 | 0.54 | 0.48 | 0.031 | 0.03 | 0.014 | 0.016 | 0 | 0.0189 | 717.6192 | 525.6978 | 22.25
1 | 0.24 | 1.5 | 0.025 | 0.029 | 0.5 | 0.51 | 0.031 | 0.038 | 0.011 | 0.016 | 0 | 0.0033 | 684.2416 | 495.1016 | 24.25
1 | 0.2 | 1.34 | 0.028 | 0.03 | 0.5 | 0.44 | 0.026 | 0.026 | 0.011 | 0.013 | 0 | 0.0029 | 681.4601 | 489.5387 | 25.25
1 | 0.2 | 1.39 | 0.026 | 0.025 | 0.5 | 0.44 | 0.028 | 0.027 | 0.012 | 0.017 | 0 | 0.0035 | 695.3675 | 500.6646 | 23.25
1 | 0.21 | 1.43 | 0.026 | 0.024 | 0.52 | 0.47 | 0.032 | 0.028 | 0.013 | 0.017 | 0 | 0.2785 | 667.5528 | 478.4128 | 24.25
1 | 0.2 | 1.39 | 0.031 | 0.03 | 0.52 | 0.44 | 0.029 | 0.026 | 0.011 | 0.016 | 0 | 0.0029 | 703.7119 | 520.1349 | 21.75
1 | 0.21 | 1.45 | 0.024 | 0.019 | 0.53 | 0.46 | 0.03 | 0.024 | 0.012 | 0.017 | 0 | 0.0039 | 673.1157 | 489.5387 | 24
1 | 0.22 | 1.45 | 0.036 | 0.034 | 0.51 | 0.47 | 0.028 | 0.027 | 0.012 | 0.016 | 0 | 0.003 | 678.6786 | 495.1016 | 25.5
1 | 0.23 | 1.44 | 0.03 | 0.024 | 0.52 | 0.48 | 0.029 | 0.028 | 0.014 | 0.018 | 0 | 0.0035 | 678.6786 | 486.7572 | 23.5
1 | 0.22 | 1.43 | 0.032 | 0.022 | 0.52 | 0.47 | 0.03 | 0.029 | 0.013 | 0.018 | 0 | 0.0036 | 689.8045 | 495.1016 | 24.75
1 | 0.21 | 1.42 | 0.025 | 0.037 | 0.49 | 0.46 | 0.028 | 0.03 | 0.012 | 0.017 | 0 | 0.0032 | 653.6454 | 472.8499 | 26.75
1 | 0.21 | 1.45 | 0.024 | 0.019 | 0.53 | 0.46 | 0.03 | 0.024 | 0.012 | 0.017 | 0 | 0.0039 | 673.1157 | 483.9758 | 24.75
1 | 0.2 | 1.48 | 0.031 | 0.031 | 0.55 | 0.46 | 0.029 | 0.03 | 0.012 | 0.017 | 0 | 0.0032 | 670.3342 | 497.8831 | 25
1 | 0.21 | 1.48 | 0.028 | 0.028 | 0.51 | 0.47 | 0.029 | 0.028 | 0.013 | 0.019 | 0 | 0.0035 | 659.2084 | 481.1943 | 26
1 | 0.21 | 1.38 | 0.035 | 0.029 | 0.49 | 0.45 | 0.03 | 0.026 | 0.012 | 0.016 | 0 | 0.0044 | 681.9314 | 485.5352 | 24.25
1 | 0.21 | 1.39 | 0.027 | 0.023 | 0.5 | 0.45 | 0.027 | 0.025 | 0.013 | 0.02 | 0 | 0.0033 | 653.6454 | 472.8499 | 26.75
1 | 0.22 | 1.46 | 0.026 | 0.03 | 0.5 | 0.47 | 0.028 | 0.019 | 0 | 0.015 | 0.003 | 0.0057 | 661.9898 | 486.7572 | 25.5
1 | 0.21 | 1.4 | 0.024 | 0.02 | 0.51 | 0.46 | 0.029 | 0.024 | 0.014 | 0.016 | 0 | 0.003 | 673.1157 | 486.7572 | 26
1 | 0.2 | 1.43 | 0.023 | 0.03 | 0.5 | 0.45 | 0.032 | 0.03 | 0.013 | 0.016 | 0 | 0.0041 | 678.6786 | 478.4128 | 24.5
1 | 0.21 | 1.47 | 0.026 | 0.029 | 0.51 | 0.47 | 0.028 | 0.027 | 0.012 | 0.017 | 0 | 0.0029 | 695.3675 | 517.3534 | 23.75
1 | 0.21 | 1.41 | 0.025 | 0.035 | 0.49 | 0.46 | 0.029 | 0.029 | 0.012 | 0.016 | 0 | 0.0032 | 699.1777 | 503.8608 | 23.75
1 | 0.2 | 1.39 | 0.023 | 0.02 | 0.47 | 0.44 | 0.029 | 0.026 | 0.012 | 0.016 | 0 | 0.004 | 701.1887 | 484.3552 | 23.25
1 | 0.22 | 1.39 | 0.022 | 0.02 | 0.48 | 0.47 | 0.028 | 0.03 | 0.013 | 0.017 | 0 | 0.003 | 685.5394 | 471.8287 | 22
1 | 0.2 | 1.37 | 0.023 | 0.03 | 0.46 | 0.44 | 0.031 | 0.028 | 0.016 | 0.019 | 0 | 0.0034 | 674.2967 | 475.8142 | 23.25
1 | 0.21 | 1.38 | 0.028 | 0.023 | 0.44 | 0.45 | 0.028 | 0.025 | 0.012 | 0.015 | 0 | 0.0031 | 680.7592 | 498.1165 | 24
1 | 0.2 | 1.37 | 0.025 | 0.024 | 0.5 | 0.44 | 0.031 | 0.026 | 0.012 | 0.016 | 0 | 0.0032 | 679.7549 | 485.5392 | 24.75
1 | 0.23 | 1.4 | 0.022 | 0.024 | 0.48 | 0.48 | 0.03 | 0.028 | 0.012 | 0.017 | 0 | 0.003 | 671.6621 | 485.706 | 23.5
1 | 0.23 | 1.43 | 0.028 | 0.033 | 0.49 | 0.48 | 0.031 | 0.026 | 0.012 | 0.016 | 0 | 0.003 | 659.589 | 473.9064 | 22.75
1 | 0.21 | 1.44 | 0.032 | 0.032 | 0.5 | 0.46 | 0.029 | 0.027 | 0.011 | 0.017 | 0 | 0.0032 | 703.6897 | 493.1369 | 22.75
1 | 0.2 | 1.46 | 0.014 | 0.035 | 0.49 | 0.46 | 0.03 | 0.041 | 0.011 | 0.016 | 0 | 0.0048 | 689.9246 | 481.5392 | 25
1 | 0.22 | 1.43 | 0.018 | 0.02 | 0.48 | 0.47 | 0.029 | 0.027 | 0.012 | 0.017 | 0 | 0.0038 | 677.8699 | 482.9823 | 24.75
1 | 0.21 | 1.44 | 0.026 | 0.025 | 0.47 | 0.46 | 0.029 | 0.025 | 0.012 | 0.017 | 0 | 0.0034 | 681.7601 | 490.5347 | 21.75
1 | 0.19 | 1.38 | 0.026 | 0.031 | 0.47 | 0.43 | 0.028 | 0.024 | 0.013 | 0.017 | 0 | 0.0025 | 679.9885 | 488.4815 | 25.75
1 | 0.22 | 1.4 | 0.02 | 0.029 | 0.47 | 0.47 | 0.029 | 0.032 | 0.012 | 0.016 | 0 | 0.0031 | 701.4332 | 501.4261 | 25
1 | 0.21 | 1.44 | 0.022 | 0.019 | 0.53 | 0.46 | 0.027 | 0.025 | 0.015 | 0.021 | 0.001 | 0.0031 | 659.3628 | 473.7439 | 23.5
1 | 0.22 | 1.43 | 0.032 | 0.022 | 0.52 | 0.47 | 0.03 | 0.029 | 0.013 | 0.018 | 0 | 0.0036 | 665.1318 | 490.5347 | 23.75
1 | 0.2 | 1.37 | 0.027 | 0.029 | 0.49 | 0.44 | 0.03 | 0.026 | 0.013 | 0.017 | 0 | 0.0026 | 638.9505 | 464.9385 | 24.75
1 | 0.21 | 1.39 | 0.029 | 0.024 | 0.49 | 0.45 | 0.028 | 0.028 | 0.013 | 0.018 | 0 | 0.0029 | 656.5924 | 476.5143 | 21.75
1 | 0.23 | 1.41 | 0.025 | 0.03 | 0.48 | 0.48 | 0.029 | 0.026 | 0.011 | 0.015 | 0 | 0.0032 | 666.1728 | 475.4428 | 23.25
1 | 0.19 | 1.42 | 0.024 | 0.031 | 0.5 | 0.44 | 0.028 | 0.018 | 0.009 | 0.015 | 0.001 | 0.0057 | 628.982 | 462.8872 | 22.25
1 | 0.21 | 1.38 | 0.022 | 0.022 | 0.48 | 0.45 | 0.031 | 0.026 | 0.013 | 0.016 | 0 | 0.0034 | 681.7601 | 479.4492 | 21.5
1 | 0.21 | 1.38 | 0.027 | 0.027 | 0.51 | 0.45 | 0.028 | 0.026 | 0.011 | 0.017 | 0 | 0.0027 | 663.3357 | 477.3796 | 24
1 | 0.2 | 1.42 | 0.021 | 0.023 | 0.47 | 0.45 | 0.029 | 0.025 | 0.013 | 0.016 | 0 | 0.0035 | 651.0515 | 470.9734 | 24.5
1 | 0.23 | 1.43 | 0.027 | 0.031 | 0.48 | 0.48 | 0.031 | 0.026 | 0.013 | 0.015 | 0 | 0.0047 | 676.2173 | 484.9919 | 25
1 | 0.21 | 1.44 | 0.025 | 0.029 | 0.48 | 0.46 | 0.028 | 0.028 | 0.013 | 0.017 | 0 | 0.0042 | 654.0462 | 482.2205 | 24.75
1 | 0.21 | 1.38 | 0.03 | 0.029 | 0.49 | 0.45 | 0.029 | 0.015 | 0.001 | 0.012 | 0.003 | 0.0057 | 681.7601 | 471.135 | 25.75
1 | 0.19 | 1.43 | 0.029 | 0.023 | 0.46 | 0.44 | 0.028 | 0.024 | 0.01 | 0.014 | 0 | 0.0091 | 665.1318 | 476.6778 | 24.25
1 | 0.21 | 1.41 | 0.029 | 0.029 | 0.5 | 0.46 | 0.028 | 0.027 | 0.011 | 0.017 | 0 | 0.0037 | 687.3028 | 487.7633 | 23.5
1 | 0.22 | 1.41 | 0.028 | 0.026 | 0.51 | 0.47 | 0.029 | 0.023 | 0.011 | 0.014 | 0 | 0.0034 | 687.3028 | 487.7633 | 23.75
1 | 0.21 | 1.39 | 0.027 | 0.025 | 0.53 | 0.45 | 0.031 | 0.015 | 0.001 | 0.014 | 0.004 | 0.0057 | 676.2173 | 482.2205 | 24.5
1 | 0.23 | 1.49 | 0.017 | 0.034 | 0.5 | 0.49 | 0.029 | 0.028 | 0.012 | 0.016 | 0 | 0.0032 | 681.7601 | 482.2205 | 24.25
1 | 0.23 | 1.38 | 0.027 | 0.027 | 0.49 | 0.47 | 0.03 | 0.027 | 0.012 | 0.016 | 0 | 0.0037 | 675.2246 | 475.978 | 25.25
1 | 0.25 | 1.33 | 0.022 | 0.027 | 0.47 | 0.48 | 0.028 | 0.027 | 0.012 | 0.016 | 0 | 0.003 | 692.8456 | 476.6778 | 24.25
1 | 0.21 | 1.44 | 0.026 | 0.025 | 0.47 | 0.46 | 0.029 | 0.025 | 0.012 | 0.017 | 0 | 0.0034 | 668.0785 | 473.2223 | 24.75
1 | 0.24 | 1.39 | 0.023 | 0.021 | 0.51 | 0.48 | 0.029 | 0.024 | 0.01 | 0.015 | 0 | 0.003 | 681.7601 | 482.2205 | 25.5
1 | 0.22 | 1.33 | 0.025 | 0.02 | 0.51 | 0.45 | 0.027 | 0.025 | 0.012 | 0.015 | 0 | 0.0033 | 651.2749 | 476.6778 | 24.75
1 | 0.22 | 1.42 | 0.033 | 0.025 | 0.53 | 0.47 | 0.033 | 0.028 | 0.013 | 0.016 | 0.001 | 0.0027 | 659.589 | 471.135 | 25.25
1 | 0.21 | 1.38 | 0.033 | 0.029 | 0.52 | 0.45 | 0.026 | 0.024 | 0.01 | 0.014 | 0 | 0.003 | 648.5035 | 471.135 | 24.25
1 | 0.23 | 1.41 | 0.025 | 0.03 | 0.48 | 0.48 | 0.029 | 0.026 | 0.011 | 0.015 | 0 | 0.0032 | 673.4459 | 498.8488 | 25.5
1 | 0.21 | 1.55 | 0.025 | 0.033 | 0.56 | 0.48 | 0.033 | 0.027 | 0.012 | 0.016 | 0 | 0.0038 | 681.7601 | 487.7633 | 24.75
1 | 0.21 | 1.42 | 0.019 | 0.027 | 0.43 | 0.46 | 0.028 | 0.028 | 0.013 | 0.017 | 0 | 0.0054 | 659.589 | 471.135 | 24.5
1 | 0.23 | 1.37 | 0.029 | 0.025 | 0.5 | 0.47 | 0.03 | 0.027 | 0.013 | 0.017 | 0 | 0.0052 | 654.0462 | 471.135 | 25.25
1 | 0.2 | 1.42 | 0.029 | 0.029 | 0.49 | 0.45 | 0.026 | 0.024 | 0.011 | 0.015 | 0 | 0.0033 | 652.2338 | 477.3796 | 26
1 | 0.23 | 1.41 | 0.028 | 0.036 | 0.52 | 0.48 | 0.029 | 0.031 | 0.011 | 0.017 | 0 | 0.0028 | 699.4167 | 516.2361 | 23.25
1 | 0.21 | 1.41 | 0.027 | 0.038 | 0.51 | 0.46 | 0.028 | 0.027 | 0.01 | 0.015 | 0 | 0.0052 | 688.5514 | 474.7673 | 26
1 | 0.24 | 1.47 | 0.024 | 0.041 | 0.52 | 0.5 | 0.029 | 0.028 | 0.012 | 0.017 | 0 | 0.0032 | 732.4706 | 538.2549 | 23.25
1 | 0.19 | 1.44 | 0.023 | 0.024 | 0.5 | 0.44 | 0.028 | 0.025 | 0.012 | 0.016 | 0 | 0.0054 | 683.7707 | 472.5245 | 25.25
1 | 0.22 | 1.44 | 0.025 | 0.025 | 0.46 | 0.47 | 0.031 | 0.023 | 0.011 | 0.015 | 0 | 0.0032 | 671.0205 | 463.7134 | 24
1 | 0.22 | 1.43 | 0.033 | 0.036 | 0.52 | 0.47 | 0.029 | 0.026 | 0.011 | 0.016 | 0 | 0.0037 | 650.1395 | 464.3854 | 25
1 | 0.22 | 1.35 | 0.024 | 0.026 | 0.48 | 0.46 | 0.029 | 0.028 | 0.013 | 0.015 | 0 | 0.0038 | 652.2338 | 474.6042 | 24.75
1 | 0.21 | 1.41 | 0.024 | 0.022 | 0.49 | 0.46 | 0.026 | 0.027 | 0.011 | 0.015 | 0 | 0.008 | 666.755 | 478.2055 | 24.75
1 | 0.21 | 1.34 | 0.03 | 0.029 | 0.48 | 0.45 | 0.027 | 0.027 | 0.012 | 0.014 | 0 | 0.0031 | 682.9986 | 485.873 | 24.25
1 | 0.22 | 1.46 | 0.026 | 0.022 | 0.55 | 0.47 | 0.03 | 0.016 | 0.009 | 0.012 | 0.003 | 0.0057 | 671.8929 | 471.9909 | 25.75
1 | 0.21 | 1.38 | 0.023 | 0.025 | 0.49 | 0.45 | 0.028 | 0.025 | 0.012 | 0.016 | 0 | 0.0043 | 653.1956 | 486.4223 | 23.5
1 | 0.21 | 1.41 | 0.027 | 0.024 | 0.51 | 0.46 | 0.027 | 0.026 | 0.012 | 0.016 | 0 | 0.0033 | 676.7044 | 477.5132 | 24.25
1 | 0.22 | 1.36 | 0.028 | 0.026 | 0.5 | 0.46 | 0.028 | 0.027 | 0.012 | 0.017 | 0 | 0.0035 | 678.445 | 494.9312 | 25
1 | 0.21 | 1.42 | 0.025 | 0.03 | 0.48 | 0.46 | 0.027 | 0.027 | 0.012 | 0.016 | 0 | 0.0034 | 676.4759 | 469.1688 | 25.75
1 | 0.24 | 1.42 | 0.025 | 0.038 | 0.53 | 0.49 | 0.031 | 0.019 | 0.01 | 0.013 | 0.002 | 0.0057 | 682.1617 | 480.2419 | 24.25
1 | 0.22 | 1.52 | 0.021 | 0.038 | 0.53 | 0.49 | 0.029 | 0.029 | 0.012 | 0.017 | 0 | 0.0035 | 693.8658 | 496.8079 | 24
1 | 0.22 | 1.35 | 0.03 | 0.029 | 0.48 | 0.46 | 0.027 | 0.025 | 0.011 | 0.015 | 0 | 0.0033 | 660.5602 | 488.4815 | 23.75
1 | 0.21 | 1.4 | 0.03 | 0.03 | 0.51 | 0.46 | 0.027 | 0.028 | 0.011 | 0.015 | 0 | 0.0032 | 671.2471 | 496.6137 | 23.5
1 | 0.21 | 1.43 | 0.025 | 0.03 | 0.51 | 0.46 | 0.028 | 0.029 | 0.012 | 0.016 | 0 | 0.0049 | 682.7639 | 477.3796 | 25.5
1 | 0.22 | 1.34 | 0.035 | 0.022 | 0.46 | 0.46 | 0.027 | 0.028 | 0.011 | 0.015 | 0 | 0.003 | 678.6786 | 495.1016 | 24
1 | 0.23 | 1.44 | 0.026 | 0.028 | 0.5 | 0.48 | 0.029 | 0.028 | 0.011 | 0.017 | 0 | 0.0031 | 703.7119 | 525.6978 | 23.5
1 | 0.22 | 1.52 | 0.027 | 0.033 | 0.51 | 0.49 | 0.029 | 0.029 | 0.011 | 0.015 | 0 | 0.0032 | 689.8045 | 509.009 | 25.25
1 | 0.19 | 1.41 | 0.023 | 0.028 | 0.48 | 0.44 | 0.028 | 0.028 | 0.012 | 0.016 | 0 | 0.0031 | 684.2416 | 500.6646 | 25.25
1 | 0.2 | 1.39 | 0.031 | 0.03 | 0.47 | 0.44 | 0.029 | 0.027 | 0.012 | 0.017 | 0 | 0.0032 | 660.1096 | 485.5352 | 25.5
1 | 0.24 | 1.49 | 0.029 | 0.029 | 0.56 | 0.5 | 0.03 | 0.03 | 0.012 | 0.018 | 0 | 0.0034 | 703.7119 | 528.4793 | 22
1 | 0.22 | 1.41 | 0.033 | 0.026 | 0.52 | 0.47 | 0.029 | 0.027 | 0.01 | 0.016 | 0 | 0.0032 | 692.586 | 506.2275 | 24.5
1 | 0.2 | 1.4 | 0.029 | 0.021 | 0.49 | 0.45 | 0.028 | 0.025 | 0.011 | 0.017 | 0 | 0.0031 | 675.8972 | 489.5387 | 25.75
1 | 0.23 | 1.47 | 0.02 | 0.029 | 0.53 | 0.49 | 0.03 | 0.028 | 0.012 | 0.017 | 0 | 0.0032 | 698.1489 | 517.3534 | 23.75
1 | 0.22 | 1.44 | 0.028 | 0.028 | 0.57 | 0.47 | 0.029 | 0.025 | 0.011 | 0.016 | 0 | 0.0034 | 706.4933 | 525.6978 | 23
1 | 0.23 | 1.47 | 0.025 | 0.024 | 0.5 | 0.49 | 0.029 | 0.035 | 0.012 | 0.017 | 0 | 0.0031 | 661.9898 | 478.4128 | 26.5
1 | 0.2 | 1.43 | 0.027 | 0.018 | 0.55 | 0.45 | 0.029 | 0.025 | 0.01 | 0.017 | 0 | 0.0029 | 695.3675 | 517.3534 | 22.75
1 | 0.21 | 1.4 | 0.024 | 0.027 | 0.52 | 0.46 | 0.029 | 0.029 | 0.013 | 0.018 | 0 | 0.0034 | 665.565 | 469.1688 | 25
1 | 0.21 | 1.41 | 0.024 | 0.03 | 0.5 | 0.46 | 0.028 | 0.029 | 0.011 | 0.016 | 0 | 0.0033 | 660.5602 | 482.9306 | 26.75
1 | 0.21 | 1.38 | 0.024 | 0.023 | 0.54 | 0.45 | 0.029 | 0.027 | 0.012 | 0.017 | 0 | 0.0064 | 695.3675 | 495.1016 | 25.75
1 | 0.23 | 1.42 | 0.026 | 0.03 | 0.52 | 0.48 | 0.03 | 0.028 | 0.011 | 0.017 | 0 | 0.0032 | 684.2416 | 500.6646 | 26
1 | 0.23 | 1.47 | 0.033 | 0.032 | 0.53 | 0.49 | 0.031 | 0.031 | 0.01 | 0.016 | 0 | 0.0036 | 630.7706 | 458.9863 | 26.75
1 | 0.22 | 1.45 | 0.033 | 0.039 | 0.46 | 0.48 | 0.032 | 0.031 | 0.011 | 0.016 | 0 | 0.0032 | 675.8972 | 489.5387 | 25
1 | 0.22 | 1.42 | 0.026 | 0.023 | 0.53 | 0.47 | 0.029 | 0.026 | 0.011 | 0.017 | 0 | 0.0031 | 681.4601 | 500.6646 | 24
1 | 0.21 | 1.35 | 0.03 | 0.031 | 0.49 | 0.45 | 0.027 | 0.028 | 0.011 | 0.017 | 0 | 0.0031 | 684.2416 | 495.1016 | 24.5
1 | 0.2 | 1.39 | 0.023 | 0.02 | 0.47 | 0.44 | 0.029 | 0.026 | 0.012 | 0.016 | 0 | 0.004 | 692.8456 | 504.3916 | 25.25
1 | 0.24 | 1.37 | 0.038 | 0.029 | 0.45 | 0.48 | 0.028 | 0.027 | 0.011 | 0.016 | 0 | 0.0029 | 681.994 | 482.386 | 25.25
1 | 0.25 | 1.38 | 0.021 | 0.027 | 0.52 | 0.49 | 0.026 | 0.028 | 0.012 | 0.018 | 0 | 0.003 | 709.4739 | 493.3061 | 24
1 | 0.21 | 1.44 | 0.031 | 0.036 | 0.48 | 0.46 | 0.031 | 0.031 | 0.01 | 0.017 | 0 | 0.0029 | 676.2173 | 487.7633 | 24.25
1 | 0.22 | 1.42 | 0.026 | 0.022 | 0.56 | 0.47 | 0.029 | 0.024 | 0.013 | 0.016 | 0 | 0.004 | 656.4269 | 486.7572 | 25.25
1 | 0.23 | 1.49 | 0.026 | 0.029 | 0.59 | 0.49 | 0.033 | 0.03 | 0.014 | 0.017 | 0.002 | 0.0043 | 672.4211 | 486.255 | 24
1 | 0.22 | 1.5 | 0.026 | 0.031 | 0.49 | 0.48 | 0.034 | 0.016 | 0.006 | 0.02 | 0 | 0.0071 | 689.3298 | 516.9974 | 23.25
1 | 0.2 | 1.44 | 0.025 | 0.022 | 0.52 | 0.45 | 0.031 | 0.027 | 0.013 | 0.016 | 0 | 0.0033 | 676.9804 | 493.8628 | 25.25
1 | 0.21 | 1.4 | 0.03 | 0.032 | 0.47 | 0.46 | 0.034 | 0.012 | 0.007 | 0.017 | 0 | 0.0071 | 670.6745 | 487.7633 | 24.5
1 | 0.21 | 1.42 | 0.025 | 0.026 | 0.54 | 0.46 | 0.03 | 0.028 | 0.012 | 0.016 | 0 | 0.0039 | 675.1997 | 483.4764 | 25.25
1 | 0.22 | 1.4 | 0.032 | 0.031 | 0.55 | 0.47 | 0.032 | 0.024 | 0.008 | 0.017 | 0 | 0.0072 | 704.9676 | 516.2361 | 24.25
1 | 0.22 | 1.41 | 0.028 | 0.026 | 0.52 | 0.47 | 0.032 | 0.021 | 0.007 | 0.017 | 0 | 0.0071 | 707.7431 | 521.7871 | 21.75
1 | 0.2 | 1.39 | 0.025 | 0.027 | 0.5 | 0.45 | 0.033 | 0.028 | 0.013 | 0.015 | 0 | 0.0033 | 688.3148 | 510.6852 | 24.25
1 | 0.2 | 1.47 | 0.024 | 0.032 | 0.51 | 0.46 | 0.032 | 0.015 | 0.007 | 0.018 | 0 | 0.007 | 708.4323 | 523.0223 | 22.25
1 | 0.2 | 1.43 | 0.026 | 0.022 | 0.52 | 0.45 | 0.034 | 0.021 | 0.007 | 0.018 | 0.002 | 0.007 | 700.9304 | 514.5719 | 22.25
1 | 0.22 | 1.41 | 0.03 | 0.024 | 0.5 | 0.47 | 0.033 | 0.013 | 0.006 | 0.018 | 0 | 0.0071 | 694.8889 | 508.6587 | 22.75
1 | 0.22 | 1.45 | 0.025 | 0.03 | 0.54 | 0.48 | 0.029 | 0.03 | 0.007 | 0.017 | 0 | 0.0071 | 665.2095 | 484.0461 | 25.5
1 | 0.22 | 1.36 | 0.029 | 0.033 | 0.49 | 0.46 | 0.031 | 0.029 | 0.014 | 0.016 | 0 | 0.0032 | 664.9701 | 477.3437 | 22.75
1 | 0.2 | 1.38 | 0.02 | 0.022 | 0.49 | 0.44 | 0.03 | 0.036 | 0.012 | 0.013 | 0 | 0.003 | 665.9763 | 478.9361 | 25.25
1 | 0.21 | 1.38 | 0.02 | 0.026 | 0.51 | 0.45 | 0.028 | 0.027 | 0.006 | 0.014 | 0 | 0.007 | 664.3743 | 485.5043 | 23.75
1 | 0.21 | 1.41 | 0.02 | 0.026 | 0.52 | 0.46 | 0.029 | 0.022 | 0.006 | 0.013 | 0 | 0.0071 | 676.8404 | 489.6292 | 23.25
1 | 0.21 | 1.35 | 0.028 | 0.032 | 0.46 | 0.45 | 0.03 | 0.028 | 0.015 | 0.017 | 0 | 0.0038 | 689.0611 | 484.2799 | 22.25
1 | 0.2 | 1.43 | 0.022 | 0.027 | 0.51 | 0.45 | 0.032 | 0.026 | 0.006 | 0.017 | 0 | 0.007 | 686.5299 | 504.8014 | 24
1 | 0.23 | 1.41 | 0.021 | 0.029 | 0.52 | 0.48 | 0.031 | 0.028 | 0.013 | 0.011 | 0 | 0.0036 | 658.1426 | 471.297 | 21.75
1 | 0.21 | 1.39 | 0.023 | 0.024 | 0.51 | 0.45 | 0.028 | 0.023 | 0.008 | 0.017 | 0 | 0.0072 | 671.8799 | 487.609 | 25.5
1 | 0.2 | 1.41 | 0.028 | 0.024 | 0.53 | 0.45 | 0.033 | 0.016 | 0.006 | 0.017 | 0 | 0.0071 | 667.5724 | 486.5358 | 23.75
1 | 0.22 | 1.38 | 0.025 | 0.029 | 0.5 | 0.46 | 0.029 | 0.034 | 0.013 | 0.017 | 0 | 0.0039 | 658.1426 | 471.297 | 23.75
1 | 0.2 | 1.36 | 0.027 | 0.029 | 0.47 | 0.44 | 0.032 | 0.018 | 0.008 | 0.012 | 0.002 | 0.0057 | 679.7612 | 478.0435 | 22.75
1 | 0.23 | 1.46 | 0.03 | 0.038 | 0.55 | 0.49 | 0.032 | 0.024 | 0.01 | 0.012 | 0.003 | 0.0067 | 687.0879 | 476.9867 | 21.75
1 | 0.22 | 1.4 | 0.027 | 0.024 | 0.52 | 0.47 | 0.033 | 0.025 | 0.008 | 0.017 | 0 | 0.0071 | 728.9434 | 530.1407 | 21.75
1 | 0.2 | 1.43 | 0.027 | 0.022 | 0.51 | 0.45 | 0.029 | 0.026 | 0.014 | 0.016 | 0 | 0.0036 | 677.6482 | 492.0682 | 24.75
1 | 0.21 | 1.36 | 0.026 | 0.03 | 0.47 | 0.45 | 0.032 | 0.021 | 0.009 | 0.013 | 0.003 | 0.0057 | 682.2319 | 473.3854 | 24
1 | 0.2 | 1.45 | 0.029 | 0.028 | 0.56 | 0.45 | 0.032 | 0.013 | 0.006 | 0.017 | 0 | 0.0071 | 663.9798 | 480.3258 | 26
1 | 0.22 | 1.32 | 0.027 | 0.02 | 0.48 | 0.45 | 0.03 | 0.025 | 0.013 | 0.016 | 0 | 0.0038 | 671.8799 | 496.1138 | 22.5
1 | 0.21 | 1.46 | 0.027 | 0.027 | 0.5 | 0.46 | 0.029 | 0.019 | 0.01 | 0.012 | 0.003 | 0.0057 | 711.39 | 503.3154 | 21.5
1 | 0.21 | 1.39 | 0.022 | 0.019 | 0.51 | 0.46 | 0.029 | 0.034 | 0.014 | 0.016 | 0 | 0.0033 | 671.8799 | 481.9391 | 22
1 | 0.24 | 1.4 | 0.027 | 0.024 | 0.54 | 0.49 | 0.028 | 0.027 | 0.013 | 0.016 | 0 | 0.0032 | 705.8991 | 504.6186 | 23.75
1 | 0.19 | 1.35 | 0.028 | 0.033 | 0.46 | 0.43 | 0.031 | 0.026 | 0.014 | 0.015 | 0 | 0.0045 | 691.3688 | 482.2855 | 24.5
1 | 0.22 | 1.44 | 0.02 | 0.026 | 0.56 | 0.48 | 0.029 | 0.032 | 0.01 | 0.01 | 0.001 | 0.0037 | 703.6897 | 515.3003 | 24
1 | 0.22 | 1.38 | 0.026 | 0.028 | 0.46 | 0.46 | 0.038 | 0.022 | 0.013 | 0.012 | 0.004 | 0.0057 | 692.8456 | 476.6778 | 23.25
1 | 0.21 | 1.47 | 0.03 | 0.026 | 0.51 | 0.47 | 0.033 | 0.024 | 0.012 | 0.015 | 0.002 | 0.0033 | 670.2147 | 492.9678 | 23.75
1 | 0.21 | 1.41 | 0.025 | 0.027 | 0.48 | 0.46 | 0.031 | 0.028 | 0.012 | 0.015 | 0.001 | 0.0039 | 670.6745 | 468.3636 | 23.5
1 | 0.24 | 1.42 | 0.03 | 0.023 | 0.53 | 0.49 | 0.032 | 0.024 | 0.011 | 0.013 | 0.001 | 0.0035 | 700.9193 | 493.1369 | 24.5
1 | 0.21 | 1.4 | 0.024 | 0.023 | 0.47 | 0.46 | 0.031 | 0.024 | 0.011 | 0.016 | 0.001 | 0.0038 | 679.9831 | 479.3323 | 23.5
1 | 0.23 | 1.38 | 0.025 | 0.019 | 0.54 | 0.47 | 0.03 | 0.026 | 0.011 | 0.014 | 0.001 | 0.0033 | 697.9095 | 490.1984 | 24.5
1 | 0.21 | 1.32 | 0.022 | 0.026 | 0.49 | 0.44 | 0.029 | 0.031 | 0.01 | 0.012 | 0.001 | 0.0039 | 659.3628 | 484.8256 | 25
1 | 0.21 | 1.36 | 0.014 | 0.02 | 0.46 | 0.45 | 0.031 | 0.018 | 0.01 | 0.016 | 0.002 | 0.0057 | 678.9792 | 495.3209 | 22.5
1 | 0.21 | 1.41 | 0.027 | 0.035 | 0.48 | 0.46 | 0.032 | 0.02 | 0.013 | 0.012 | 0.004 | 0.0057 | 669.6899 | 470.4433 | 24.75
1 | 0.2 | 1.37 | 0.027 | 0.028 | 0.47 | 0.44 | 0.029 | 0.028 | 0.01 | 0.014 | 0.001 | 0.0031 | 642.7402 | 470.9734 | 27
1 | 0.19 | 1.37 | 0.028 | 0.032 | 0.47 | 0.43 | 0.033 | 0.019 | 0.012 | 0.012 | 0.004 | 0.0057 | 639.3607 | 472.5709 | 23.5
1 | 0.23 | 1.39 | 0.028 | 0.026 | 0.52 | 0.48 | 0.032 | 0.026 | 0.011 | 0.015 | 0.002 | 0.0035 | 651.0515 | 470.9734 | 23
1 | 0.2 | 1.42 | 0.027 | 0.021 | 0.56 | 0.45 | 0.028 | 0.033 | 0.013 | 0.016 | 0.001 | 0.0039 | 653.8219 | 490.3665 | 25
1 | 0.21 | 1.4 | 0.025 | 0.028 | 0.47 | 0.46 | 0.033 | 0.019 | 0.012 | 0.013 | 0.003 | 0.0057 | 680.9899 | 477.2511 | 22.75
1 | 0.2 | 1.36 | 0.027 | 0.029 | 0.47 | 0.44 | 0.032 | 0.018 | 0.008 | 0.012 | 0.002 | 0.0057 | 723.5024 | 484.1901 | 21.5
1 | 0.2 | 1.4 | 0.029 | 0.025 | 0.55 | 0.45 | 0.03 | 0.032 | 0.011 | 0.013 | 0.001 | 0.0055 | 676.9804 | 471.6667 | 24
1 | 0.21 | 1.38 | 0.026 | 0.033 | 0.5 | 0.45 | 0.028 | 0.026 | 0.011 | 0.015 | 0.002 | 0.0044 | 659.3628 | 470.9734 | 24.75
1 | 0.21 | 1.42 | 0.029 | 0.024 | 0.53 | 0.46 | 0.03 | 0.027 | 0.011 | 0.015 | 0.002 | 0.0036 | 662.2921 | 479.1049 | 24.75
1 | 0.23 | 1.38 | 0.027 | 0.021 | 0.47 | 0.47 | 0.032 | 0.016 | 0.011 | 0.011 | 0.003 | 0.0057 | 647.5514 | 470.4433 | 21.5
1 | 0.22 | 1.44 | 0.017 | 0.03 | 0.54 | 0.47 | 0.031 | 0.026 | 0.011 | 0.011 | 0.001 | 0.0035 | 693.3893 | 499.2403 | 24.75
1 | 0.22 | 1.43 | 0.026 | 0.031 | 0.48 | 0.47 | 0.036 | 0.023 | 0.009 | 0.012 | 0.004 | 0.0057 | 675.2246 | 470.4433 | 24
1 | 0.21 | 1.37 | 0.025 | 0.023 | 0.5 | 0.45 | 0.026 | 0.027 | 0.014 | 0.014 | 0 | 0.0031 | 671.2471 | 469.3273 | 25.25
1 | 0.21 | 1.38 | 0.022 | 0.027 | 0.5 | 0.45 | 0.03 | 0.029 | 0.012 | 0.014 | 0.001 | 0.0118 | 682.1617 | 474.7846 | 25
1 | 0.21 | 1.47 | 0.028 | 0.036 | 0.51 | 0.47 | 0.03 | 0.028 | 0.012 | 0.015 | 0.001 | 0.0034 | 646.6893 | 469.3273 | 27
1 | 0.22 | 1.4 | 0.023 | 0.033 | 0.49 | 0.47 | 0.03 | 0.024 | 0.011 | 0.011 | 0 | 0.0034 | 650.3594 | 464.5424 | 25.75
1 | 0.21 | 1.42 | 0.021 | 0.026 | 0.5 | 0.46 | 0.03 | 0.028 | 0.013 | 0.014 | 0 | 0.0035 | 665.565 | 469.1688 | 25.75
1 | 0.22 | 1.42 | 0.021 | 0.024 | 0.53 | 0.47 | 0.031 | 0.026 | 0.011 | 0.014 | 0 | 0.0032 | 649.1987 | 469.1688 | 27.5
1 | 0.23 | 1.48 | 0.03 | 0.03 | 0.59 | 0.49 | 0.032 | 0.031 | 0.014 | 0.015 | 0.001 | 0.0036 | 641.232 | 466.5986 | 26.25
1 | 0.21 | 1.39 | 0.027 | 0.029 | 0.5 | 0.45 | 0.028 | 0.028 | 0.013 | 0.015 | 0.001 | 0.0034 | 627.3769 | 463.7134 | 27.5
1 | 0.21 | 1.32 | 0.022 | 0.026 | 0.49 | 0.44 | 0.029 | 0.031 | 0.01 | 0.012 | 0.001 | 0.0039 | 649.418 | 463.87 | 27.75
1 | 0.2 | 1.35 | 0.033 | 0.025 | 0.52 | 0.44 | 0.029 | 0.029 | 0.013 | 0.015 | 0.002 | 0.0036 | 660.3326 | 480.2419 | 25
1 | 0.19 | 1.38 | 0.024 | 0.024 | 0.51 | 0.43 | 0.031 | 0.026 | 0.01 | 0.015 | 0.001 | 0.0033 | 657.7847 | 477.3796 | 25.75
1 | 0.23 | 1.52 | 0.022 | 0.027 | 0.55 | 0.5 | 0.031 | 0.032 | 0.011 | 0.014 | 0.001 | 0.0037 | 710.2515 | 509.3437 | 25
1 | 0.21 | 1.36 | 0.03 | 0.024 | 0.55 | 0.45 | 0.03 | 0.031 | 0.013 | 0.015 | 0.002 | 0.0049 | 671.0205 | 480.0797 | 25.5
1 | 0.23 | 1.32 | 0.022 | 0.025 | 0.49 | 0.46 | 0.028 | 0.027 | 0.014 | 0.014 | 0.001 | 0.0035 | 681.9314 | 469.1688 | 26.75
1 | 0.22 | 1.42 | 0.023 | 0.022 | 0.51 | 0.47 | 0.03 | 0.034 | 0.015 | 0.015 | 0.001 | 0.0034 | 654.8753 | 485.6992 | 26.75
1 | 0.21 | 1.37 | 0.027 | 0.026 | 0.51 | 0.45 | 0.027 | 0.028 | 0.014 | 0.015 | 0.002 | 0.0034 | 639.429 | 464.5424 | 27.75
1 | 0.22 | 1.47 | 0.023 | 0.034 | 0.53 | 0.48 | 0.031 | 0.03 | 0.015 | 0.015 | 0.002 | 0.0033 | 649.1987 | 466.4411 | 26.25
1 | 0.2 | 1.42 | 0.028 | 0.031 | 0.52 | 0.45 | 0.029 | 0.03 | 0.013 | 0.013 | 0 | 0.0036 | 641.0155 | 474.6243 | 26.5
1 | 0.21 | 1.4 | 0.028 | 0.026 | 0.5 | 0.46 | 0.028 | 0.038 | 0.013 | 0.014 | 0.001 | 0.0036 | 660.3326 | 466.5986 | 27
1 | 0.21 | 1.35 | 0.028 | 0.032 | 0.46 | 0.45 | 0.03 | 0.028 | 0.015 | 0.017 | 0 | 0.0038 | 665.565 | 469.1688 | 26.5
1 | 0.24 | 1.41 | 0.019 | 0.021 | 0.52 | 0.49 | 0.03 | 0.028 | 0.014 | 0.014 | 0.001 | 0.0035 | 684.0061 | 494.9312 | 23
1 | 0.22 | 1.45 | 0.024 | 0.021 | 0.55 | 0.48 | 0.029 | 0.028 | 0.013 | 0.014 | 0.001 | 0.0035 | 700.9304 | 517.3534 | 23.5
1 | 0.21 | 1.4 | 0.02 | 0.028 | 0.56 | 0.46 | 0.031 | 0.033 | 0.014 | 0.014 | 0.002 | 0.0043 | 671.8929 | 494.2022 | 22.5
1 | 0.21 | 1.41 | 0.023 | 0.029 | 0.53 | 0.46 | 0.027 | 0.029 | 0.014 | 0.013 | 0.001 | 0.0037 | 650.3187 | 470.4433 | 26.75
1 | 0.21 | 1.42 | 0.024 | 0.031 | 0.51 | 0.46 | 0.032 | 0.029 | 0.013 | 0.012 | 0.001 | 0.0037 | 650.8639 | 478.4128 | 27.75
1 | 0.2 | 1.37 | 0.024 | 0.027 | 0.5 | 0.44 | 0.03 | 0.029 | 0.014 | 0.015 | 0.001 | 0.0038 | 653.6454 | 478.4128 | 27.75
1 | 0.21 | 1.37 | 0.027 | 0.026 | 0.51 | 0.45 | 0.027 | 0.028 | 0.014 | 0.015 | 0.002 | 0.0034 | 703.7119 | 517.3534 | 24.75
1 | 0.22 | 1.38 | 0.024 | 0.024 | 0.55 | 0.46 | 0.03 | 0.03 | 0.016 | 0.014 | 0.002 | 0.0056 | 666.1111 | 485.706 | 25.5
1 | 0.23 | 1.41 | 0.025 | 0.033 | 0.5 | 0.48 | 0.028 | 0.032 | 0.014 | 0.014 | 0.003 | 0.0032 | 684.2416 | 497.8831 | 25
1 | 0.23 | 1.48 | 0.028 | 0.021 | 0.57 | 0.49 | 0.031 | 0.033 | 0.016 | 0.014 | 0.002 | 0.0036 | 688.3148 | 502.3588 | 24
1 | 0.22 | 1.45 | 0.025 | 0.028 | 0.51 | 0.48 | 0.031 | 0.031 | 0.014 | 0.014 | 0.002 | 0.0035 | 703.7119 | 511.7904 | 22
1 | 0.22 | 1.42 | 0.024 | 0.028 | 0.52 | 0.47 | 0.03 | 0.036 | 0.012 | 0.014 | 0 | 0.0033 | 683.7607 | 492.7506 | 22.5
1 | 0.23 | 1.46 | 0.024 | 0.03 | 0.58 | 0.49 | 0.031 | 0.029 | 0.015 | 0.013 | 0.002 | 0.0038 | 682.7639 | 494.0324 | 24
1 | 0.21 | 1.48 | 0.026 | 0.033 | 0.52 | 0.47 | 0.028 | 0.031 | 0.014 | 0.014 | 0.001 | 0.0033 | 667.5528 | 495.1016 | 25
1 | 0.21 | 1.5 | 0.025 | 0.032 | 0.55 | 0.48 | 0.03 | 0.029 | 0.015 | 0.015 | 0.002 | 0.0037 | 678.6786 | 497.8831 | 24.5
1 | 0.21 | 1.45 | 0.026 | 0.018 | 0.53 | 0.47 | 0.031 | 0.027 | 0.013 | 0.014 | 0.002 | 0.0036 | 653.4204 | 472.6871 | 26.25
1 | 0.22 | 1.46 | 0.024 | 0.033 | 0.5 | 0.48 | 0.032 | 0.033 | 0.014 | 0.014 | 0.001 | 0.0037 | 712.0563 | 522.9163 | 23.75
1 | 0.21 | 1.36 | 0.019 | 0.028 | 0.52 | 0.45 | 0.028 | 0.029 | 0.012 | 0.014 | 0.001 | 0.0033 | 678.6786 | 492.3202 | 24
1 | 0.21 | 1.41 | 0.022 | 0.036 | 0.51 | 0.46 | 0.028 | 0.032 | 0.015 | 0.014 | 0.001 | 0.0033 | 673.1157 | 486.7572 | 26
1 | 0.22 | 1.31 | 0.023 | 0.019 | 0.51 | 0.45 | 0.029 | 0.026 | 0.015 | 0.014 | 0.001 | 0.0033 | 661.5343 | 480.8631 | 25.75
1 | 0.2 | 1.37 | 0.024 | 0.03 | 0.5 | 0.44 | 0.031 | 0.03 | 0.013 | 0.013 | 0.002 | 0.0033 | 695.1281 | 500.4922 | 22
1 | 0.22 | 1.38 | 0.028 | 0.032 | 0.52 | 0.46 | 0.03 | 0.032 | 0.014 | 0.014 | 0.001 | 0.0038 | 671.0934 | 481.7393 | 26.25
1 | 0.22 | 1.37 | 0.021 | 0.026 | 0.47 | 0.46 | 0.03 | 0.03 | 0.014 | 0.013 | 0.001 | 0.0033 | 653.1956 | 480.8631 | 25.25
1 | 0.19 | 1.4 | 0.023 | 0.032 | 0.51 | 0.44 | 0.031 | 0.031 | 0.015 | 0.014 | 0.002 | 0.0034 | 684.0061 | 500.4922 | 22.75
1 | 0.21 | 1.38 | 0.024 | 0.025 | 0.48 | 0.45 | 0.029 | 0.016 | 0.013 | 0.014 | 0.004 | 0.0057 | 677.9919 | 500.8838 | 24.75
1 | 0.2 | 1.38 | 0.033 | 0.034 | 0.48 | 0.44 | 0.033 | 0.027 | 0.011 | 0.013 | 0.005 | 0.0057 | 680.7592 | 484.2799 | 23
1 | 0.23 | 1.4 | 0.028 | 0.031 | 0.46 | 0.48 | 0.033 | 0.022 | 0.013 | 0.015 | 0.005 | 0.0057 | 689.0611 | 478.7453 | 23.5
1 | 0.22 | 1.38 | 0.028 | 0.032 | 0.52 | 0.46 | 0.03 | 0.032 | 0.014 | 0.014 | 0.001 | 0.0038 | 680.2222 | 494.2022 | 22.5
1 | 0.22 | 1.44 | 0.027 | 0.033 | 0.52 | 0.47 | 0.031 | 0.02 | 0.009 | 0.01 | 0.004 | 0.0126 | 702.8977 | 487.0472 | 22
1 | 0.23 | 1.46 | 0.032 | 0.022 | 0.54 | 0.49 | 0.032 | 0.021 | 0.012 | 0.013 | 0.006 | 0.0057 | 700.1304 | 492.5818 | 21.75
1 | 0.21 | 1.42 | 0.023 | 0.026 | 0.5 | 0.46 | 0.031 | 0.032 | 0.014 | 0.013 | 0.002 | 0.0033 | 690.0742 | 479.4492 | 23.75
1 | 0.23 | 1.34 | 0.023 | 0.022 | 0.42 | 0.47 | 0.031 | 0.016 | 0.01 | 0.014 | 0.004 | 0.0057 | 685.2877 | 475.2802 | 23.5
1 | 0.21 | 1.41 | 0.022 | 0.026 | 0.51 | 0.46 | 0.03 | 0.029 | 0.013 | 0.011 | 0.002 | 0.0032 | 699.104 | 497.3863 | 24.75
1 | 0.21 | 1.38 | 0.032 | 0.025 | 0.49 | 0.45 | 0.03 | 0.02 | 0.011 | 0.013 | 0.005 | 0.0057 | 683.5265 | 484.2799 | 22
1 | 0.23 | 1.42 | 0.022 | 0.024 | 0.54 | 0.48 | 0.03 | 0.031 | 0.013 | 0.013 | 0.001 | 0.0034 | 685.5394 | 494.0324 | 23.5
1 | 0.21 | 1.53 | 0.022 | 0.021 | 0.55 | 0.48 | 0.031 | 0.03 | 0.014 | 0.014 | 0.002 | 0.0037 | 701.951 | 491.0882 | 22.25
1 | 0.2 | 1.39 | 0.02 | 0.024 | 0.49 | 0.45 | 0.03 | 0.03 | 0.012 | 0.013 | 0.001 | 0.0036 | 710.5185 | 519.0116 | 22
1 | 0.22 | 1.41 | 0.022 | 0.026 | 0.52 | 0.47 | 0.031 | 0.031 | 0.013 | 0.012 | 0.001 | 0.0041 | 667.5522 | 476.823 | 22
1 | 0.21 | 1.41 | 0.02 | 0.023 | 0.5 | 0.46 | 0.029 | 0.033 | 0.014 | 0.013 | 0.002 | 0.0034 | 676.4494 | 474.069 | 23.75
1 | 0.2 | 1.42 | 0.029 | 0.026 | 0.51 | 0.45 | 0.031 | 0.02 | 0.012 | 0.012 | 0.004 | 0.0057 | 689.0611 | 498.1165 | 24.75
1 | 0.21 | 1.33 | 0.033 | 0.032 | 0.46 | 0.44 | 0.031 | 0.02 | 0.009 | 0.012 | 0.004 | 0.0057 | 691.8284 | 523.0223 | 24.75
1 | 0.21 | 1.39 | 0.02 | 0.027 | 0.47 | 0.46 | 0.029 | 0.031 | 0.014 | 0.011 | 0 | 0.0047 | 689.9246 | 481.5392 | 22.75
1 | 0.23 | 1.46 | 0.027 | 0.028 | 0.52 | 0.49 | 0.031 | 0.019 | 0.008 | 0.011 | 0.004 | 0.0057 | 700.1304 | 495.3492 | 24.5
1 | 0.22 | 1.42 | 0.028 | 0.02 | 0.5 | 0.47 | 0.03 | 0.024 | 0.01 | 0.013 | 0.004 | 0.0057 | 688.051 | 491.8597 | 22
1 | 0.21 | 1.37 | 0.024 | 0.027 | 0.48 | 0.45 | 0.029 | 0.032 | 0.013 | 0.014 | 0.002 | 0.0035 | 695.3784 | 487.596 | 25.25
1 | 0.21 | 1.36 | 0.022 | 0.023 | 0.5 | 0.45 | 0.03 | 0.035 | 0.015 | 0.014 | 0.002 | 0.0052 | 691.8284 | 498.1165 | 22.75
1 | 0.22 | 1.51 | 0.025 | 0.022 | 0.58 | 0.48 | 0.032 | 0.02 | 0.01 | 0.012 | 0.004 | 0.0057 | 643.0298 | 463.1995 | 26.5
1 | 0.25 | 1.43 | 0.023 | 0.031 | 0.48 | 0.5 | 0.032 | 0.02 | 0.009 | 0.012 | 0.004 | 0.0057 | 693.8658 | 482.9306 | 24.25
1 | 0.23 | 1.42 | 0.028 | 0.022 | 0.48 | 0.48 | 0.029 | 0.028 | 0.012 | 0.013 | 0.001 | 0.0041 | 660.7872 | 485.873 | 24.75
1 | 0.21 | 1.36 | 0.03 | 0.024 | 0.55 | 0.45 | 0.03 | 0.031 | 0.013 | 0.015 | 0.002 | 0.0049 | 644.8942 | 467.2751 | 25.25
1 | 0.21 | 1.44 | 0.028 | 0.028 | 0.52 | 0.46 | 0.03 | 0.033 | 0.014 | 0.014 | 0.002 | 0.0033 | 703.2276 | 478.0836 | 24.75
1 | 0.23 | 1.42 | 0.024 | 0.029 | 0.51 | 0.48 | 0.03 | 0.019 | 0.009 | 0.011 | 0.003 | 0.0057 | 670.9047 | 482.386 | 24.75
1 | 0.2 | 1.38 | 0.022 | 0.024 | 0.49 | 0.44 | 0.028 | 0.028 | 0.012 | 0.014 | 0 | 0.0027 | 680.7592 | 492.5818 | 24
1 | 0.21 | 1.34 | 0.027 | 0.022 | 0.52 | 0.44 | 0.027 | 0.016 | 0.002 | 0.012 | 0.002 | 0.0057 | 681.994 | 476.8414 | 26
1 | 0.21 | 1.4 | 0.024 | 0.032 | 0.46 | 0.46 | 0.033 | 0.031 | 0.015 | 0.014 | 0.003 | 0.0037 | 651.4984 | 474.069 | 25.25
1 | 0.2 | 1.35 | 0.021 | 0.023 | 0.44 | 0.44 | 0.03 | 0.016 | 0.012 | 0.012 | 0.004 | 0.0057 | 676.4759 | 469.1688 | 24.75
1 | 0.21 | 1.38 | 0.029 | 0.026 | 0.45 | 0.45 | 0.03 | 0.03 | 0.014 | 0.015 | 0.002 | 0.0037 | 671.2471 | 469.3273 | 25
1 | 0.2 | 1.42 | 0.027 | 0.02 | 0.47 | 0.45 | 0.027 | 0.028 | 0.015 | 0.016 | 0.003 | 0.0033 | 649.418 | 463.87 | 26.25
1 | 0.22 | 1.45 | 0.025 | 0.021 | 0.54 | 0.47 | 0.029 | 0.018 | 0.002 | 0.012 | 0.003 | 0.0057 | 693.8658 | 507.9097 | 24
1 | 0.21 | 1.45 | 0.025 | 0.032 | 0.5 | 0.46 | 0.03 | 0.021 | 0.011 | 0.013 | 0.004 | 0.0057 | 646.6893 | 469.3273 | 25.5
1 | 0.2 | 1.38 | 0.026 | 0.025 | 0.45 | 0.44 | 0.029 | 0.031 | 0.015 | 0.015 | 0.002 | 0.0075 | 644.6762 | 469.8487 | 25.75
1 | 0.21 | 1.42 | 0.023 | 0.026 | 0.5 | 0.46 | 0.031 | 0.032 | 0.014 | 0.013 | 0.002 | 0.0033 | 660.3326 | 474.7846 | 24.25
1 | 0.21 | 1.35 | 0.026 | 0.026 | 0.48 | 0.45 | 0.027 | 0.018 | 0.006 | 0.012 | 0.002 | 0.0057 | 665.565 | 466.4411 | 25.25
1 | 0.21 | 1.4 | 0.03 | 0.035 | 0.48 | 0.46 | 0.028 | 0.025 | 0.004 | 0.012 | 0.003 | 0.0057 | 640.3051 | 463.1995 | 25.75
1 | 0.21 | 1.43 | 0.03 | 0.026 | 0.52 | 0.46 | 0.029 | 0.024 | 0.003 | 0.013 | 0.003 | 0.0075 | 653.7082 | 468.4908 | 24.5
1 | 0.22 | 1.39 | 0.024 | 0.042 | 0.54 | 0.46 | 0.03 | 0.027 | 0.012 | 0.014 | 0 | 0.0033 | 687.619 | 496.6137 | 25
1 | 0.21 | 1.33 | 0.019 | 0.019 | 0.48 | 0.44 | 0.028 | 0.025 | 0.012 | 0.013 | 0 | 0.0033 | 684.2416 | 495.1016 | 25
1 | 0.23 | 1.4 | 0.028 | 0.031 | 0.46 | 0.48 | 0.033 | 0.022 | 0.013 | 0.015 | 0.005 | 0.0057 | 682.9986 | 488.6494 | 25.25
1 | 0.2 | 1.41 | 0.02 | 0.029 | 0.5 | 0.45 | 0.028 | 0.029 | 0.013 | 0.015 | 0 | 0.0032 | 689.8045 | 495.1016 | 25
1 | 0.21 | 1.44 | 0.018 | 0.03 | 0.49 | 0.46 | 0.031 | 0.029 | 0.014 | 0.015 | 0 | 0.0117 | 693.8658 | 499.5834 | 25.25
1 | 0.21 | 1.36 | 0.02 | 0.035 | 0.49 | 0.45 | 0.03 | 0.028 | 0.013 | 0.014 | 0 | 0.0044 | 682.9986 | 485.873 | 25.25
1 | 0.22 | 1.46 | 0.026 | 0.025 | 0.54 | 0.48 | 0.029 | 0.027 | 0.014 | 0.016 | 0 | 0.0056 | 694.1042 | 499.7551 | 24.25
1 | 0.22 | 1.35 | 0.021 | 0.024 | 0.51 | 0.46 | 0.029 | 0.026 | 0.012 | 0.014 | 0 | 0.0033 | 695.3675 | 489.5387 | 24.75
1 | 0.19 | 1.37 | 0.028 | 0.032 | 0.47 | 0.43 | 0.033 | 0.019 | 0.012 | 0.012 | 0.004 | 0.0057 | 700.6891 | 506.0533 | 24.5
1 | 0.22 | 1.37 | 0.022 | 0.031 | 0.48 | 0.46 | 0.028 | 0.028 | 0.014 | 0.015 | 0 | 0.0029 | 703.7119 | 500.6646 | 24.25
1 | 0.23 | 1.41 | 0.022 | 0.024 | 0.51 | 0.48 | 0.03 | 0.03 | 0.012 | 0.014 | 0 | 0.003 | 684.2416 | 486.7572 | 25.25
1 | 0.21 | 1.38 | 0.02 | 0.029 | 0.5 | 0.45 | 0.028 | 0.028 | 0.013 | 0.014 | 0 | 0.0031 | 684.2416 | 506.2275 | 24.25
1 | 0.22 | 1.49 | 0.02 | 0.023 | 0.57 | 0.48 | 0.032 | 0.026 | 0.014 | 0.015 | 0 | 0.0035 | 661.9898 | 475.6313 | 25.75
1 | 0.21 | 1.37 | 0.021 | 0.025 | 0.53 | 0.45 | 0.031 | 0.03 | 0.012 | 0.013 | 0 | 0.0031 | 706.2502 | 506.0533 | 24.25
1 | 0.22 | 1.4 | 0.019 | 0.028 | 0.5 | 0.47 | 0.03 | 0.028 | 0.013 | 0.014 | 0 | 0.0031 | 678.445 | 492.1507 | 24.25
1 | 0.22 | 1.43 | 0.019 | 0.025 | 0.53 | 0.47 | 0.032 | 0.027 | 0.013 | 0.015 | 0 | 0.003 | 723.1822 | 517.3534 | 23.5
1 | 0.22 | 1.43 | 0.021 | 0.034 | 0.54 | 0.47 | 0.031 | 0.033 | 0.015 | 0.015 | 0 | 0.0032 | 734.308 | 525.6978 | 23.5
1 | 0.2 | 1.43 | 0.025 | 0.025 | 0.53 | 0.45 | 0.029 | 0.028 | 0.012 | 0.015 | 0 | 0.0036 | 689.8045 | 506.2275 | 24.75
1 | 0.23 | 1.41 | 0.025 | 0.021 | 0.52 | 0.48 | 0.03 | 0.026 | 0.014 | 0.017 | 0 | 0.0036 | 657.6885 | 468.1851 | 24.75
2 | 0.2 | 1.42 | 0.031 | 0.026 | 0.51 | 0.45 | 0.028 | 0.031 | 0.008 | 0.013 | 0.004 | 0.0057 | 671.9757 | 492.2291 | 23
2 | 0.24 | 1.44 | 0.03 | 0.038 | 0.51 | 0.49 | 0.029 | 0.035 | 0.012 | 0.015 | 0.001 | 0.0032 | 656.6249 | 479.5269 | 23
2 | 0.22 | 1.42 | 0.026 | 0.023 | 0.54 | 0.47 | 0.029 | 0.032 | 0.014 | 0.015 | 0.001 | 0.0065 | 654.9557 | 475.5902 | 23
2 | 0.22 | 1.41 | 0.033 | 0.034 | 0.53 | 0.47 | 0.027 | 0.028 | 0.012 | 0.013 | 0 | 0.0036 | 653.7152 | 479.3912 | 23
2 | 0.2 | 1.41 | 0.029 | 0.024 | 0.49 | 0.45 | 0.029 | 0.027 | 0.012 | 0.015 | 0.001 | 0.004 | 653.0681 | 473.4744 | 23
2 | 0.21 | 1.38 | 0.033 | 0.032 | 0.48 | 0.45 | 0.028 | 0.036 | 0.014 | 0.014 | 0 | 0.0034 | 711.1166 | 520.3957 | 22.5
2 | 0.2 | 1.39 | 0.031 | 0.031 | 0.52 | 0.44 | 0.028 | 0.018 | 0.008 | 0.012 | 0.004 | 0.0057 | 662.0741 | 506.7728 | 22.5
2 | 0.22 | 1.38 | 0.027 | 0.03 | 0.5 | 0.46 | 0.028 | 0.026 | 0.012 | 0.011 | 0 | 0.0033 | 664.7987 | 479.5269 | 23
2 | 0.22 | 1.38 | 0.027 | 0.03 | 0.5 | 0.46 | 0.028 | 0.026 | 0.012 | 0.011 | 0 | 0.0033 | 653.0681 | 473.4744 | 23
2 | 0.2 | 1.44 | 0.029 | 0.029 | 0.53 | 0.45 | 0.028 | 0.029 | 0.012 | 0.015 | 0 | 0.0075 | 653.2529 | 473.6083 | 23
2 | 0.19 | 1.38 | 0.032 | 0.037 | 0.48 | 0.43 | 0.025 | 0.027 | 0.013 | 0.014 | 0 | 0.0032 | 653.7152 | 473.9435 | 23
2 | 0.22 | 1.36 | 0.032 | 0.022 | 0.5 | 0.46 | 0.027 | 0.023 | 0.012 | 0.014 | 0 | 0.0031 | 660.1908 | 499.2352 | 23
2 | 0.22 | 1.34 | 0.033 | 0.032 | 0.49 | 0.46 | 0.029 | 0.031 | 0.013 | 0.014 | 0.001 | 0.0031 | 655.7892 | 478.9166 | 23
2 | 0.21 | 1.38 | 0.032 | 0.025 | 0.56 | 0.45 | 0.03 | 0.026 | 0.014 | 0.014 | 0.002 | 0.0036 | 682.0153 | 499.2352 | 23
2 | 0.23 | 1.4 | 0.029 | 0.028 | 0.52 | 0.48 | 0.03 | 0.031 | 0.012 | 0.013 | 0.001 | 0.004 | 664.0614 | 478.6776 | 24.75
2 | 0.22 | 1.43 | 0.028 | 0.025 | 0.48 | 0.47 | 0.028 | 0.015 | 0.007 | 0.011 | 0.003 | 0.0057 | 669.2289 | 480.7522 | 24
2 | 0.23 | 1.35 | 0.032 | 0.03 | 0.49 | 0.47 | 0.03 | 0.029 | 0.014 | 0.016 | 0.001 | 0.0044 | 681.9396 | 483.6066 | 24.25
2 | 0.21 | 1.45 | 0.027 | 0.033 | 0.49 | 0.46 | 0.029 | 0.024 | 0.007 | 0.011 | 0.003 | 0.0057 | 684.0329 | 477.1681 | 25
2 | 0.24 | 1.47 | 0.03 | 0.029 | 0.53 | 0.5 | 0.032 | 0.033 | 0.013 | 0.015 | 0.002 | 0.0038 | 685.8023 | 492.2291 | 24.25
2 | 0.19 | 1.39 | 0.024 | 0.031 | 0.49 | 0.43 | 0.028 | 0.02 | 0.007 | 0.012 | 0.003 | 0.0057 | 676.5592 | 474.6827 | 23.75
2 | 0.21 | 1.51 | 0.029 | 0.041 | 0.52 | 0.48 | 0.033 | 0.036 | 0.013 | 0.015 | 0.001 | 0.0039 | 677.5063 | 472.8718 | 24.25
2 | 0.21 | 1.43 | 0.025 | 0.031 | 0.5 | 0.46 | 0.032 | 0.034 | 0.012 | 0.013 | 0.001 | 0.0036 | 683.037 | 478.4024 | 24.75
2 | 0.23 | 1.52 | 0.025 | 0.037 | 0.53 | 0.5 | 0.032 | 0.03 | 0.013 | 0.013 | 0.002 | 0.004 | 679.588 | 500.0221 | 23.75
2 | 0.23 | 1.39 | 0.03 | 0.022 | 0.5 | 0.47 | 0.028 | 0.018 | 0.006 | 0.011 | 0.003 | 0.0057 | 668.375 | 471.9546 | 23.75
2 | 0.22 | 1.36 | 0.032 | 0.027 | 0.51 | 0.46 | 0.031 | 0.028 | 0.013 | 0.015 | 0.002 | 0.0038 | 656.4509 | 474.4099 | 24.5
2 | 0.22 | 1.37 | 0.028 | 0.032 | 0.51 | 0.46 | 0.031 | 0.03 | 0.013 | 0.015 | 0.002 | 0.0037 | 684.229 | 504.8948 | 24.75
2 | 0.23 | 1.42 | 0.023 | 0.029 | 0.53 | 0.48 | 0.032 | 0.033 | 0.013 | 0.014 | 0.001 | 0.0038 | 694.4976 | 500.813 | 24.5
2 | 0.2 | 1.36 | 0.029 | 0.03 | 0.5 | 0.44 | 0.03 | 0.03 | 0.012 | 0.014 | 0 | 0.0031 | 675.7583 | 496.4755 | 24.5
2 | 0.22 | 1.45 | 0.028 | 0.03 | 0.49 | 0.48 | 0.03 | 0.028 | 0.007 | 0.012 | 0.003 | 0.0057 | 687.2766 | 485.4573 | 24.5
2 | 0.19 | 1.49 | 0.027 | 0.025 | 0.55 | 0.45 | 0.029 | 0.028 | 0.012 | 0.013 | 0.001 | 0.0034 | 669.2103 | 472.8718 | 24.75
2 | 0.21 | 1.39 | 0.036 | 0.033 | 0.52 | 0.45 | 0.029 | 0.027 | 0.012 | 0.013 | 0.002 | 0.0038 | 677.5063 | 503.2904 | 24
2 | 0.21 | 1.43 | 0.026 | 0.022 | 0.49 | 0.46 | 0.03 | 0.018 | 0.01 | 0.013 | 0.005 | 0.0057 | 649.0945 | 477.2754 | 24.75
2 | 0.2 | 1.46 | 0.03 | 0.024 | 0.51 | 0.46 | 0.027 | 0.029 | 0.008 | 0.011 | 0.003 | 0.0057 | 673.8694 | 502.6403 | 24
2 | 0.22 | 1.4 | 0.035 | 0.027 | 0.51 | 0.46 | 0.028 | 0.015 | 0.007 | 0.01 | 0.003 | 0.0057 | 675.697 | 484.9761 | 23.25
2 | 0.21 | 1.4 | 0.029 | 0.024 | 0.5 | 0.45 | 0.027 | 0.019 | 0.006 | 0.011 | 0.003 | 0.0057 | 670.9128 | 493.6391 | 23.5
2 | 0.22 | 1.42 | 0.028 | 0.028 | 0.48 | 0.47 | 0.029 | 0.017 | 0.007 | 0.012 | 0.003 | 0.0057 | 643.002 | 468.6286 | 25.25
2 | 0.23 | 1.46 | 0.033 | 0.032 | 0.53 | 0.49 | 0.03 | 0.026 | 0.012 | 0.014 | 0 | 0.004 | 656.8109 | 496.0149 | 22.75
2 | 0.22 | 1.46 | 0.025 | 0.023 | 0.55 | 0.48 | 0.03 | 0.03 | 0.014 | 0.016 | 0 | 0.0038 | 670.2479 | 493.1498 | 23
2 | 0.19 | 1.43 | 0.023 | 0.031 | 0.52 | 0.44 | 0.029 | 0.023 | 0.012 | 0.011 | 0 | 0.0043 | 661.7703 | 492.8666 | 22.5
2 | 0.21 | 1.39 | 0.028 | 0.026 | 0.52 | 0.45 | 0.029 | 0.025 | 0.012 | 0.014 | 0 | 0.0033 | 668.5646 | 493.9191 | 23
2 | 0.24 | 1.53 | 0.024 | 0.03 | 0.55 | 0.51 | 0.031 | 0.029 | 0.013 | 0.014 | 0 | 0.0032 | 670.2479 | 495.8744 | 23
2 | 0.21 | 1.4 | 0.035 | 0.025 | 0.53 | 0.46 | 0.029 | 0.031 | 0.013 | 0.015 | 0.001 | 0.004 | 691.333 | 503.2904 | 23
2 | 0.2 | 1.45 | 0.023 | 0.025 | 0.49 | 0.46 | 0.03 | 0.027 | 0.012 | 0.016 | 0.001 | 0.0029 | 652.6183 | 472.8718 | 24.75
2 | 0.21 | 1.39 | 0.021 | 0.025 | 0.48 | 0.45 | 0.028 | 0.025 | 0.012 | 0.012 | 0 | 0.0041 | 656.6249 | 479.5269 | 23.25
2 | 0.21 | 1.52 | 0.027 | 0.03 | 0.57 | 0.48 | 0.031 | 0.026 | 0.012 | 0.013 | 0 | 0.0039 | 687.2766 | 512.7301 | 22.5
2 | 0.22 | 1.4 | 0.026 | 0.029 | 0.53 | 0.47 | 0.028 | 0.026 | 0.013 | 0.015 | 0 | 0.0031 | 683.8708 | 495.8744 | 22.5
2 | 0.19 | 1.36 | 0.028 | 0.02 | 0.49 | 0.43 | 0.027 | 0.018 | 0.008 | 0.012 | 0.003 | 0.0057 | 676.7511 | 507.5633 | 23
2 | 0.21 | 1.45 | 0.022 | 0.023 | 0.52 | 0.47 | 0.03 | 0.034 | 0.011 | 0.019 | 0 | 0.0038 | 686.4929 | 501.0291 | 23
2 | 0.25 | 1.44 | 0.017 | 0.024 | 0.44 | 0.5 | 0.032 | 0.028 | 0.012 | 0.019 | 0 | 0.0019 | 664.7987 | 479.5269 | 23
2 | 0.19 | 1.44 | 0.021 | 0.027 | 0.56 | 0.44 | 0.029 | 0.025 | 0.012 | 0.011 | 0 | 0.0054 | 659.0014 | 501.1733 | 23
2 | 0.2 | 1.42 | 0.022 | 0.029 | 0.48 | 0.45 | 0.029 | 0.028 | 0.013 | 0.015 | 0 | 0.0035 | 670.2479 | 498.599 | 23
2 | 0.21 | 1.41 | 0.031 | 0.03 | 0.5 | 0.46 | 0.028 | 0.03 | 0.014 | 0.016 | 0 | 0.0039 | 664.7987 | 476.8023 | 23
2 | 0.21 | 1.41 | 0.024 | 0.028 | 0.54 | 0.46 | 0.029 | 0.024 | 0.012 | 0.011 | 0 | 0.0035 | 667.3081 | 481.7909 | 23.5
2 | 0.24 | 1.47 | 0.03 | 0.029 | 0.53 | 0.5 | 0.032 | 0.033 | 0.013 | 0.015 | 0.002 | 0.0038 | 685.9995 | 511.7335 | 23.25
2 | 0.2 | 1.47 | 0.024 | 0.037 | 0.53 | 0.46 | 0.03 | 0.027 | 0.014 | 0.015 | 0 | 0.003 | 674.935 | 500.669 | 23.25
2 | 0.2 | 1.39 | 0.029 | 0.027 | 0.53 | 0.44 | 0.029 | 0.026 | 0.015 | 0.015 | 0.001 | 0.0038 | 694.2979 | 500.669 | 23.75
2 | 0.22 | 1.44 | 0.027 | 0.033 | 0.51 | 0.47 | 0.031 | 0.027 | 0.012 | 0.014 | 0 | 0.003 | 709.0459 | 523.4753 | 23.5
2 | 0.19 | 1.39 | 0.029 | 0.025 | 0.49 | 0.43 | 0.029 | 0.022 | 0.01 | 0.015 | 0 | 0.0035 | 677.7011 | 500.669 | 24.5
2 | 0.21 | 1.43 | 0.021 | 0.032 | 0.51 | 0.46 | 0.03 | 0.03 | 0.014 | 0.014 | 0 | 0.0028 | 680.2793 | 497.9644 | 23.75
2 | 0.23 | 1.41 | 0.03 | 0.038 | 0.53 | 0.48 | 0.029 | 0.031 | 0.011 | 0.013 | 0 | 0.0032 | 670.4377 | 482.3881 | 24.25
2 | 0.23 | 1.42 | 0.03 | 0.024 | 0.52 | 0.48 | 0.031 | 0.037 | 0.012 | 0.012 | 0 | 0.0038 | 685.9995 | 495.1367 | 23.75
2 | 0.21 | 1.41 | 0.028 | 0.032 | 0.52 | 0.46 | 0.033 | 0.028 | 0.014 | 0.013 | 0.001 | 0.004 | 694.0983 | 522.6477 | 23.75
2 | 0.19 | 1.39 | 0.029 | 0.025 | 0.49 | 0.43 | 0.029 | 0.022 | 0.01 | 0.015 | 0 | 0.0035 | 668.1856 | 482.73 | 24.75
2 | 0.22 | 1.44 | 0.032 | 0.025 | 0.54 | 0.47 | 0.029 | 0.017 | 0.006 | 0.012 | 0.003 | 0.0083 | 672.1689 | 492.3706 | 23.5
2 | 0.21 | 1.41 | 0.028 | 0.027 | 0.54 | 0.46 | 0.029 | 0.028 | 0.014 | 0.014 | 0 | 0.003 | 700.7367 | 526.245 | 23.75
2 | 0.23 | 1.44 | 0.022 | 0.038 | 0.53 | 0.48 | 0.03 | 0.027 | 0.013 | 0.014 | 0 | 0.0031 | 664.987 | 476.9374 | 25.25
2 | 0.22 | 1.43 | 0.031 | 0.026 | 0.52 | 0.47 | 0.03 | 0.027 | 0.012 | 0.013 | 0 | 0.0031 | 680.2717 | 483.9331 | 24.75
2 | 0.2 | 1.46 | 0.028 | 0.031 | 0.56 | 0.46 | 0.03 | 0.027 | 0.013 | 0.014 | 0 | 0.0032 | 666.445 | 494.9944 | 24.5
2 | 0.21 | 1.44 | 0.026 | 0.027 | 0.56 | 0.46 | 0.031 | 0.026 | 0.013 | 0.015 | 0 | 0.0034 | 674.0629 | 500.0221 | 24.25
2 | 0.21 | 1.42 | 0.026 | 0.031 | 0.52 | 0.46 | 0.03 | 0.027 | 0.012 | 0.013 | 0 | 0.0032 | 683.2334 | 492.3706 | 24.75
2 | 0.2 | 1.46 | 0.03 | 0.024 | 0.51 | 0.46 | 0.027 | 0.029 | 0.008 | 0.011 | 0.003 | 0.0057 | 670.1801 | 481.776 | 24.25
2 | 0.21 | 1.4 | 0.027 | 0.028 | 0.54 | 0.46 | 0.031 | 0.028 | 0.013 | 0.015 | 0.002 | 0.0043 | 671.9757 | 489.4638 | 24.25
2 | 0.22 | 1.43 | 0.027 | 0.03 | 0.53 | 0.47 | 0.031 | 0.029 | 0.013 | 0.015 | 0.001 | 0.0041 | 671.9757 | 492.2291 | 25.25
2 | 0.2 | 1.39 | 0.027 | 0.029 | 0.5 | 0.45 | 0.031 | 0.028 | 0.013 | 0.014 | 0.001 | 0.0956 | 662.2617 | 490.5642 | 24.25
2 | 0.21 | 1.41 | 0.028 | 0.032 | 0.52 | 0.46 | 0.033 | 0.028 | 0.014 | 0.013 | 0.001 | 0.004 | 677.7011 | 495.1367 | 23.25
2 | 0.22 | 1.43 | 0.025 | 0.03 | 0.51 | 0.47 | 0.033 | 0.027 | 0.014 | 0.014 | 0.002 | 0.0038 | 662.2617 | 490.5642 | 25.25
2 | 0.23 | 1.52 | 0.025 | 0.037 | 0.53 | 0.5 | 0.032 | 0.03 | 0.013 | 0.013 | 0.002 | 0.004 | 679.3929 | 510.9256 | 24.25
2 | 0.22 | 1.41 | 0.027 | 0.032 | 0.51 | 0.47 | 0.03 | 0.03 | 0.012 | 0.014 | 0 | 0.0032 | 648.6349 | 474.212 | 25
2 | 0.23 | 1.49 | 0.026 | 0.03 | 0.56 | 0.49 | 0.033 | 0.028 | 0.014 | 0.016 | 0.001 | 0.0046 | 664.9219 | 476.5274 | 24.75
2 | 0.22 | 1.41 | 0.032 | 0.033 | 0.51 | 0.47 | 0.03 | 0.026 | 0.012 | 0.013 | 0 | 0.0034 | 666.6366 | 492.3706 | 25
2 | 0.2 | 1.44 | 0.026 | 0.038 | 0.53 | 0.46 | 0.031 | 0.034 | 0.013 | 0.013 | 0.002 | 0.0042 | 667.5233 | 482.2515 | 23.75
2 | 0.22 | 1.44 | 0.021 | 0.029 | 0.55 | 0.47 | 0.032 | 0.026 | 0.012 | 0.015 | 0 | 0.0031 | 703.1016 | 492.7248 | 25.5
2 | 0.2 | 1.42 | 0.026 | 0.023 | 0.53 | 0.45 | 0.03 | 0.016 | 0.012 | 0.013 | 0.004 | 0.0057 | 690.44 | 499.8785 | 24.75
2 | 0.22 | 1.51 | 0.023 | 0.028 | 0.51 | 0.49 | 0.034 | 0.029 | 0.014 | 0.017 | 0.001 | 0.0039 | 703.6319 | 487.7767 | 24.5
2 | 0.21 | 1.47 | 0.029 | 0.027 | 0.51 | 0.47 | 0.031 | 0.027 | 0.012 | 0.015 | 0 | 0.0033 | 649.0945 | 512.7301 | 24.5
2 | 0.22 | 1.4 | 0.025 | 0.021 | 0.52 | 0.47 | 0.031 | 0.025 | 0.011 | 0.014 | 0 | 0.003 | 654.7347 | 461.0424 | 24.25
2 | 0.21 | 1.45 | 0.023 | 0.019 | 0.52 | 0.47 | 0.032 | 0.026 | 0.013 | 0.015 | 0 | 0.0032 | 700.0832 | 480.6127 | 24.25
2 | 0.22 | 1.39 | 0.027 | 0.031 | 0.51 | 0.47 | 0.032 | 0.026 | 0.013 | 0.015 | 0 | 0.003 | 678.1886 | 487.1885 | 24.75
2 | 0.2 | 1.45 | 0.029 | 0.024 | 0.52 | 0.46 | 0.031 | 0.027 | 0.012 | 0.015 | 0 | 0.0033 | 657.4628 | 485.5949 | 24.75
2 | 0.21 | 1.37 | 0.026 | 0.021 | 0.54 | 0.45 | 0.031 | 0.025 | 0.012 | 0.015 | 0.001 | 0.0747 | 656.0368 | 470.1597 | 24.25
2 | 0.21 | 1.36 | 0.026 | 0.026 | 0.46 | 0.45 | 0.03 | 0.025 | 0.012 | 0.014 | 0 | 0.0048 | 670.077 | 481.7909 | 24.75
2 | 0.22 | 1.39 | 0.026 | 0.026 | 0.51 | 0.46 | 0.03 | 0.026 | 0.012 | 0.015 | 0 | 0.0029 | 672.8459 | 465.1774 | 24.25
2 | 0.22 | 1.39 | 0.024 | 0.024 | 0.5 | 0.47 | 0.032 | 0.027 | 0.012 | 0.015 | 0 | 0.0037 | 654.7347 | 485.5949 | 25.75
2 | 0.2 | 1.4 | 0.023 | 0.024 | 0.5 | 0.45 | 0.03 | 0.025 | 0.013 | 0.015 | 0 | 0.0031 | 648.4512 | 460.4548 | 25
2 | 0.21 | 1.37 | 0.025 | 0.025 | 0.51 | 0.45 | 0.029 | 0.024 | 0.012 | 0.015 | 0.001 | 0.0031 | 637.5528 | 457.7302 | 25
2 | 0.21 | 1.42 | 0.026 | 0.024 | 0.5 | 0.46 | 0.032 | 0.027 | 0.012 | 0.015 | 0 | 0.0034 | 654.7347 | 469.2265 | 25.25
2 | 0.23 | 1.39 | 0.025 | 0.028 | 0.46 | 0.47 | 0.032 | 0.025 | 0.012 | 0.015 | 0 | 0.0032 | 675.6148 | 481.7909 | 24.75
2 | 0.22 | 1.58 | 0.028 | 0.023 | 0.56 | 0.5 | 0.033 | 0.026 | 0.011 | 0.016 | 0 | 0.0039 | 669.8842 | 476.1161 | 25
2 | 0.2 | 1.4 | 0.025 | 0.03 | 0.47 | 0.45 | 0.031 | 0.026 | 0.013 | 0.016 | 0 | 0.003 | 650.6946 | 465.1774 | 24.75
2 | 0.23 | 1.44 | 0.02 | 0.033 | 0.52 | 0.48 | 0.031 | 0.027 | 0.011 | 0.015 | 0 | 0.0033 | 670.7524 | 481.8466 | 24.75
2 | 0.22 | 1.39 | 0.027 | 0.031 | 0.51 | 0.47 | 0.032 | 0.026 | 0.013 | 0.015 | 0 | 0.003 | 632.9102 | 466.4985 | 26
2 | 0.21 | 1.38 | 0.024 | 0.022 | 0.5 | 0.45 | 0.029 | 0.024 | 0.012 | 0.015 | 0 | 0.0035 | 670.2479 | 490.4253 | 23.75
2 | 0.23 | 1.49 | 0.02 | 0.023 | 0.53 | 0.49 | 0.032 | 0.028 | 0.013 | 0.017 | 0 | 0.0031 | 659.3495 | 479.5269 | 24.5
2 | 0.2 | 1.48 | 0.022 | 0.028 | 0.51 | 0.46 | 0.031 | 0.027 | 0.012 | 0.015 | 0 | 0.004 | 655.8505 | 480.957 | 25
2 | 0.2 | 1.43 | 0.026 | 0.031 | 0.51 | 0.45 | 0.03 | 0.027 | 0.012 | 0.015 | 0 | 0.0034 | 669.8946 | 475.7619 | 24.75
2 | 0.22 | 1.44 | 0.024 | 0.021 | 0.55 | 0.47 | 0.032 | 0.027 | 0.014 | 0.016 | 0.001 | 0.0031 | 667.3081 | 465.1774 | 24.75
2 | 0.24 | 1.51 | 0.022 | 0.026 | 0.54 | 0.51 | 0.033 | 0.03 | 0.013 | 0.016 | 0.001 | 0.0031 | 720.6433 | 532.1674 | 24
2 | 0.22 | 1.46 | 0.023 | 0.021 | 0.56 | 0.48 | 0.033 | 0.026 | 0.012 | 0.016 | 0.001 | 0.0047 | 714.3796 | 542.707 | 23.5
2 | 0.21 | 1.44 | 0.023 | 0.031 | 0.49 | 0.46 | 0.03 | 0.027 | 0.012 | 0.016 | 0 | 0.0031 | 644.462 | 475.1542 | 24.25
2 | 0.2 | 1.32 | 0.026 | 0.02 | 0.52 | 0.43 | 0.026 | 0.023 | 0.012 | 0.014 | 0 | 0.0029 | 648.4512 | 471.3532 | 24.5
2 | 0.2 | 1.42 | 0.027 | 0.026 | 0.56 | 0.45 | 0.031 | 0.029 | 0.014 | 0.018 | 0 | 0.004 | 667.7124 | 463.3106 | 24.75
2 | 0.22 | 1.38 | 0.026 | 0.022 | 0.49 | 0.46 | 0.028 | 0.027 | 0.011 | 0.015 | 0 | 0.003 | 678.3838 | 479.022 | 25.25
2 | 0.21 | 1.45 | 0.022 | 0.03 | 0.55 | 0.47 | 0.033 | 0.029 | 0.013 | 0.016 | 0 | 0.0052 | 677.5063 | 472.8718 | 25.5
2 | 0.22 | 1.39 | 0.026 | 0.026 | 0.51 | 0.46 | 0.03 | 0.026 | 0.012 | 0.015 | 0 | 0.0029 | 678.1886 | 473.3479 | 24.5
2 | 0.23 | 1.46 | 0.025 | 0.039 | 0.53 | 0.49 | 0.034 | 0.03 | 0.012 | 0.015 | 0 | 0.0031 | 692.0445 | 476.8023 | 24.75
2 | 0.21 | 1.45 | 0.026 | 0.028 | 0.61 | 0.47 | 0.032 | 0.031 | 0.014 | 0.017 | 0 | 0.0043 | 656.6249 | 468.6286 | 26.25
2 | 0.21 | 1.4 | 0.032 | 0.021 | 0.51 | 0.46 | 0.028 | 0.028 | 0.014 | 0.016 | 0 | 0.0033 | 672.3622 | 478.6776 | 24
2 | 0.23 | 1.42 | 0.024 | 0.02 | 0.49 | 0.48 | 0.031 | 0.028 | 0.016 | 0.018 | 0.001 | 0.0036 | 656.8109 | 463.3106 | 25.5
2 | 0.21 | 1.37 | 0.021 | 0.018 | 0.53 | 0.45 | 0.029 | 0.026 | 0.014 | 0.017 | 0.001 | 0.0034 | 694.0983 | 481.1678 | 24.5
2 | 0.23 | 1.42 | 0.024 | 0.02 | 0.49 | 0.48 | 0.031 | 0.028 | 0.016 | 0.018 | 0.001 | 0.0036 | 656.8109 | 466.036 | 24.75
2 | 0.22 | 1.41 | 0.024 | 0.027 | 0.51 | 0.47 | 0.033 | 0.019 | 0.008 | 0.014 | 0.003 | 0.0057 | 700.5351 | 487.3287 | 25.25
2 | 0.2 | 1.36 | 0.024 | 0.029 | 0.51 | 0.44 | 0.03 | 0.027 | 0.012 | 0.015 | 0.001 | 0.0048 | 669.8842 | 470.5798 | 25.5
2 | 0.21 | 1.36 | 0.024 | 0.023 | 0.48 | 0.45 | 0.032 | 0.019 | 0.005 | 0.014 | 0.004 | 0.0057 | 672.8459 | 473.4842 | 24.75
2 | 0.2 | 1.39 | 0.025 | 0.024 | 0.5 | 0.44 | 0.028 | 0.026 | 0.011 | 0.014 | 0 | 0.003 | 672.6523 | 470.5798 | 24.25
2 | 0.21 | 1.38 | 0.027 | 0.026 | 0.52 | 0.45 | 0.031 | 0.028 | 0.013 | 0.017 | 0 | 0.0044 | 703.304 | 484.5598 | 24.25
2 | 0.22 | 1.43 | 0.022 | 0.026 | 0.55 | 0.47 | 0.03 | 0.028 | 0.014 | 0.017 | 0 | 0.0037 | 676.5592 | 477.4107 | 24.25
2 | 0.21 | 1.39 | 0.032 | 0.023 | 0.52 | 0.45 | 0.029 | 0.027 | 0.013 | 0.016 | 0 | 0.003 | 693.4008 | 508.3097 | 23.25
2 | 0.22 | 1.43 | 0.022 | 0.026 | 0.55 | 0.47 | 0.03 | 0.028 | 0.014 | 0.017 | 0 | 0.0037 | 662.2617 | 463.3106 | 25.5
2 | 0.22 | 1.42 | 0.025 | 0.022 | 0.47 | 0.47 | 0.03 | 0.027 | 0.012 | 0.016 | 0 | 0.0029 | 689.32 | 474.0778 | 25
2 | 0.22 | 1.45 | 0.024 | 0.029 | 0.51 | 0.47 | 0.032 | 0.021 | 0.002 | 0.014 | 0.001 | 0.0057 | 712.024 | 499.2352 | 23.5
2 | 0.2 | 1.37 | 0.028 | 0.028 | 0.53 | 0.44 | 0.027 | 0.028 | 0.014 | 0.015 | 0 | 0.0044 | 692.2283 | 492.8666 | 24
2 | 0.2 | 1.49 | 0.031 | 0.032 | 0.57 | 0.46 | 0.032 | 0.029 | 0.013 | 0.016 | 0 | 0.0036 | 697.6913 | 490.5642 | 25
2 | 0.2 | 1.4 | 0.029 | 0.029 | 0.54 | 0.45 | 0.031 | 0.029 | 0.015 | 0.015 | 0 | 0.0258 | 707.925 | 492.2291 | 24.25
2 | 0.23 | 1.38 | 0.024 | 0.024 | 0.49 | 0.47 | 0.03 | 0.026 | 0.013 | 0.015 | 0 | 0.003 | 703.5064 | 493.0085 | 23
2 | 0.2 | 1.36 | 0.037 | 0.02 | 0.53 | 0.44 | 0.028 | 0.026 | 0.013 | 0.017 | 0 | 0.0034 | 689.32 | 474.0778 | 25
2 | 0.23 | 1.43 | 0.022 | 0.03 | 0.47 | 0.48 | 0.031 | 0.028 | 0.011 | 0.014 | 0 | 0.0029 | 676.686 | 479.7814 | 25.75
2 | 0.22 | 1.35 | 0.026 | 0.028 | 0.47 | 0.45 | 0.032 | 0.017 | 0.005 | 0.013 | 0.002 | 0.0057 | 702.0075 | 508.0677 | 23.75
2 | 0.21 | 1.42 | 0.027 | 0.028 | 0.48 | 0.46 | 0.034 | 0.028 | 0.013 | 0.016 | 0 | 0.0034 | 683.1936 | 473.6083 | 24.5
2 | 0.2 | 1.42 | 0.033 | 0.023 | 0.55 | 0.45 | 0.028 | 0.027 | 0.012 | 0.016 | 0 | 0.0039 | 707.925 | 492.2291 | 23.5
2 | 0.21 | 1.42 | 0.03 | 0.023 | 0.53 | 0.46 | 0.03 | 0.028 | 0.014 | 0.017 | 0.001 | 0.0044 | 674.935 | 492.3706 | 24
2 | 0.2 | 1.42 | 0.023 | 0.028 | 0.51 | 0.45 | 0.029 | 0.024 | 0.012 | 0.016 | 0.001 | 0.0063 | 691.5318 | 473.0077 | 25.5
2 | 0.2 | 1.41 | 0.023 | 0.018 | 0.55 | 0.45 | 0.029 | 0.024 | 0.012 | 0.015 | 0 | 0.0033 | 663.2031 | 480.8223 | 25.75
2 | 0.21 | 1.38 | 0.024 | 0.024 | 0.52 | 0.45 | 0.03 | 0.024 | 0.011 | 0.014 | 0 | 0.0032 | 700.5351 | 490.0977 | 24
2 | 0.22 | 1.4 | 0.034 | 0.021 | 0.51 | 0.47 | 0.029 | 0.026 | 0.012 | 0.015 | 0 | 0.0033 | 697.064 | 506.2012 | 24.5
2 | 0.22 | 1.45 | 0.032 | 0.031 | 0.55 | 0.47 | 0.03 | 0.026 | 0.012 | 0.015 | 0 | 0.0036 | 669.4027 | 484.0722 | 24
2 | 0.2 | 1.38 | 0.024 | 0.019 | 0.51 | 0.44 | 0.029 | 0.028 | 0.014 | 0.016 | 0 | 0.0034 | 683.2334 | 503.4351 | 21.5
2 | 0.22 | 1.44 | 0.025 | 0.031 | 0.51 | 0.47 | 0.031 | 0.027 | 0.013 | 0.015 | 0 | 0.0035 | 668.5378 | 491.7344 | 21.75
2 | 0.21 | 1.39 | 0.034 | 0.028 | 0.53 | 0.46 | 0.028 | 0.03 | 0.012 | 0.015 | 0 | 0.0034 | 696.1633 | 505.5472 | 22.75
2 | 0.22 | 1.47 | 0.02 | 0.024 | 0.51 | 0.48 | 0.031 | 0.024 | 0.014 | 0.017 | 0 | 0.0034 | 658.149 | 478.4024 | 25.5
2 | 0.2 | 1.35 | 0.023 | 0.025 | 0.51 | 0.44 | 0.028 | 0.023 | 0.013 | 0.014 | 0 | 0.0041 | 664.7305 | 481.9296 | 25.75
2 | 0.2 | 1.42 | 0.029 | 0.034 | 0.56 | 0.45 | 0.029 | 0.03 | 0.012 | 0.016 | 0 | 0.0032 | 686.1968 | 492.5122 | 22.75
2 | 0.22 | 1.42 | 0.032 | 0.021 | 0.55 | 0.47 | 0.027 | 0.028 | 0.014 | 0.018 | 0 | 0.006 | 718.0576 | 527.4961 | 21
2 | 0.2 | 1.34 | 0.033 | 0.024 | 0.51 | 0.44 | 0.029 | 0.028 | 0.013 | 0.016 | 0 | 0.0032 | 691.5318 | 511.7335 | 22.25
2 | 0.21 | 1.43 | 0.033 | 0.023 | 0.52 | 0.46 | 0.028 | 0.026 | 0.011 | 0.016 | 0 | 0.0032 | 694.2979 | 514.4996 | 23.25
2 | 0.19 | 1.35 | 0.028 | 0.02 | 0.51 | 0.43 | 0.028 | 0.026 | 0.013 | 0.018 | 0 | 0.0032 | 707.925 | 525.4131 | 20.75
2 | 0.2 | 1.42 | 0.023 | 0.044 | 0.53 | 0.45 | 0.029 | 0.028 | 0.011 | 0.014 | 0 | 0.0036 | 695.1973 | 504.0873 | 24.75
2 | 0.2 | 1.37 | 0.025 | 0.036 | 0.51 | 0.44 | 0.029 | 0.029 | 0.012 | 0.014 | 0 | 0.0031 | 663.0127 | 483.4468 | 22.5
2 | 0.22 | 1.39 | 0.028 | 0.025 | 0.51 | 0.46 | 0.029 | 0.022 | 0.013 | 0.015 | 0 | 0.0032 | 677.7011 | 492.3706 | 23.75
2 | 0.21 | 1.43 | 0.033 | 0.023 | 0.52 | 0.46 | 0.028 | 0.026 | 0.011 | 0.016 | 0 | 0.0032 | 674.935 | 492.3706 | 24.75
2 | 0.23 | 1.48 | 0.032 | 0.036 | 0.53 | 0.49 | 0.03 | 0.026 | 0.011 | 0.014 | 0 | 0.0032 | 658.3382 | 481.3061 | 23.75
2 | 0.22 | 1.38 | 0.023 | 0.022 | 0.53 | 0.46 | 0.029 | 0.024 | 0.011 | 0.015 | 0 | 0.0029 | 671.7826 | 492.0877 | 24.5
2 | 0.2 | 1.35 | 0.023 | 0.028 | 0.49 | 0.44 | 0.029 | 0.025 | 0.011 | 0.015 | 0 | 0.0031 | 667.5002 | 481.9296 | 24.75
2 | 0.22 | 1.47 | 0.022 | 0.024 | 0.55 | 0.48 | 0.031 | 0.031 | 0.013 | 0.015 | 0.001 | 0.0033 | 658.3382 | 478.54 | 26.25
2 | 0.2 | 1.32 | 0.036 | 0.029 | 0.48 | 0.43 | 0.029 | 0.03 | 0.015 | 0.018 | 0.001 | 0.0034 | 677.7011 | 486.8384 | 23.75
2 | 0.19 | 1.4 | 0.023 | 0.025 | 0.52 | 0.44 | 0.029 | 0.025 | 0.011 | 0.015 | 0 | 0.0035 | 659.8363 | 480.1362 | 22.75
2 | 0.19 | 1.35 | 0.028 | 0.02 | 0.51 | 0.43 | 0.028 | 0.026 | 0.013 | 0.018 | 0 | 0.0032 | 687.2125 | 485.2562 | 22
2 | 0.2 | 1.53 | 0.019 | 0.03 | 0.43 | 0.47 | 0.033 | 0.026 | 0.013 | 0.016 | 0 | 0.003 | 672.8459 | 479.022 | 22.25
2 | 0.2 | 1.46 | 0.028 | 0.032 | 0.53 | 0.46 | 0.031 | 0.026 | 0.012 | 0.014 | 0 | 0.0036 | 686.812 | 498.99 | 24
2 | 0.22 | 1.41 | 0.022 | 0.017 | 0.52 | 0.47 | 0.029 | 0.026 | 0.013 | 0.015 | 0.001 | 0.0034 | 659.1911 | 465.3113 | 23.25
2 | 0.19 | 1.44 | 0.021 | 0.034 | 0.5 | 0.44 | 0.032 | 0.026 | 0.012 | 0.013 | 0.001 | 0.0038 | 649.853 | 472.8718 | 23.5
2 | 0.19 | 1.41 | 0.023 | 0.025 | 0.56 | 0.44 | 0.031 | 0.026 | 0.013 | 0.015 | 0 | 0.0124 | 693.53 | 485.7518 | 24
2 | 0.21 | 1.46 | 0.026 | 0.029 | 0.55 | 0.47 | 0.031 | 0.028 | 0.012 | 0.015 | 0 | 0.0035 | 675.3554 | 481.5825 | 22.75
2 | 0.21 | 1.37 | 0.026 | 0.033 | 0.52 | 0.45 | 0.031 | 0.03 | 0.013 | 0.017 | 0 | 0.0037 | 673.8754 | 474.5206 | 22.25
2 | 0.21 | 1.41 | 0.023 | 0.025 | 0.52 | 0.46 | 0.03 | 0.024 | 0.011 | 0.014 | 0 | 0.003 | 704.2488 | 505.4021 | 23.75
2 | 0.2 | 1.44 | 0.024 | 0.03 | 0.55 | 0.45 | 0.031 | 0.025 | 0.011 | 0.015 | 0 | 0.004 | 674.7141 | 484.3383 | 22.75
2 | 0.2 | 1.36 | 0.025 | 0.03 | 0.48 | 0.44 | 0.028 | 0.026 | 0.012 | 0.015 | 0.001 | 0.0059 | 648.1763 | 463.3771 | 23.5
2 | 0.22 | 1.45 | 0.021 | 0.033 | 0.49 | 0.48 | 0.033 | 0.027 | 0.012 | 0.017 | 0 | 0.003 | 675.5988 | 479.3668 | 22
2 | 0.19 | 1.41 | 0.023 | 0.025 | 0.56 | 0.44 | 0.031 | 0.026 | 0.013 | 0.015 | 0 | 0.0124 | 693.1715 | 487.7874 | 22
2 | 0.22 | 1.58 | 0.028 | 0.023 | 0.56 | 0.5 | 0.033 | 0.026 | 0.011 | 0.016 | 0 | 0.0039 | 683.196 | 489.2021 | 24.25
2 | 0.23 | 1.44 | 0.023 | 0.028 | 0.53 | 0.48 | 0.032 | 0.027 | 0.012 | 0.016 | 0 | 0.0042 | 682.1547 | 488.8315 | 24
2 | 0.21 | 1.5 | 0.021 | 0.023 | 0.55 | 0.47 | 0.028 | 0.027 | 0.012 | 0.015 | 0 | 0.0033 | 676.4857 | 482.8031 | 23.75
2 | 0.24 | 1.45 | 0.021 | 0.027 | 0.47 | 0.49 | 0.031 | 0.026 | 0.011 | 0.017 | 0 | 0.0027 | 691.7306 | 492.5122 | 24.25
2 | 0.22 | 1.52 | 0.023 | 0.03 | 0.55 | 0.49 | 0.031 | 0.027 | 0.012 | 0.016 | 0 | 0.0031 | 676.686 | 468.6882 | 22.75
2 | 0.22 | 1.44 | 0.032 | 0.032 | 0.52 | 0.47 | 0.032 | 0.027 | 0.012 | 0.015 | 0 | 0.0034 | 668.7476 | 486.1065 | 21.75
2 | 0.2 | 1.4 | 0.024 | 0.033 | 0.52 | 0.45 | 0.029 | 0.027 | 0.012 | 0.015 | 0 | 0.1163 | 668.1734 | 476.8707 | 22.75
2 | 0.2 | 1.39 | 0.031 | 0.027 | 0.51 | 0.45 | 0.028 | 0.035 | 0.013 | 0.015 | 0 | 0.0042 | 675.8093 | 470.8508 | 23.25
2 | 0.22 | 1.43 | 0.023 | 0.03 | 0.51 | 0.47 | 0.03 | 0.025 | 0.012 | 0.015 | 0 | 0.0032 | 651.7262 | 468.6882 | 24
2 | 0.19 | 1.41 | 0.021 | 0.026 | 0.5 | 0.44 | 0.028 | 0.026 | 0.012 | 0.015 | 0 | 0.003 | 655.5721 | 473.0077 | 21.5
2 | 0.23 | 1.47 | 0.025 | 0.026 | 0.56 | 0.49 | 0.032 | 0.024 | 0.012 | 0.015 | 0 | 0.0036 | 673.8754 | 474.5206 | 24.25
2 | 0.2 | 1.36 | 0.023 | 0.022 | 0.54 | 0.44 | 0.03 | 0.025 | 0.013 | 0.015 | 0 | 0.004 | 716.9588 | 514.0984 | 22.25
2 | 0.22 | 1.39 | 0.026 | 0.021 | 0.48 | 0.47 | 0.029 | 0.027 | 0.015 | 0.016 | 0.002 | 0.0045 | 692.0445 | 498.599 | 22.5
2 | 0.2 | 1.39 | 0.026 | 0.023 | 0.51 | 0.44 | 0.028 | 0.027 | 0.014 | 0.017 | 0 | 0.0039 | 683.8708 | 498.599 | 21.75
2 | 0.21 | 1.42 | 0.034 | 0.025 | 0.52 | 0.46 | 0.034 | 0.032 | 0.016 | 0.017 | 0.001 | 0.0034 | 686.4929 | 481.6523 | 22.5
2 | 0.2 | 1.37 | 0.027 | 0.025 | 0.46 | 0.44 | 0.029 | 0.029 | 0.016 | 0.016 | 0 | 0.0033 | 687.4714 | 493.7791 | 23
2 | 0.2 | 1.39 | 0.025 | 0.022 | 0.52 | 0.44 | 0.029 | 0.025 | 0.012 | 0.015 | 0 | 0.0034 | 708.392 | 498.599 | 23.25
2 | 0.23 | 1.38 | 0.028 | 0.022 | 0.52 | 0.47 | 0.03 | 0.03 | 0.014 | 0.015 | 0 | 0.0036 | 702.9429 | 479.5269 | 22.75
2 | 0.23 | 1.41 | 0.025 | 0.021 | 0.52 | 0.48 | 0.03 | 0.026 | 0.014 | 0.017 | 0 | 0.0036 | 683.8708 | 498.599 | 21.75
2 | 0.22 | 1.34 | 0.024 | 0.021 | 0.51 | 0.46 | 0.028 | 0.027 | 0.014 | 0.017 | 0 | 0.0033 | 664.7987 | 479.5269 | 23.25
2 | 0.19 | 1.34 | 0.031 | 0.027 | 0.46 | 0.43 | 0.027 | 0.027 | 0.012 | 0.016 | 0 | 0.0032 | 677.3117 | 492.0877 | 22.75
2 | 0.2 | 1.5 | 0.023 | 0.03 | 0.56 | 0.46 | 0.031 | 0.028 | 0.014 | 0.015 | 0 | 0.0035 | 700.8678 | 498.2732 | 22
2 | 0.21 | 1.38 | 0.024 | 0.027 | 0.55 | 0.45 | 0.029 | 0.028 | 0.014 | 0.017 | 0 | 0.0036 | 691.5318 | 508.9674 | 22.75
2 | 0.22 | 1.41 | 0.025 | 0.026 | 0.51 | 0.47 | 0.032 | 0.035 | 0.014 | 0.016 | 0 | 0.0049 | 697.4937 | 517.6711 | 21.5
2 | 0.21 | 1.4 | 0.024 | 0.022 | 0.51 | 0.46 | 0.031 | 0.029 | 0.013 | 0.016 | 0 | 0.0039 | 686.5954 | 493.1498 | 21.75
2 | 0.21 | 1.37 | 0.034 | 0.026 | 0.51 | 0.45 | 0.029 | 0.026 | 0.017 | 0.016 | 0.001 | 0.0037 | 670.2479 | 484.9761 | 23
2 | 0.2 | 1.33 | 0.024 | 0.021 | 0.5 | 0.43 | 0.027 | 0.025 | 0.015 | 0.016 | 0 | 0.0036 | 689.32 | 493.1498 | 21
2 | 0.2 | 1.33 | 0.027 | 0.03 | 0.45 | 0.44 | 0.027 | 0.03 | 0.013 | 0.016 | 0 | 0.0044 | 678.1886 | 484.4204 | 22
2 | 0.2 | 1.34 | 0.027 | 0.024 | 0.47 | 0.44 | 0.03 | 0.026 | 0.014 | 0.016 | 0 | 0.0032 | 686.4929 | 484.4204 | 23
2 | 0.23 | 1.33 | 0.025 | 0.024 | 0.52 | 0.47 | 0.03 | 0.029 | 0.015 | 0.017 | 0.001 | 0.0067 | 708.392 | 495.8744 | 22.25
2 | 0.21 | 1.41 | 0.026 | 0.023 | 0.5 | 0.46 | 0.029 | 0.026 | 0.015 | 0.015 | 0 | 0.0044 | 708.6379 | 498.261 | 23.25
2 | 0.23 | 1.37 | 0.03 | 0.023 | 0.51 | 0.47 | 0.03 | 0.029 | 0.014 | 0.016 | 0 | 0.0039 | 711.1166 | 512.2219 | 21.5
2 | 0.21 | 1.37 | 0.034 | 0.026 | 0.51 | 0.45 | 0.029 | 0.026 | 0.017 | 0.016 | 0.001 | 0.0037 | 667.5002 | 490.2387 | 24
2 | 0.2 | 1.38 | 0.021 | 0.032 | 0.51 | 0.44 | 0.029 | 0.026 | 0.011 | 0.014 | 0 | 0.0039 | 750.3045 | 537.5316 | 21.25
2 | 0.2 | 1.36 | 0.025 | 0.029 | 0.49 | 0.44 | 0.03 | 0.028 | 0.014 | 0.015 | 0 | 0.0039 | 702.1105 | 509.866 | 20.75
2 | 0.23 | 1.44 | 0.029 | 0.029 | 0.53 | 0.48 | 0.033 | 0.029 | 0.015 | 0.017 | 0.001 | 0.0037 | 724.7396 | 523.1203 | 22.25
1 | 0.22 | 1.33 | 0.027 | 0.022 | 0.46 | 0.46 | 0.03 | 0.031 | 0.012 | 0.025 | 0 | 0.0036 | 689.8045 | 500.6646 | 24.75
1 | 0.21 | 1.38 | 0.031 | 0.023 | 0.5 | 0.45 | 0.028 | 0.027 | 0.013 | 0.023 | 0 | 0.0035 | 683.7707 | 486.4223 | 23.5
1 | 0.22 | 1.41 | 0.026 | 0.023 | 0.52 | 0.47 | 0.032 | 0.031 | 0.012 | 0.024 | 0 | 0.0035 | 689.3298 | 486.4223 | 25.25
1 | 0.2 | 1.38 | 0.018 | 0.019 | 0.49 | 0.44 | 0.031 | 0.024 | 0.011 | 0.012 | 0 | 0.0037 | 669.8729 | 472.5245 | 23
1 | 0.22 | 1.4 | 0.022 | 0.024 | 0.45 | 0.47 | 0.028 | 0.029 | 0.013 | 0.021 | 0 | 0.0037 | 681.5263 | 487.596 | 24
1 | 0.22 | 1.36 | 0.026 | 0.022 | 0.46 | 0.46 | 0.029 | 0.03 | 0.013 | 0.024 | 0 | 0.0034 | 692.3476 | 486.5897 | 24
1 | 0.22 | 1.43 | 0.027 | 0.03 | 0.52 | 0.47 | 0.03 | 0.032 | 0.012 | 0.018 | 0 | 0.0066 | 672.6525 | 478.0836 | 24
1 | 0.22 | 1.42 | 0.024 | 0.021 | 0.52 | 0.47 | 0.03 | 0.031 | 0.012 | 0.021 | 0 | 0.0038 | 679.9885 | 496.8079 | 21.5
1 | 0.21 | 1.42 | 0.03 | 0.02 | 0.5 | 0.46 | 0.029 | 0.025 | 0.012 | 0.026 | 0 | 0.0035 | 684.5315 | 482.2205 | 23
1 | 0.22 | 1.38 | 0.027 | 0.027 | 0.51 | 0.46 | 0.03 | 0.031 | 0.014 | 0.022 | 0 | 0.0037 | 677.9148 | 478.3673 | 22.5
1 | 0.23 | 1.44 | 0.021 | 0.024 | 0.45 | 0.49 | 0.03 | 0.03 | 0.012 | 0.024 | 0 | 0.0068 | 694.1042 | 494.2022 | 24
1 | 0.21 | 1.35 | 0.028 | 0.023 | 0.47 | 0.45 | 0.029 | 0.03 | 0.013 | 0.026 | 0 | 0.004 | 677.9148 | 478.3673 | 22.5
1 | 0.24 | 1.46 | 0.027 | 0.032 | 0.49 | 0.5 | 0.031 | 0.037 | 0.012 | 0.022 | 0 | 0.004 | 677.4457 | 477.5437 | 25
1 | 0.21 | 1.46 | 0.025 | 0.029 | 0.5 | 0.47 | 0.03 | 0.032 | 0.012 | 0.021 | 0 | 0.0037 | 678.6786 | 492.3202 | 24.5
1 | 0.22 | 1.39 | 0.024 | 0.023 | 0.46 | 0.46 | 0.029 | 0.025 | 0.013 | 0.02 | 0 | 0.0033 | 690.0742 | 504.3916 | 24
1 | 0.21 | 1.46 | 0.027 | 0.028 | 0.49 | 0.47 | 0.029 | 0.029 | 0.013 | 0.026 | 0 | 0.0036 | 692.8456 | 496.0775 | 23.25
1 | 0.22 | 1.45 | 0.033 | 0.022 | 0.5 | 0.48 | 0.029 | 0.029 | 0.012 | 0.023 | 0 | 0.0032 | 702.9857 | 486.255 | 23.5
1 | 0.22 | 1.46 | 0.015 | 0.037 | 0.49 | 0.48 | 0.033 | 0.027 | 0.014 | 0.017 | 0 | 0.0032 | 692.8456 | 484.9919 | 25
1 | 0.21 | 1.48 | 0.025 | 0.022 | 0.5 | 0.47 | 0.031 | 0.027 | 0.015 | 0.02 | 0.002 | 0.0038 | 687.3028 | 493.3061 | 25.5
1 | 0.23 | 1.54 | 0.02 | 0.03 | 0.47 | 0.5 | 0.034 | 0.033 | 0.012 | 0.017 | 0 | 0.0045 | 681.7601 | 496.0775 | 25.75
1 | 0.21 | 1.38 | 0.036 | 0.026 | 0.46 | 0.45 | 0.029 | 0.03 | 0.014 | 0.022 | 0 | 0.0046 | 701.1598 | 498.8488 | 26.25
1 | 0.21 | 1.42 | 0.029 | 0.028 | 0.51 | 0.46 | 0.029 | 0.029 | 0.014 | 0.025 | 0.001 | 0.0034 | 692.8456 | 504.3916 | 25.25
1 | 0.21 | 1.47 | 0.033 | 0.024 | 0.48 | 0.47 | 0.031 | 0.028 | 0.013 | 0.022 | 0 | 0.0035 | 692.8927 | 486.9728 | 24.75
1 | 0.23 | 1.53 | 0.031 | 0.019 | 0.53 | 0.5 | 0.034 | 0.027 | 0.014 | 0.023 | 0 | 0.004 | 695.6754 | 495.3209 | 24.75
1 | 0.19 | 1.38 | 0.025 | 0.019 | 0.48 | 0.44 | 0.028 | 0.026 | 0.013 | 0.018 | 0 | 0.0043 | 692.8456 | 482.2205 | 25.5
1 | 0.22 | 1.41 | 0.015 | 0.031 | 0.46 | 0.47 | 0.031 | 0.03 | 0.013 | 0.018 | 0 | 0.0036 | 680.7592 | 500.8838 | 25.5
1 | 0.2 | 1.41 | 0.021 | 0.02 | 0.53 | 0.45 | 0.03 | 0.025 | 0.015 | 0.018 | 0.001 | 0.0038 | 681.7601 | 496.0775 | 25.5
1 | 0.22 | 1.43 | 0.023 | 0.021 | 0.5 | 0.47 | 0.031 | 0.024 | 0.012 | 0.017 | 0 | 0.0039 | 701.1598 | 484.9919 | 25.25
1 | 0.21 | 1.42 | 0.028 | 0.028 | 0.49 | 0.46 | 0.032 | 0.034 | 0.013 | 0.027 | 0.001 | 0.0044 | 681.7601 | 487.7633 | 26
1 | 0.2 | 1.44 | 0.031 | 0.028 | 0.48 | 0.45 | 0.028 | 0.03 | 0.014 | 0.023 | 0 | 0.0041 | 678.9792 | 498.1036 | 26.5
1 | 0.21 | 1.48 | 0.025 | 0.022 | 0.5 | 0.47 | 0.031 | 0.027 | 0.015 | 0.02 | 0.002 | 0.0038 | 695.617 | 504.3916 | 25.25
1 | 0.21 | 1.44 | 0.028 | 0.029 | 0.45 | 0.46 | 0.03 | 0.027 | 0.012 | 0.015 | 0 | 0.0034 | 711.8112 | 519.9558 | 24.25
1 | 0.21 | 1.47 | 0.028 | 0.018 | 0.57 | 0.47 | 0.031 | 0.028 | 0.012 | 0.023 | 0 | 0.0032 | 688.3148 | 491.257 | 22.5
1 | 0.22 | 1.45 | 0.029 | 0.025 | 0.52 | 0.48 | 0.03 | 0.03 | 0.014 | 0.022 | 0 | 0.0041 | 689.3298 | 475.304 | 22.25
1 | 0.22 | 1.43 | 0.026 | 0.025 | 0.49 | 0.47 | 0.028 | 0.03 | 0.015 | 0.018 | 0 | 0.0031 | 695.1281 | 486.5897 | 26
1 | 0.2 | 1.39 | 0.025 | 0.016 | 0.47 | 0.44 | 0.028 | 0.023 | 0.011 | 0.015 | 0 | 0.0038 | 693.8658 | 485.706 | 26.5
1 | 0.2 | 1.37 | 0.023 | 0.019 | 0.47 | 0.44 | 0.032 | 0.029 | 0.013 | 0.025 | 0 | 0.0041 | 667.5528 | 475.6313 | 24.75
1 | 0.22 | 1.36 | 0.024 | 0.026 | 0.44 | 0.46 | 0.029 | 0.025 | 0.012 | 0.02 | 0 | 0.0036 | 680.6483 | 497.502 | 24
1 | 0.2 | 1.32 | 0.03 | 0.024 | 0.45 | 0.43 | 0.027 | 0.025 | 0.012 | 0.017 | 0 | 0.004 | 703.4697 | 489.3702 | 24.75
1 | 0.23 | 1.38 | 0.03 | 0.031 | 0.49 | 0.47 | 0.031 | 0.027 | 0.013 | 0.017 | 0 | 0.0055 | 680.5261 | 484.1141 | 24.75
1 | 0.22 | 1.43 | 0.016 | 0.032 | 0.45 | 0.47 | 0.031 | 0.026 | 0.015 | 0.018 | 0 | 0.0033 | 711.5663 | 494.7609 | 25
1 | 0.2 | 1.41 | 0.026 | 0.022 | 0.52 | 0.45 | 0.031 | 0.028 | 0.012 | 0.017 | 0 | 0.008 | 717.1254 | 525.336 | 23.75
1 | 0.22 | 1.42 | 0.023 | 0.034 | 0.46 | 0.47 | 0.029 | 0.025 | 0.013 | 0.014 | 0 | 0.0038 | 702.2789 | 516.4619 | 24
1 | 0.21 | 1.39 | 0.021 | 0.026 | 0.47 | 0.45 | 0.025 | 0.026 | 0.01 | 0.014 | 0 | 0.0035 | 691.3485 | 478.2055 | 25
1 | 0.22 | 1.4 | 0.02 | 0.023 | 0.46 | 0.47 | 0.028 | 0.029 | 0.012 | 0.02 | 0 | 0.0031 | 667.5528 | 478.4128 | 22.25
1 | 0.21 | 1.43 | 0.021 | 0.021 | 0.52 | 0.46 | 0.031 | 0.027 | 0.015 | 0.018 | 0 | 0.0031 | 696.578 | 491.7022 | 24.5
1 | 0.21 | 1.46 | 0.03 | 0.019 | 0.46 | 0.47 | 0.028 | 0.024 | 0.011 | 0.015 | 0 | 0.004 | 692.8456 | 493.3061 | 26.5
1 | 0.22 | 1.38 | 0.022 | 0.022 | 0.47 | 0.46 | 0.029 | 0.027 | 0.015 | 0.017 | 0 | 0.0029 | 681.9314 | 469.1688 | 25.5
1 | 0.21 | 1.41 | 0.027 | 0.028 | 0.44 | 0.46 | 0.031 | 0.031 | 0.013 | 0.022 | 0 | 0.0045 | 693.8658 | 488.4815 | 24.25
1 | 0.23 | 1.44 | 0.024 | 0.023 | 0.49 | 0.48 | 0.032 | 0.027 | 0.015 | 0.018 | 0 | 0.0034 | 687.3869 | 482.8074 | 25.5
1 | 0.21 | 1.38 | 0.024 | 0.023 | 0.46 | 0.45 | 0.026 | 0.026 | 0.011 | 0.015 | 0 | 0.0031 | 672.6525 | 472.5245 | 25.75
1 | 0.22 | 1.4 | 0.022 | 0.024 | 0.45 | 0.47 | 0.028 | 0.029 | 0.013 | 0.021 | 0 | 0.0037 | 679.9885 | 485.706 | 22.25
1 | 0.22 | 1.44 | 0.026 | 0.029 | 0.5 | 0.47 | 0.03 | 0.029 | 0.012 | 0.017 | 0 | 0.0035 | 669.8729 | 472.5245 | 22.5
1 | 0.21 | 1.42 | 0.021 | 0.017 | 0.5 | 0.46 | 0.031 | 0.027 | 0.012 | 0.025 | 0 | 0.004 | 661.5136 | 464.6996 | 22.25
1 | 0.21 | 1.4 | 0.024 | 0.022 | 0.48 | 0.46 | 0.029 | 0.028 | 0.013 | 0.022 | 0 | 0.0032 | 670.3342 | 475.6313 | 24
1 | 0.2 | 1.33 | 0.032 | 0.026 | 0.48 | 0.43 | 0.028 | 0.025 | 0.012 | 0.016 | 0 | 0.0059 | 732.7223 | 527.338 | 24
1 | 0.2 | 1.43 | 0.027 | 0.028 | 0.49 | 0.45 | 0.033 | 0.027 | 0.012 | 0.023 | 0 | 0.0036 | 691.3278 | 488.6494 | 23.75
1 | 0.21 | 1.42 | 0.024 | 0.023 | 0.51 | 0.46 | 0.029 | 0.026 | 0.012 | 0.015 | 0 | 0.0036 | 699.4167 | 491.257 | 24
1 | 0.21 | 1.44 | 0.024 | 0.026 | 0.5 | 0.46 | 0.03 | 0.026 | 0.011 | 0.015 | 0 | 0.003 | 686.0588 | 478.5813 | 25.25
1 | 0.2 | 1.4 | 0.024 | 0.022 | 0.49 | 0.45 | 0.026 | 0.026 | 0.013 | 0.015 | 0 | 0.0033 | 696.6412 | 488.4815 | 25.75
1 | 0.22 | 1.45 | 0.035 | 0.027 | 0.5 | 0.47 | 0.025 | 0.026 | 0.014 | 0.018 | 0 | 0.0042 | 702.1922 | 494.0324 | 25.25
1 | 0.22 | 1.4 | 0.019 | 0.024 | 0.5 | 0.47 | 0.028 | 0.026 | 0.012 | 0.015 | 0 | 0.0035 | 677.4457 | 477.5437 | 25.5
1 | 0.19 | 1.4 | 0.026 | 0.021 | 0.5 | 0.44 | 0.029 | 0.026 | 0.01 | 0.018 | 0 | 0.0032 | 700.1304 | 495.3492 | 25.25
1 | 0.21 | 1.44 | 0.024 | 0.023 | 0.48 | 0.47 | 0.03 | 0.033 | 0.017 | 0.019 | 0 | 0.0032 | 671.0205 | 471.8965 | 25.25
1 | 0.21 | 1.39 | 0.022 | 0.024 | 0.48 | 0.46 | 0.029 | 0.029 | 0.012 | 0.019 | 0 | 0.0063 | 699.8906 | 500.7123 | 23
1 | 0.21 | 1.37 | 0.026 | 0.023 | 0.45 | 0.45 | 0.029 | 0.025 | 0.012 | 0.015 | 0 | 0.004 | 695.3675 | 495.1016 | 23
1 | 0.21 | 1.44 | 0.027 | 0.038 | 0.47 | 0.46 | 0.03 | 0.026 | 0.011 | 0.016 | 0 | 0.003 | 672.4477 | 481.1008 | 25.25
1 | 0.23 | 1.5 | 0.02 | 0.023 | 0.6 | 0.49 | 0.032 | 0.025 | 0.01 | 0.017 | 0 | 0.0046 | 692.1094 | 494.7609 | 25
1 | 0.23 | 1.41 | 0.023 | 0.023 | 0.53 | 0.48 | 0.029 | 0.022 | 0.012 | 0.015 | 0 | 0.003 | 696.6412 | 516.2361 | 24
1 | 0.21 | 1.4 | 0.023 | 0.021 | 0.45 | 0.46 | 0.03 | 0.026 | 0.012 | 0.019 | 0 | 0.003 | 700.9304 | 500.6646 | 24
1 | 0.21 | 1.4 | 0.026 | 0.027 | 0.47 | 0.46 | 0.027 | 0.024 | 0.012 | 0.015 | 0 | 0.003 | 683.7707 | 489.2018 | 25.5
1 | 0.22 | 1.38 | 0.027 | 0.021 | 0.47 | 0.46 | 0.029 | 0.024 | 0.011 | 0.015 | 0 | 0.0029 | 684.2416 | 500.6646 | 22.75
1 | 0.19 | 1.42 | 0.026 | 0.029 | 0.52 | 0.44 | 0.031 | 0.017 | 0.009 | 0.018 | 0.004 | 0.0057 | 695.3675 | 506.2275 | 23.75
1 | 0.22 | 1.47 | 0.026 | 0.032 | 0.54 | 0.48 | 0.031 | 0.026 | 0.012 | 0.018 | 0 | 0.0037 | 672.6525 | 483.6427 | 23
1 | 0.22 | 1.4 | 0.025 | 0.015 | 0.52 | 0.47 | 0.031 | 0.024 | 0.012 | 0.016 | 0 | 0.0037 | 689.8045 | 500.6646 | 24.75
1 | 0.21 | 1.41 | 0.025 | 0.03 | 0.51 | 0.46 | 0.028 | 0.024 | 0.011 | 0.016 | 0 | 0.0029 | 677.4457 | 485.873 | 25.75
1 | 0.21 | 1.39 | 0.025 | 0.02 | 0.5 | 0.45 | 0.029 | 0.024 | 0.012 | 0.016 | 0 | 0.0047 | 689.8045 | 506.2275 | 23.5
1 | 0.23 | 1.44 | 0.028 | 0.026 | 0.49 | 0.48 | 0.028 | 0.024 | 0.011 | 0.015 | 0 | 0.0047 | 689.3298 | 505.8792 | 24
1 | 0.21 | 1.42 | 0.025 | 0.023 | 0.49 | 0.46 | 0.028 | 0.026 | 0.012 | 0.016 | 0 | 0.0041 | 695.3675 | 511.7904 | 23
1 | 0.21 | 1.36 | 0.027 | 0.027 | 0.49 | 0.45 | 0.027 | 0.025 | 0.011 | 0.015 | 0 | 0.0037 | 673.1157 | 489.5387 | 23
1 | 0.22 | 1.42 | 0.023 | 0.034 | 0.46 | 0.47 | 0.029 | 0.025 | 0.013 | 0.014 | 0 | 0.0038 | 672.6525 | 486.4223 | 25
1 | 0.21 | 1.4 | 0.024 | 0.022 | 0.48 | 0.46 | 0.029 | 0.028 | 0.013 | 0.022 | 0 | 0.0032 | 678.2116 | 505.8792 | 25.5
1 | 0.2 | 1.44 | 0.02 | 0.022 | 0.54 | 0.45 | 0.029 | 0.026 | 0.012 | 0.017 | 0 | 0.0033 | 683.7707 | 494.7609 | 25.75
1 | 0.2 | 1.47 | 0.029 | 0.027 | 0.55 | 0.46 | 0.031 | 0.024 | 0.012 | 0.019 | 0 | 0.004 | 660.5602 | 477.3796 | 24.5
1 | 0.21 | 1.35 | 0.033 | 0.023 | 0.45 | 0.45 | 0.027 | 0.024 | 0.011 | 0.015 | 0 | 0.0028 | 682.9986 | 488.6494 | 23.75
1 | 0.2 | 1.44 | 0.022 | 0.025 | 0.47 | 0.45 | 0.032 | 0.027 | 0.012 | 0.015 | 0 | 0.0037 | 682.7639 | 494.0324 | 24
1 | 0.2 | 1.43 | 0.027 | 0.027 | 0.52 | 0.45 | 0.03 | 0.026 | 0.015 | 0.017 | 0 | 0.0032 | 702.4335 | 505.3079 | 24.75
1 | 0.2 | 1.43 | 0.028 | 0.024 | 0.49 | 0.45 | 0.029 | 0.024 | 0.011 | 0.015 | 0 | 0.0034 | 700.4481 | 516.9974 | 23.25
1 | 0.22 | 1.43 | 0.024 | 0.02 | 0.49 | 0.47 | 0.031 | 0.025 | 0.012 | 0.018 | 0 | 0.0034 | 661.5136 | 486.5679 | 23.25
1 | 0.21 | 1.45 | 0.023 | 0.025 | 0.5 | 0.47 | 0.031 | 0.027 | 0.013 | 0.019 | 0 | 0.0031 | 692.8158 | 482.9588 | 24.75
1 | 0.21 | 1.4 | 0.026 | 0.027 | 0.47 | 0.46 | 0.027 | 0.024 | 0.012 | 0.015 | 0 | 0.003 | 677.9919 | 484.2799 | 22
1 | 0.21 | 1.42 | 0.02 | 0.026 | 0.51 | 0.45 | 0.03 | 0.027 | 0.012 | 0.016 | 0 | 0.006 | 694.5957 | 489.8145 | 22.25
1 | 0.2 | 1.41 | 0.03 | 0.029 | 0.5 | 0.45 | 0.028 | 0.025 | 0.012 | 0.016 | 0 | 0.0033 | 665.9449 | 464.2272 | 22.25
1 | 0.2 | 1.43 | 0.028 | 0.024 | 0.49 | 0.45 | 0.029 | 0.024 | 0.011 | 0.015 | 0 | 0.0034 | 688.3769 | 488.0705 | 23.75
1 | 0.21 | 1.44 | 0.024 | 0.026 | 0.5 | 0.46 | 0.03 | 0.026 | 0.011 | 0.015 | 0 | 0.003 | 668.7082 | 486.3332 | 24.75
1 | 0.19 | 1.35 | 0.03 | 0.031 | 0.45 | 0.43 | 0.025 | 0.025 | 0.013 | 0.019 | 0.001 | 0.0033 | 700.1304 | 484.2799 | 23.5
1 | 0.2 | 1.45 | 0.022 | 0.021 | 0.52 | 0.45 | 0.028 | 0.014 | 0.008 | 0.016 | 0.003 | 0.0057 | 692.258 | 484.0178 | 22.5
1 | 0.21 | 1.4 | 0.027 | 0.02 | 0.51 | 0.46 | 0.029 | 0.023 | 0.012 | 0.016 | 0 | 0.0041 | 691.9922 | 494.2801 | 22.5
1 | 0.22 | 1.43 | 0.025 | 0.02 | 0.55 | 0.47 | 0.03 | 0.024 | 0.011 | 0.016 | 0 | 0.0035 | 689.0611 | 492.5818 | 21.5
1 | 0.22 | 1.42 | 0.025 | 0.03 | 0.47 | 0.47 | 0.034 | 0.026 | 0.014 | 0.018 | 0.002 | 0.004 | 671.4714 | 491.8597 | 21.75
1 | 0.2 | 1.42 | 0.022 | 0.02 | 0.51 | 0.45 | 0.03 | 0.023 | 0.012 | 0.016 | 0 | 0.003 | 670.6745 | 487.7633 | 22
1 | 0.22 | 1.43 | 0.028 | 0.021 | 0.56 | 0.47 | 0.029 | 0.028 | 0.014 | 0.022 | 0.001 | 0.0057 | 671.6621 | 494.0324 | 21.75
1 | 0.2 | 1.44 | 0.024 | 0.031 | 0.49 | 0.45 | 0.028 | 0.024 | 0.012 | 0.015 | 0 | 0.0028 | 680.7592 | 492.5818 | 24
1 | 0.2 | 1.47 | 0.022 | 0.026 | 0.51 | 0.46 | 0.03 | 0.025 | 0.013 | 0.016 | 0 | 0.0039 | 686.0588 | 489.6468 | 23.75
1 | 0.21 | 1.46 | 0.031 | 0.018 | 0.55 | 0.47 | 0.032 | 0.027 | 0.013 | 0.021 | 0.001 | 0.0054 | 687.1086 | 498.4353 | 24
1 | 0.22 | 1.45 | 0.027 | 0.022 | 0.52 | 0.47 | 0.031 | 0.023 | 0.012 | 0.017 | 0 | 0.0034 | 675.609 | 498.2616 | 22.25
1 | 0.22 | 1.41 | 0.023 | 0.018 | 0.49 | 0.47 | 0.031 | 0.027 | 0.012 | 0.017 | 0 | 0.0034 | 666.9226 | 475.978 | 24.75
1 | 0.21 | 1.41 | 0.027 | 0.034 | 0.51 | 0.46 | 0.029 | 0.026 | 0.012 | 0.018 | 0.001 | 0.0033 | 664.1553 | 495.3492 | 22
1 | 0.2 | 1.4 | 0.027 | 0.019 | 0.5 | 0.45 | 0.03 | 0.026 | 0.012 | 0.022 | 0 | 0.0037 | 679.7549 | 485.5392 | 23.25
1 | 0.2 | 1.31 | 0.023 | 0.034 | 0.43 | 0.43 | 0.031 | 0.028 | 0.014 | 0.017 | 0.001 | 0.004 | 683.7707 | 486.4223 | 24.25
1 | 0.22 | 1.48 | 0.021 | 0.023 | 0.48 | 0.48 | 0.031 | 0.028 | 0.015 | 0.02 | 0 | 0.0034 | 689.3298 | 486.4223 | 23.5
1 | 0.2 | 1.46 | 0.024 | 0.017 | 0.5 | 0.46 | 0.031 | 0.026 | 0.013 | 0.017 | 0.002 | 0.0038 | 676.2173 | 487.7633 | 23.25
1 | 0.2 | 1.44 | 0.023 | 0.02 | 0.53 | 0.45 | 0.033 | 0.028 | 0.015 | 0.019 | 0.002 | 0.0039 | 684.5315 | 487.7633 | 24
1 | 0.21 | 1.39 | 0.022 | 0.027 | 0.48 | 0.45 | 0.028 | 0.027 | 0.014 | 0.017 | 0 | 0.0033 | 687.0671 | 482.0552 | 23.75
1 | 0.23 | 1.44 | 0.027 | 0.02 | 0.5 | 0.48 | 0.03 | 0.026 | 0.013 | 0.018 | 0.001 | 0.0045 | 678.2116 | 494.7609 | 24.5
1 | 0.21 | 1.41 | 0.026 | 0.023 | 0.5 | 0.46 | 0.028 | 0.026 | 0.015 | 0.017 | 0.002 | 0.0036 | 692.8456 | 484.9919 | 23.5
1 | 0.21 | 1.39 | 0.021 | 0.026 | 0.5 | 0.46 | 0.031 | 0.029 | 0.014 | 0.018 | 0.002 | 0.0032 | 692.8927 | 486.9728 | 24
1 | 0.21 | 1.39 | 0.025 | 0.018 | 0.45 | 0.46 | 0.03 | 0.028 | 0.014 | 0.019 | 0.001 | 0.0031 | 701.2408 | 498.1036 | 23.5
1 | 0.2 | 1.38 | 0.025 | 0.019 | 0.5 | 0.44 | 0.031 | 0.024 | 0.013 | 0.016 | 0.001 | 0.0052 | 686.8316 | 487.4289 | 23.5
1 | 0.21 | 1.43 | 0.024 | 0.031 | 0.44 | 0.46 | 0.034 | 0.029 | 0.014 | 0.019 | 0.001 | 0.0031 | 684.7805 | 487.1406 | 23.25
1 | 0.2 | 1.41 | 0.024 | 0.021 | 0.5 | 0.45 | 0.029 | 0.026 | 0.014 | 0.02 | 0.002 | 0.0032 | 690.11 | 486.9728 | 23.75
1 | 0.21 | 1.42 | 0.028 | 0.035 | 0.5 | 0.46 | 0.03 | 0.027 | 0.013 | 0.018 | 0.001 | 0.0036 | 681.2926 | 504.0458 | 23.5
1 | 0.2 | 1.44 | 0.024 | 0.025 | 0.5 | 0.45 | 0.033 | 0.026 | 0.013 | 0.017 | 0.002 | 0.0074 | 695.617 | 484.9919 | 24.25
1 | 0.21 | 1.46 | 0.031 | 0.018 | 0.55 | 0.47 | 0.032 | 0.027 | 0.013 | 0.021 | 0.001 | 0.0054 | 681.2926 | 487.4289 | 23.5
1 | 0.23 | 1.42 | 0.025 | 0.02 | 0.58 | 0.48 | 0.032 | 0.023 | 0.012 | 0.017 | 0.001 | 0.0268 | 692.3706 | 487.4289 | 24
1 | 0.21 | 1.44 | 0.025 | 0.033 | 0.51 | 0.46 | 0.029 | 0.028 | 0.012 | 0.017 | 0.001 | 0.0042 | 695.6754 | 484.1901 | 23.75
1 | 0.21 | 1.4 | 0.026 | 0.023 | 0.51 | 0.46 | 0.031 | 0.03 | 0.018 | 0.021 | 0.002 | 0.0031 | 698.3884 | 493.3061 | 24.75
1 | 0.21 | 1.39 | 0.023 | 0.024 | 0.5 | 0.45 | 0.028 | 0.027 | 0.013 | 0.017 | 0 | 0.0034 | 681.2926 | 492.9678 | 23.75
1 | 0.22 | 1.44 | 0.027 | 0.03 | 0.53 | 0.47 | 0.031 | 0.03 | 0.013 | 0.019 | 0.002 | 0.0033 | 676.2173 | 493.3061 | 24
1 | 0.21 | 1.46 | 0.027 | 0.026 | 0.49 | 0.47 | 0.031 | 0.028 | 0.012 | 0.018 | 0.001 | 0.0036 | 701.2408 | 489.7555 | 23.25
1 | 0.2 | 1.41 | 0.023 | 0.017 | 0.5 | 0.45 | 0.032 | 0.026 | 0.014 | 0.019 | 0.002 | 0.0032 | 692.8456 | 484.9919 | 24.5
1 | 0.2 | 1.4 | 0.027 | 0.015 | 0.5 | 0.45 | 0.03 | 0.027 | 0.014 | 0.018 | 0.002 | 0.0039 | 657.9831 | 483.971 | 23
1 | 0.21 | 1.4 | 0.03 | 0.02 | 0.57 | 0.46 | 0.033 | 0.027 | 0.013 | 0.019 | 0.001 | 0.0042 | 697.0537 | 506.4531 | 22.75
1 | 0.19 | 1.4 | 0.026 | 0.021 | 0.5 | 0.44 | 0.031 | 0.027 | 0.012 | 0.015 | 0.002 | 0.004 | 670.6745 | 482.2205 | 24
1 | 0.21 | 1.44 | 0.027 | 0.018 | 0.53 | 0.46 | 0.033 | 0.025 | 0.013 | 0.016 | 0.001 | 0.0055 | 692.8456 | 504.3916 | 24
1 | 0.22 | 1.51 | 0.031 | 0.029 | 0.56 | 0.49 | 0.034 | 0.031 | 0.013 | 0.017 | 0.002 | 0.0056 | 677.9936 | 495.5616 | 23.25
1 | 0.21 | 1.41 | 0.031 | 0.019 | 0.5 | 0.46 | 0.031 | 0.025 | 0.011 | 0.015 | 0.001 | 0.0037 | 699.8906 | 495.1795 | 23.5
1 | 0.23 | 1.44 | 0.023 | 0.019 | 0.5 | 0.49 | 0.039 | 0.027 | 0.013 | 0.017 | 0.002 | 0.0039 | 688.3148 | 485.706 | 24.5
1 | 0.22 | 1.44 | 0.022 | 0.017 | 0.52 | 0.47 | 0.034 | 0.027 | 0.014 | 0.018 | 0.002 | 0.0034 | 679.7346 | 481.2521 | 24.25
1 | 0.21 | 1.4 | 0.024 | 0.017 | 0.51 | 0.46 | 0.032 | 0.024 | 0.012 | 0.015 | 0.001 | 0.0037 | 697.1243 | 506.245 | 23.5
1 | 0.2 | 1.39 | 0.032 | 0.023 | 0.48 | 0.44 | 0.031 | 0.025 | 0.015 | 0.015 | 0 | 0.0104 | 687.8157 | 491.6916 | 24.75
1 | 0.21 | 1.42 | 0.021 | 0.017 | 0.5 | 0.46 | 0.031 | 0.027 | 0.012 | 0.025 | 0 | 0.004 | 694.8889 | 494.7609 | 23.25
1 | 0.2 | 1.41 | 0.024 | 0.021 | 0.5 | 0.45 | 0.029 | 0.026 | 0.014 | 0.02 | 0.002 | 0.0032 | 667.1022 | 479.2244 | 24
1 | 0.21 | 1.43 | 0.026 | 0.031 | 0.51 | 0.46 | 0.03 | 0.031 | 0.013 | 0.019 | 0.002 | 0.0037 | 675.2708 | 481.9473 | 22.75
1 | 0.2 | 1.43 | 0.031 | 0.029 | 0.45 | 0.45 | 0.032 | 0.027 | 0.012 | 0.015 | 0.002 | 0.005 | 682.5294 | 485.5392 | 24.75
1 | 0.19 | 1.43 | 0.032 | 0.023 | 0.49 | 0.44 | 0.031 | 0.026 | 0.011 | 0.015 | 0.002 | 0.0035 | 701.1598 | 498.8488 | 23.25
1 | 0.21 | 1.5 | 0.026 | 0.028 | 0.51 | 0.47 | 0.032 | 0.027 | 0.012 | 0.016 | 0.002 | 0.0039 | 652.8624 | 475.815 | 24.25
1 | 0.24 | 1.46 | 0.027 | 0.032 | 0.49 | 0.5 | 0.031 | 0.037 | 0.012 | 0.022 | 0 | 0.004 | 671.5778 | 475.8142 | 24
1 | 0.21 | 1.37 | 0.029 | 0.019 | 0.52 | 0.45 | 0.031 | 0.027 | 0.013 | 0.018 | 0.002 | 0.0038 | 658.9336 | 484.6701 | 24
1 | 0.21 | 1.38 | 0.027 | 0.019 | 0.5 | 0.46 | 0.029 | 0.032 | 0.014 | 0.021 | 0.003 | 0.0034 | 647.1073 | 473.0953 | 24.75
1 | 0.22 | 1.4 | 0.029 | 0.025 | 0.52 | 0.47 | 0.03 | 0.029 | 0.013 | 0.019 | 0.001 | 0.0047 | 675.4984 | 476.6622 | 23.5
1 | 0.2 | 1.39 | 0.025 | 0.019 | 0.5 | 0.45 | 0.033 | 0.027 | 0.014 | 0.018 | 0.002 | 0.003 | 672.6525 | 478.0836 | 24
1 | 0.22 | 1.42 | 0.025 | 0.024 | 0.5 | 0.47 | 0.032 | 0.019 | 0.014 | 0.016 | 0.006 | 0.0057 | 679.7612 | 491.8597 | 21.25
1 | 0.21 | 1.35 | 0.022 | 0.022 | 0.46 | 0.45 | 0.032 | 0.024 | 0.013 | 0.015 | 0.001 | 0.0038 | 683.5265 | 484.2799 | 24
1 | 0.21 | 1.42 | 0.025 | 0.024 | 0.5 | 0.46 | 0.03 | 0.027 | 0.012 | 0.016 | 0.002 | 0.0039 | 668.0785 | 487.1406 | 25
1 | 0.21 | 1.39 | 0.026 | 0.022 | 0.5 | 0.46 | 0.032 | 0.028 | 0.014 | 0.017 | 0.002 | 0.0034 | 672.4572 | 481.5126 | 22.75
1 | 0.21 | 1.47 | 0.021 | 0.029 | 0.5 | 0.47 | 0.034 | 0.028 | 0.013 | 0.016 | 0.002 | 0.0042 | 696.6412 | 496.8079 | 22.75
1 | 0.2 | 1.38 | 0.022 | 0.021 | 0.48 | 0.44 | 0.032 | 0.025 | 0.013 | 0.012 | 0.001 | 0.0066 | 687.3028 | 493.3061 | 21.5
1 | 0.21 | 1.43 | 0.024 | 0.019 | 0.54 | 0.46 | 0.033 | 0.028 | 0.013 | 0.016 | 0.002 | 0.004 | 689.0611 | 489.8145 | 24.75
1 | 0.21 | 1.39 | 0.022 | 0.024 | 0.48 | 0.46 | 0.029 | 0.029 | 0.012 | 0.019 | 0 | 0.0063 | 693.5775 | 497.3863 | 22.75
1 | 0.19 | 1.4 | 0.02 | 0.02 | 0.5 | 0.44 | 0.032 | 0.027 | 0.015 | 0.017 | 0.004 | 0.003 | 667.7293 | 469.0661 | 21.75
1 | 0.2 | 1.39 | 0.023 | 0.019 | 0.51 | 0.44 | 0.03 | 0.025 | 0.013 | 0.014 | 0.002 | 0.0034 | 669.6899 | 484.2799 | 22.25
1 | 0.22 | 1.4 | 0.029 | 0.025 | 0.52 | 0.47 | 0.03 | 0.029 | 0.013 | 0.019 | 0.001 | 0.0047 | 677.9919 | 484.2799 | 23.75
1 | 0.21 | 1.41 | 0.023 | 0.018 | 0.54 | 0.46 | 0.03 | 0.016 | 0.01 | 0.017 | 0.004 | 0.0057 | 679.7612 | 486.3332 | 23.25
1 | 0.22 | 1.41 | 0.021 | 0.019 | 0.49 | 0.47 | 0.033 | 0.023 | 0.01 | 0.012 | 0.002 | 0.0035 | 667.9032 | 476.6778 | 25
1 | 0.2 | 1.4 | 0.022 | 0.023 | 0.5 | 0.45 | 0.027 | 0.026 | 0.014 | 0.018 | 0.002 | 0.0032 | 685.2877 | 489.0965 | 22
1 | 0.21 | 1.39 | 0.026 | 0.022 | 0.5 | 0.46 | 0.032 | 0.028 | 0.014 | 0.017 | 0.002 | 0.0034 | 665.9449 | 483.57 | 23.5
1 | 0.22 | 1.44 | 0.021 | 0.021 | 0.52 | 0.48 | 0.032 | 0.029 | 0.013 | 0.018 | 0.003 | 0.0036 | 702.1922 | 507.9097 | 21.75
1 | 0.21 | 1.35 | 0.033 | 0.025 | 0.45 | 0.45 | 0.027 | 0.028 | 0.015 | 0.018 | 0.002 | 0.0031 | 684.5315 | 493.3061 | 22.75
1 | 0.21 | 1.38 | 0.031 | 0.029 | 0.46 | 0.45 | 0.029 | 0.03 | 0.013 | 0.016 | 0.002 | 0.0037 | 668.395 | 479.4394 | 24
1 | 0.22 | 1.41 | 0.029 | 0.026 | 0.49 | 0.47 | 0.031 | 0.027 | 0.013 | 0.016 | 0.002 | 0.0035 | 687.3028 | 484.9919 | 23.5
1 | 0.22 | 1.42 | 0.024 | 0.025 | 0.49 | 0.47 | 0.032 | 0.025 | 0.012 | 0.017 | 0.002 | 0.0033 | 664.1553 | 467.676 | 22
1 | 0.19 | 1.39 | 0.028 | 0.026 | 0.47 | 0.43 | 0.032 | 0.026 | 0.013 | 0.016 | 0.001 | 0.0038 | 684.5315 | 498.8488 | 22.25
1 | 0.22 | 1.38 | 0.032 | 0.024 | 0.49 | 0.46 | 0.028 | 0.027 | 0.014 | 0.019 | 0.002 | 0.0032 | 679.9885 | 488.4815 | 23.25
1 | 0.23 | 1.38 | 0.028 | 0.029 | 0.48 | 0.47 | 0.029 | 0.029 | 0.012 | 0.016 | 0.001 | 0.0038 | 688.8252 | 495.1795 | 24
1 | 0.19 | 1.46 | 0.025 | 0.02 | 0.51 | 0.45 | 0.03 | 0.024 | 0.013 | 0.017 | 0.002 | 0.004 | 672.4572 | 473.2106 | 23.5
1 | 0.23 | 1.38 | 0.033 | 0.024 | 0.47 | 0.47 | 0.03 | 0.026 | 0.011 | 0.016 | 0.001 | 0.0036 | 667.6741 | 470.9734 | 22
1 | 0.23 | 1.41 | 0.027 | 0.023 | 0.5 | 0.48 | 0.031 | 0.027 | 0.013 | 0.016 | 0.001 | 0.0032 | 691.0903 | 474.6042 | 21.75
1 | 0.24 | 1.45 | 0.028 | 0.031 | 0.51 | 0.5 | 0.031 | 0.032 | 0.013 | 0.016 | 0.001 | 0.0032 | 688.3148 | 485.706 | 24.75
1 | 0.23 | 1.43 | 0.03 | 0.021 | 0.49 | 0.48 | 0.031 | 0.028 | 0.014 | 0.016 | 0.002 | 0.0036 | 680.7592 | 489.8145 | 22.75
1 | 0.21 | 1.38 | 0.022 | 0.026 | 0.49 | 0.45 | 0.029 | 0.03 | 0.013 | 0.02 | 0.001 | 0.0044 | 691.8713 | 486.255 | 22.25
1 | 0.23 | 1.44 | 0.028 | 0.025 | 0.54 | 0.48 | 0.03 | 0.031 | 0.013 | 0.017 | 0.002 | 0.004 | 665.1318 | 482.2205 | 25
1 | 0.21 | 1.42 | 0.028 | 0.025 | 0.5 | 0.46 | 0.032 | 0.03 | 0.018 | 0.018 | 0.003 | 0.0034 | 676.2173 | 482.2205 | 25
1 | 0.22 | 1.45 | 0.021 | 0.028 | 0.52 | 0.48 | 0.031 | 0.036 | 0.014 | 0.018 | 0.002 | 0.0039 | 673.215 | 487.596 | 25
1 | 0.21 | 1.55 | 0.03 | 0.033 | 0.54 | 0.48 | 0.032 | 0.031 | 0.014 | 0.018 | 0.002 | 0.0048 | 662.1332 | 487.596 | 25.5
1 | 0.22 | 1.38 | 0.023 | 0.025 | 0.48 | 0.46 | 0.03 | 0.028 | 0.014 | 0.018 | 0.003 | 0.0035 | 678.445 | 511.6143 | 25
1 | 0.21 | 1.46 | 0.027 | 0.028 | 0.54 | 0.47 | 0.029 | 0.03 | 0.014 | 0.019 | 0.001 | 0.0034 | 682.5294 | 493.8628 | 25.5
1 | 0.23 | 1.4 | 0.025 | 0.023 | 0.52 | 0.48 | 0.029 | 0.029 | 0.014 | 0.017 | 0.002 | 0.0032 | 653.8219 | 482.0552 | 26
1 | 0.22 | 1.43 | 0.028 | 0.024 | 0.51 | 0.47 | 0.033 | 0.03 | 0.013 | 0.017 | 0.004 | 0.0038 | 675.4321 | 511.4383 | 23.75
1 | 0.22 | 1.48 | 0.022 | 0.024 | 0.52 | 0.48 | 0.031 | 0.029 | 0.013 | 0.018 | 0.001 | 0.0033 | 687.3028 | 487.7633 | 24.5
1 | 0.2 | 1.42 | 0.017 | 0.027 | 0.48 | 0.45 | 0.031 | 0.026 | 0.012 | 0.015 | 0.002 | 0.0033 | 671.4314 | 516.0588 | 25.5
1 | 0.21 | 1.4 | 0.029 | 0.023 | 0.51 | 0.46 | 0.029 | 0.029 | 0.015 | 0.021 | 0.003 | 0.0038 | 654.7843 | 471.6667 | 26
1 | 0.2 | 1.41 | 0.02 | 0.024 | 0.53 | 0.45 | 0.03 | 0.028 | 0.014 | 0.018 | 0.002 | 0.0034 | 664.6757 | 509.5847 | 25.5
1 | 0.22 | 1.37 | 0.023 | 0.021 | 0.49 | 0.46 | 0.031 | 0.026 | 0.014 | 0.018 | 0.002 | 0.0038 | 689.3298 | 519.7769 | 24.75
1 | 0.23 | 1.44 | 0.028 | 0.022 | 0.53 | 0.49 | 0.031 | 0.03 | 0.014 | 0.017 | 0.002 | 0.0038 | 686.5503 | 516.9974 | 24
1 | 0.21 | 1.4 | 0.017 | 0.021 | 0.5 | 0.46 | 0.029 | 0.024 | 0.012 | 0.015 | 0.001 | 0.0058 | 681.2926 | 520.6627 | 25
1 | 0.21 | 1.46 | 0.022 | 0.028 | 0.5 | 0.47 | 0.032 | 0.032 | 0.013 | 0.018 | 0.002 | 0.0036 | 703.6897 | 509.7595 | 23.5
1 | 0.22 | 1.42 | 0.027 | 0.028 | 0.51 | 0.47 | 0.031 | 0.03 | 0.011 | 0.017 | 0.002 | 0.0053 | 667.323 | 489.3702 | 24
1 | 0.22 | 1.4 | 0.028 | 0.026 | 0.51 | 0.47 | 0.029 | 0.029 | 0.015 | 0.02 | 0.001 | 0.0037 | 660.3333 | 471.6667 | 25.75
1 | 0.23 | 1.42 | 0.035 | 0.027 | 0.51 | 0.48 | 0.03 | 0.031 | 0.013 | 0.016 | 0.001 | 0.0031 | 679.4473 | 512.3701 | 25
1 | 0.24 | 1.44 | 0.021 | 0.029 | 0.52 | 0.5 | 0.032 | 0.032 | 0.014 | 0.017 | 0.003 | 0.0033 | 721.3726 | 524.3824 | 23
1 | 0.19 | 1.42 | 0.028 | 0.027 | 0.47 | 0.44 | 0.03 | 0.034 | 0.014 | 0.017 | 0.003 | 0.0212 | 661.2898 | 486.4033 | 27
1 | 0.21 | 1.35 | 0.029 | 0.019 | 0.48 | 0.45 | 0.03 | 0.033 | 0.014 | 0.018 | 0.003 | 0.0035 | 666.5721 | 480.1579 | 27.5
1 | 0.2 | 1.42 | 0.023 | 0.021 | 0.52 | 0.45 | 0.029 | 0.029 | 0.013 | 0.017 | 0.001 | 0.0057 | 682.7639 | 485.706 | 26
1 | 0.21 | 1.38 | 0.026 | 0.023 | 0.52 | 0.45 | 0.031 | 0.03 | 0.013 | 0.017 | 0.002 | 0.0047 | 710.5185 | 488.4815 | 25.5
1 | 0.22 | 1.44 | 0.024 | 0.025 | 0.52 | 0.48 | 0.029 | 0.041 | 0.013 | 0.017 | 0.001 | 0.0038 | 655.6029 | 478.0438 | 26.75
1 | 0.2 | 1.38 | 0.022 | 0.029 | 0.48 | 0.44 | 0.029 | 0.029 | 0.012 | 0.017 | 0.001 | 0.0035 | 682.9986 | 485.873 | 25.25
1 | 0.21 | 1.36 | 0.025 | 0.024 | 0.47 | 0.45 | 0.03 | 0.029 | 0.014 | 0.017 | 0.003 | 0.0037 | 666.755 | 470.0077 | 26.75
1 | 0.21 | 1.41 | 0.025 | 0.022 | 0.5 | 0.46 | 0.03 | 0.031 | 0.019 | 0.018 | 0.002 | 0.004 | 665.7899 | 469.3273 | 27
1 | 0.2 | 1.44 | 0.026 | 0.021 | 0.52 | 0.45 | 0.031 | 0.027 | 0.013 | 0.018 | 0.001 | 0.0045 | 699.6571 | 505.3079 | 26
1 | 0.22 | 1.47 | 0.029 | 0.03 | 0.5 | 0.48 | 0.034 | 0.032 | 0.015 | 0.017 | 0.002 | 0.0037 | 662.6527 | 485.2059 | 26
1 | 0.2 | 1.37 | 0.026 | 0.024 | 0.46 | 0.44 | 0.029 | 0.026 | 0.012 | 0.017 | 0.001 | 0.0052 | 672.884 | 472.6871 | 26.75
1 | 0.2 | 1.39 | 0.031 | 0.018 | 0.52 | 0.45 | 0.029 | 0.028 | 0.012 | 0.016 | 0.001 | 0.0041 | 650.1395 | 467.117 | 26.25
1 | 0.2 | 1.36 | 0.028 | 0.022 | 0.48 | 0.44 | 0.027 | 0.027 | 0.012 | 0.016 | 0 | 0.0051 | 650.4161 | 478.0836 | 26.25
1 | 0.2 | 1.39 | 0.027 | 0.027 | 0.48 | 0.45 | 0.028 | 0.03 | 0.013 | 0.016 | 0.001 | 0.0033 | 652.2338 | 471.8287 | 27
1 | 0.21 | 1.43 | 0.019 | 0.016 | 0.52 | 0.46 | 0.03 | 0.024 | 0.014 | 0.017 | 0.001 | 0.0035 | 656.2009 | 475.4676 | 26.5
1 | 0.21 | 1.48 | 0.029 | 0.024 | 0.53 | 0.47 | 0.03 | 0.031 | 0.015 | 0.017 | 0.002 | 0.0036 | 727.1713 | 524.5625 | 24.75
1 | 0.23 | 1.44 | 0.03 | 0.018 | 0.53 | 0.48 | 0.031 | 0.031 | 0.015 | 0.018 | 0.001 | 0.0041 | 691.3485 | 497.3337 | 25
1 | 0.22 | 1.46 | 0.029 | 0.02 | 0.53 | 0.48 | 0.03 | 0.028 | 0.013 | 0.016 | 0.001 | 0.0043 | 649.418 | 474.7846 | 26.25
1 | 0.22 | 1.41 | 0.03 | 0.028 | 0.48 | 0.47 | 0.03 | 0.029 | 0.012 | 0.015 | 0 | 0.0033 | 660.5602 | 471.8287 | 26.25
1 | 0.21 | 1.39 | 0.029 | 0.024 | 0.49 | 0.46 | 0.029 | 0.029 | 0.012 | 0.017 | 0.001 | 0.0045 | 672.6525 | 505.8792 | 26.5
1 | 0.2 | 1.35 | 0.03 | 0.027 | 0.48 | 0.44 | 0.028 | 0.024 | 0.012 | 0.016 | 0.001 | 0.0036 | 683.7707 | 478.0836 | 26.25
1 | 0.21 | 1.36 | 0.033 | 0.02 | 0.46 | 0.45 | 0.027 | 0.028 | 0.012 | 0.017 | 0.001 | 0.0033 | 660.5602 | 480.1551 | 26.75
1 | 0.21 | 1.37 | 0.026 | 0.026 | 0.48 | 0.45 | 0.03 | 0.027 | 0.014 | 0.016 | 0.002 | 0.004 | 660.5602 | 491.257 | 26
1 | 0.22 | 1.43 | 0.025 | 0.019 | 0.5 | 0.47 | 0.031 | 0.026 | 0.012 | 0.016 | 0.002 | 0.0039 | 642.0168 | 448.3048 | 23.5
1 | 0.22 | 1.37 | 0.029 | 0.027 | 0.49 | 0.46 | 0.025 | 0.03 | 0.013 | 0.017 | 0.002 | 0.0036 | 664.3138 | 480.8631 | 26.5
1 | 0.2 | 1.42 | 0.021 | 0.033 | 0.51 | 0.45 | 0.029 | 0.027 | 0.012 | 0.017 | 0 | 0.0032 | 665.8824 | 485.5392 | 25
1 | 0.21 | 1.42 | 0.019 | 0.026 | 0.49 | 0.46 | 0.03 | 0.027 | 0.01 | 0.016 | 0 | 0.0035 | 669.8729 | 478.0836 | 25.5
1 | 0.21 | 1.48 | 0.023 | 0.031 | 0.51 | 0.47 | 0.03 | 0.028 | 0.011 | 0.017 | 0 | 0.0034 | 708.5429 | 516.8196 | 24.75
1 | 0.2 | 1.36 | 0.022 | 0.021 | 0.5 | 0.44 | 0.028 | 0.027 | 0.011 | 0.016 | 0 | 0.0034 | 693.8658 | 499.5834 | 25.75
1 | 0.22 | 1.44 | 0.019 | 0.035 | 0.5 | 0.47 | 0.031 | 0.027 | 0.012 | 0.018 | 0 | 0.0048 | 682.9197 | 497.1655 | 24
1 | 0.21 | 1.42 | 0.024 | 0.031 | 0.51 | 0.46 | 0.03 | 0.029 | 0.011 | 0.013 | 0 | 0.0045 | 667.9032 | 484.9919 | 22.5
1 | 0.22 | 1.37 | 0.02 | 0.027 | 0.47 | 0.46 | 0.032 | 0.026 | 0.011 | 0.017 | 0 | 0.0027 | 679.9885 | 494.0324 | 21.5
1 | 0.22 | 1.38 | 0.027 | 0.022 | 0.5 | 0.46 | 0.031 | 0.028 | 0.012 | 0.015 | 0 | 0.003 | 698.3884 | 493.3061 | 21.75
1 | 0.19 | 1.41 | 0.023 | 0.028 | 0.55 | 0.44 | 0.028 | 0.023 | 0.012 | 0.014 | 0 | 0.0033 | 691.8284 | 484.2799 | 23
1 | 0.22 | 1.45 | 0.023 | 0.029 | 0.49 | 0.47 | 0.029 | 0.027 | 0.011 | 0.016 | 0 | 0.0028 | 674.2059 | 474.4412 | 24.75
1 | 0.21 | 1.42 | 0.027 | 0.026 | 0.51 | 0.46 | 0.029 | 0.025 | 0.011 | 0.014 | 0 | 0.0033 | 670.6745 | 471.135 | 22.5
1 | 0.22 | 1.47 | 0.026 | 0.032 | 0.54 | 0.48 | 0.03 | 0.03 | 0.012 | 0.016 | 0 | 0.0098 | 681.4765 | 484.3552 | 25.25
1 | 0.21 | 1.39 | 0.02 | 0.02 | 0.51 | 0.45 | 0.028 | 0.024 | 0.01 | 0.012 | 0 | 0.003 | 689.0611 | 495.3492 | 24.25
1 | 0.2 | 1.42 | 0.025 | 0.02 | 0.52 | 0.45 | 0.028 | 0.027 | 0.01 | 0.014 | 0 | 0.0124 | 646.4608 | 474.4412 | 22.75
1 | 0.2 | 1.45 | 0.025 | 0.031 | 0.57 | 0.45 | 0.029 | 0.026 | 0.011 | 0.017 | 0 | 0.0033 | 659.589 | 487.7633 | 21.75
1 | 0.21 | 1.39 | 0.023 | 0.025 | 0.48 | 0.45 | 0.03 | 0.025 | 0.013 | 0.015 | 0 | 0.0031 | 671.2009 | 490.9196 | 22.75
1 | 0.2 | 1.42 | 0.026 | 0.025 | 0.52 | 0.45 | 0.032 | 0.018 | 0.019 | 0.014 | 0.004 | 0.0057 | 656.8176 | 468.3636 | 22.5
1 | 0.22 | 1.45 | 0.024 | 0.026 | 0.52 | 0.47 | 0.029 | 0.026 | 0.01 | 0.014 | 0 | 0.0029 | 684.2967 | 476.5143 | 24.75
1 | 0.2 | 1.4 | 0.023 | 0.031 | 0.53 | 0.45 | 0.029 | 0.028 | 0.011 | 0.016 | 0 | 0.0034 | 677.213 | 474.6042 | 22.25
1 | 0.22 | 1.43 | 0.023 | 0.034 | 0.49 | 0.47 | 0.029 | 0.035 | 0.018 | 0.021 | 0.002 | 0.0037 | 691.0903 | 485.706 | 22
1 | 0.21 | 1.42 | 0.022 | 0.024 | 0.53 | 0.46 | 0.03 | 0.027 | 0.012 | 0.015 | 0 | 0.0027 | 675.1997 | 486.255 | 24.75
1 | 0.19 | 1.4 | 0.027 | 0.023 | 0.52 | 0.44 | 0.033 | 0.02 | 0.02 | 0.017 | 0.007 | 0.0057 | 667.3965 | 512.5154 | 24.25
1 | 0.21 | 1.48 | 0.027 | 0.03 | 0.54 | 0.47 | 0.032 | 0.019 | 0.024 | 0.013 | 0.006 | 0.0057 | 658.6207 | 475.978 | 22.25
1 | 0.19 | 1.41 | 0.027 | 0.028 | 0.47 | 0.44 | 0.032 | 0.015 | 0.018 | 0.016 | 0.005 | 0.0057 | 695.617 | 490.5347 | 24
1 | 0.21 | 1.51 | 0.021 | 0.038 | 0.49 | 0.47 | 0.03 | 0.027 | 0.01 | 0.013 | 0 | 0.003 | 702.1922 | 474.6042 | 22.5
1 | 0.2 | 1.35 | 0.025 | 0.026 | 0.5 | 0.44 | 0.027 | 0.028 | 0.01 | 0.014 | 0 | 0.003 | 662.3604 | 484.9919 | 23.5
1 | 0.22 | 1.43 | 0.028 | 0.034 | 0.47 | 0.47 | 0.03 | 0.026 | 0.014 | 0.014 | 0 | 0.0042 | 666.9226 | 475.978 | 23.75
1 | 0.21 | 1.52 | 0.03 | 0.025 | 0.54 | 0.48 | 0.032 | 0.026 | 0.015 | 0.015 | 0.004 | 0.0057 | 686.8316 | 487.4289 | 23
1 | 0.21 | 1.44 | 0.031 | 0.04 | 0.52 | 0.47 | 0.034 | 0.023 | 0.028 | 0.014 | 0.007 | 0.0057 | 648.5035 | 471.135 | 23.5
1 | 0.21 | 1.36 | 0.025 | 0.026 | 0.52 | 0.45 | 0.03 | 0.016 | 0.018 | 0.015 | 0.002 | 0.0057 | 676.2173 | 476.6778 | 24.5
1 | 0.2 | 1.41 | 0.03 | 0.026 | 0.53 | 0.45 | 0.03 | 0.015 | 0 | 0.014 | 0.004 | 0.0057 | 648.5035 | 471.135 | 24
1 | 0.21 | 1.41 | 0.027 | 0.026 | 0.54 | 0.46 | 0.031 | 0.016 | 0.014 | 0.016 | 0.005 | 0.0057 | 651.2749 | 471.135 | 24.5
1 | 0.24 | 1.38 | 0.032 | 0.029 | 0.49 | 0.48 | 0.031 | 0.018 | 0.02 | 0.016 | 0.005 | 0.0057 | 642.9607 | 471.135 | 24.5
1 | 0.23 | 1.51 | 0.026 | 0.029 | 0.53 | 0.49 | 0.033 | 0.015 | 0.019 | 0.014 | 0.003 | 0.0057 | 715.0167 | 526.5627 | 22.5
1 | 0.19 | 1.49 | 0.031 | 0.035 | 0.47 | 0.45 | 0.034 | 0.029 | 0.013 | 0.017 | 0 | 0.0042 | 667.9032 | 482.2205 | 24
1 | 0.22 | 1.38 | 0.027 | 0.026 | 0.48 | 0.46 | 0.03 | 0.017 | 0.015 | 0.015 | 0.004 | 0.0057 | 659.589 | 482.2205 | 23.5
1 | 0.21 | 1.44 | 0.027 | 0.034 | 0.48 | 0.46 | 0.031 | 0.021 | 0.015 | 0.016 | 0.005 | 0.0057 | 664.1553 | 475.978 | 23
1 | 0.21 | 1.4 | 0.032 | 0.029 | 0.49 | 0.46 | 0.031 | 0.017 | 0.012 | 0.014 | 0.005 | 0.0057 | 642.9607 | 471.135 | 24.5
1 | 0.23 | 1.49 | 0.027 | 0.032 | 0.57 | 0.49 | 0.032 | 0.03 | 0.019 | 0.014 | 0.003 | 0.0057 | 672.9842 | 481.8899 | 24
1 | 0.23 | 1.41 | 0.03 | 0.021 | 0.5 | 0.48 | 0.031 | 0.017 | 0.01 | 0.016 | 0.005 | 0.0057 | 670.6745 | 487.7633 | 23
1 | 0.23 | 1.42 | 0.033 | 0.027 | 0.5 | 0.48 | 0.029 | 0.02 | 0.012 | 0.016 | 0.005 | 0.0057 | 665.1318 | 484.9919 | 23.5
1 | 0.2 | 1.33 | 0.026 | 0.024 | 0.5 | 0.43 | 0.031 | 0.016 | 0.017 | 0.014 | 0.005 | 0.0057 | 720.5594 | 521.0199 | 22.5
1 | 0.22 | 1.38 | 0.027 | 0.026 | 0.48 | 0.46 | 0.03 | 0.017 | 0.015 | 0.015 | 0.004 | 0.0057 | 651.2749 | 476.6778 | 24.5
1 | 0.2 | 1.41 | 0.028 | 0.028 | 0.5 | 0.45 | 0.03 | 0.019 | 0.019 | 0.017 | 0.005 | 0.0057 | 709.2306 | 487.596 | 21.5
1 | 0.23 | 1.44 | 0.028 | 0.027 | 0.55 | 0.49 | 0.031 | 0.016 | 0.017 | 0.014 | 0.006 | 0.0057 | 653.5978 | 487.4289 | 23
1 | 0.2 | 1.41 | 0.027 | 0.022 | 0.53 | 0.45 | 0.032 | 0.017 | 0.02 | 0.016 | 0.005 | 0.0057 | 664.6757 | 470.812 | 24.5
1 | 0.19 | 1.39 | 0.026 | 0.028 | 0.52 | 0.43 | 0.03 | 0.016 | 0.012 | 0.016 | 0.004 | 0.0057 | 664.6757 | 481.8899 | 23.5
1 | 0.21 | 1.36 | 0.026 | 0.023 | 0.5 | 0.45 | 0.029 | 0.015 | 0.015 | 0.015 | 0.004 | 0.0057 | 671.6621 | 485.706 | 25.25
1 | 0.2 | 1.41 | 0.03 | 0.026 | 0.53 | 0.45 | 0.03 | 0.015 | 0 | 0.014 | 0.004 | 0.0057 | 665.3404 | 485.3713 | 24.25
1 | 0.21 | 1.46 | 0.023 | 0.024 | 0.48 | 0.47 | 0.031 | 0.024 | 0.011 | 0.017 | 0 | 0.0035 | 671.8929 | 485.873 | 25.25
1 | 0.22 | 1.45 | 0.033 | 0.023 | 0.54 | 0.47 | 0.029 | 0.026 | 0.011 | 0.017 | 0 | 0.0039 | 667.5528 | 495.1016 | 26
1 | 0.21 | 1.48 | 0.027 | 0.036 | 0.5 | 0.47 | 0.028 | 0.037 | 0.01 | 0.017 | 0 | 0.0038 | 673.1157 | 495.1016 | 25.5
1 | 0.21 | 1.41 | 0.028 | 0.025 | 0.48 | 0.46 | 0.026 | 0.021 | 0.01 | 0.017 | 0 | 0.0043 | 658.9815 | 472.6871 | 26.5
1 | 0.22 | 1.41 | 0.026 | 0.021 | 0.5 | 0.47 | 0.028 | 0.025 | 0.011 | 0.018 | 0 | 0.0035 | 678.6786 | 478.4128 | 23.5
1 | 0.21 | 1.47 | 0.031 | 0.024 | 0.52 | 0.47 | 0.029 | 0.03 | 0.011 | 0.016 | 0 | 0.0033 | 683.7707 | 480.8631 | 25
1 | 0.21 | 1.36 | 0.027 | 0.031 | 0.51 | 0.45 | 0.028 | 0.031 | 0.011 | 0.018 | 0 | 0.0039 | 673.1157 | 489.5387 | 24.75
1 | 0.19 | 1.44 | 0.035 | 0.022 | 0.52 | 0.44 | 0.034 | 0.027 | 0.011 | 0.016 | 0 | 0.0035 | 692.1094 | 494.7609 | 23.25
1 | 0.23 | 1.47 | 0.029 | 0.033 | 0.5 | 0.48 | 0.03 | 0.026 | 0.01 | 0.018 | 0 | 0.0036 | 661.9898 | 486.7572 | 26.25
1 | 0.21 | 1.36 | 0.03 | 0.029 | 0.49 | 0.45 | 0.027 | 0.025 | 0.01 | 0.017 | 0 | 0.0032 | 695.3675 | 506.2275 | 23.5
1 | 0.21 | 1.49 | 0.029 | 0.031 | 0.53 | 0.47 | 0.032 | 0.019 | 0.02 | 0.015 | 0.006 | 0.0057 | 655.8246 | 478.2055 | 24.75
1 | 0.22 | 1.44 | 0.029 | 0.022 | 0.54 | 0.47 | 0.03 | 0.026 | 0.01 | 0.016 | 0 | 0.0046 | 660.7872 | 485.873 | 25
1 | 0.2 | 1.41 | 0.024 | 0.029 | 0.55 | 0.45 | 0.028 | 0.025 | 0.01 | 0.015 | 0 | 0.1444 | 686.7866 | 489.3702 | 25.25
1 | 0.19 | 1.44 | 0.027 | 0.023 | 0.51 | 0.44 | 0.03 | 0.016 | 0.014 | 0.015 | 0.005 | 0.0057 | 660.7872 | 480.3201 | 25.75
1 | 0.2 | 1.39 | 0.027 | 0.026 | 0.5 | 0.44 | 0.027 | 0.023 | 0.01 | 0.016 | 0 | 0.0036 | 678.6786 | 486.7572 | 25.75
1 | 0.19 | 1.4 | 0.027 | 0.025 | 0.52 | 0.44 | 0.028 | 0.026 | 0.009 | 0.015 | 0 | 0.0035 | 659.2084 | 478.4128 | 25.75
1 | 0.21 | 1.44 | 0.028 | 0.026 | 0.53 | 0.46 | 0.029 | 0.025 | 0.01 | 0.014 | 0 | 0.0035 | 699.6571 | 499.7551 | 23.25
1 | 0.19 | 1.4 | 0.027 | 0.023 | 0.52 | 0.44 | 0.033 | 0.02 | 0.02 | 0.017 | 0.007 | 0.0057 | 684.8904 | 485.6992 | 24.75
1 | 0.19 | 1.38 | 0.026 | 0.027 | 0.5 | 0.43 | 0.027 | 0.025 | 0.009 | 0.015 | 0 | 0.0059 | 695.3675 | 500.6646 | 25.5
1 | 0.2 | 1.43 | 0.032 | 0.03 | 0.53 | 0.45 | 0.029 | 0.024 | 0.011 | 0.017 | 0 | 0.0034 | 667.5528 | 478.4128 | 24.25
1 | 0.22 | 1.44 | 0.02 | 0.032 | 0.51 | 0.47 | 0.028 | 0.029 | 0.011 | 0.017 | 0 | 0.0031 | 678.6786 | 492.3202 | 25.5
1 | 0.21 | 1.43 | 0.029 | 0.027 | 0.5 | 0.46 | 0.03 | 0.026 | 0.012 | 0.017 | 0 | 0.0034 | 684.2416 | 481.1943 | 25
1 | 0.21 | 1.51 | 0.024 | 0.035 | 0.5 | 0.47 | 0.033 | 0.018 | 0.011 | 0.016 | 0.005 | 0.0057 | 661.2898 | 478.2055 | 24.75
1 | 0.23 | 1.43 | 0.03 | 0.026 | 0.5 | 0.48 | 0.029 | 0.027 | 0.01 | 0.015 | 0 | 0.0035 | 676.7044 | 480.2419 | 24.75
1 | 0.21 | 1.48 | 0.03 | 0.031 | 0.5 | 0.47 | 0.03 | 0.028 | 0.012 | 0.016 | 0 | 0.0043 | 672.2202 | 486.4033 | 25
1 | 0.22 | 1.42 | 0.038 | 0.028 | 0.51 | 0.47 | 0.027 | 0.025 | 0.011 | 0.017 | 0 | 0.0037 | 692.3476 | 489.3702 | 24
1 | 0.21 | 1.43 | 0.021 | 0.027 | 0.51 | 0.46 | 0.029 | 0.027 | 0.012 | 0.016 | 0 | 0.0031 | 684.2416 | 486.7572 | 24.5
1 | 0.19 | 1.41 | 0.023 | 0.028 | 0.55 | 0.44 | 0.028 | 0.023 | 0.012 | 0.014 | 0 | 0.0033 | 674.7246 | 475.3121 | 25.75
1 | 0.21 | 1.4 | 0.023 | 0.022 | 0.51 | 0.46 | 0.027 | 0.024 | 0.01 | 0.017 | 0 | 0.0032 | 684.2416 | 495.1016 | 24.25
1 | 0.2 | 1.45 | 0.029 | 0.02 | 0.52 | 0.45 | 0.029 | 0.024 | 0.011 | 0.018 | 0 | 0.0035 | 669.1165 | 485.873 | 24.5
1 | 0.22 | 1.37 | 0.02 | 0.027 | 0.48 | 0.46 | 0.029 | 0.025 | 0.011 | 0.017 | 0 | 0.0037 | 661.9898 | 483.9758 | 25.5
1 | 0.22 | 1.44 | 0.021 | 0.029 | 0.54 | 0.47 | 0.029 | 0.029 | 0.012 | 0.017 | 0 | 0.0029 | 678.6786 | 495.1016 | 25.25
1 | 0.21 | 1.39 | 0.03 | 0.025 | 0.51 | 0.45 | 0.028 | 0.023 | 0.01 | 0.017 | 0 | 0.0039 | 673.1157 | 492.3202 | 24.5
1 | 0.22 | 1.4 | 0.028 | 0.029 | 0.5 | 0.47 | 0.032 | 0.019 | 0.023 | 0.015 | 0.006 | 0.0057 | 666.1111 | 477.3796 | 25.25
1 | 0.22 | 1.44 | 0.02 | 0.032 | 0.51 | 0.47 | 0.028 | 0.029 | 0.011 | 0.017 | 0 | 0.0031 | 673.1157 | 500.6646 | 24.5
1 | 0.22 | 1.38 | 0.031 | 0.026 | 0.52 | 0.46 | 0.028 | 0.025 | 0.01 | 0.018 | 0 | 0.0037 | 664.7713 | 486.7572 | 24.75
1 | 0.2 | 1.4 | 0.027 | 0.026 | 0.52 | 0.45 | 0.027 | 0.027 | 0.012 | 0.017 | 0 | 0.0021 | 697.6685 | 505.8792 | 23.75
1 | 0.23 | 1.41 | 0.034 | 0.029 | 0.48 | 0.48 | 0.032 | 0.019 | 0.025 | 0.017 | 0.007 | 0.0057 | 682.9986 | 488.6494 | 24.25
1 | 0.2 | 1.37 | 0.03 | 0.019 | 0.5 | 0.44 | 0.029 | 0.024 | 0.01 | 0.017 | 0 | 0.0034 | 680.3778 | 522.935 | 24.25
1 | 0.24 | 1.42 | 0.024 | 0.027 | 0.53 | 0.49 | 0.029 | 0.027 | 0.012 | 0.019 | 0 | 0.0036 | 682.9986 | 485.873 | 24.25
1 | 0.23 | 1.42 | 0.028 | 0.03 | 0.5 | 0.48 | 0.03 | 0.029 | 0.012 | 0.018 | 0 | 0.004 | 670.3342 | 478.4128 | 24.25
1 | 0.19 | 1.45 | 0.026 | 0.026 | 0.55 | 0.44 | 0.029 | 0.026 | 0.011 | 0.018 | 0 | 0.0036 | 677.213 | 480.1551 | 25
1 | 0.2 | 1.41 | 0.032 | 0.028 | 0.52 | 0.45 | 0.029 | 0.026 | 0.011 | 0.016 | 0 | 0.0086 | 671.6621 | 477.3796 | 26.25
1 | 0.2 | 1.4 | 0.023 | 0.031 | 0.53 | 0.45 | 0.029 | 0.028 | 0.011 | 0.016 | 0 | 0.0034 | 661.762 | 472.6871 | 25.5
1 | 0.21 | 1.44 | 0.03 | 0.023 | 0.51 | 0.46 | 0.031 | 0.016 | 0.01 | 0.015 | 0.004 | 0.0057 | 702.4335 | 508.0843 | 22.75
1 | 0.2 | 1.36 | 0.023 | 0.025 | 0.48 | 0.44 | 0.028 | 0.028 | 0.01 | 0.015 | 0 | 0.004 | 650.3187 | 470.4433 | 23.75
1 | 0.2 | 1.41 | 0.024 | 0.02 | 0.47 | 0.45 | 0.028 | 0.03 | 0.013 | 0.017 | 0 | 0.0037 | 690.0742 | 504.3916 | 24.75
1 | 0.21 | 1.43 | 0.027 | 0.039 | 0.52 | 0.46 | 0.029 | 0.028 | 0.01 | 0.017 | 0 | 0.0037 | 685.3039 | 504.9608 | 22.5
1 | 0.21 | 1.44 | 0.024 | 0.018 | 0.48 | 0.46 | 0.029 | 0.026 | 0.011 | 0.018 | 0 | 0.0043 | 712.4528 | 492.8033 | 23.25
1 | 0.2 | 1.44 | 0.03 | 0.023 | 0.52 | 0.46 | 0.029 | 0.028 | 0.016 | 0.022 | 0 | 0.0057 | 710.157 | 513.9658 | 24
1 | 0.21 | 1.4 | 0.023 | 0.028 | 0.49 | 0.46 | 0.028 | 0.026 | 0.011 | 0.019 | 0 | 0.0041 | 652.0436 | 459.1474 | 27.25
1 | 0.21 | 1.43 | 0.029 | 0.027 | 0.5 | 0.46 | 0.03 | 0.026 | 0.012 | 0.017 | 0 | 0.0034 | 657.7847 | 485.706 | 23
1 | 0.22 | 1.48 | 0.02 | 0.032 | 0.51 | 0.48 | 0.03 | 0.029 | 0.012 | 0.017 | 0 | 0.0024 | 675.2246 | 484.2799 | 22.75
1 | 0.22 | 1.42 | 0.025 | 0.022 | 0.51 | 0.47 | 0.029 | 0.033 | 0.012 | 0.02 | 0 | 0.0074 | 666.1111 | 477.3796 | 22.75
1 | 0.22 | 1.42 | 0.032 | 0.026 | 0.51 | 0.47 | 0.026 | 0.026 | 0.01 | 0.018 | 0 | 0.0033 | 665.9449 | 494.623 | 25.25
1 | 0.23 | 1.42 | 0.028 | 0.03 | 0.5 | 0.48 | 0.03 | 0.029 | 0.012 | 0.018 | 0 | 0.004 | 677.2296 | 475.4428 | 27
1 | 0.22 | 1.46 | 0.025 | 0.023 | 0.52 | 0.48 | 0.029 | 0.027 | 0.012 | 0.017 | 0 | 0.0035 | 666.9226 | 478.7453 | 24.25
1 | 0.21 | 1.46 | 0.03 | 0.027 | 0.53 | 0.47 | 0.029 | 0.028 | 0.01 | 0.016 | 0 | 0.0046 | 658.6207 | 473.2106 | 28.25
1 | 0.22 | 1.43 | 0.022 | 0.034 | 0.5 | 0.47 | 0.028 | 0.027 | 0.011 | 0.018 | 0 | 0.0038 | 686.2938 | 475.978 | 26.75
1 | 0.22 | 1.41 | 0.035 | 0.022 | 0.49 | 0.47 | 0.03 | 0.034 | 0.012 | 0.021 | 0.001 | 0.0066 | 670.2125 | 478.7232 | 21
1 | 0.22 | 1.39 | 0.029 | 0.017 | 0.53 | 0.46 | 0.029 | 0.023 | 0.01 | 0.017 | 0 | 0.0037 | 652.9848 | 470.6932 | 26.75
1 | 0.22 | 1.4 | 0.028 | 0.026 | 0.55 | 0.47 | 0.029 | 0.026 | 0.013 | 0.019 | 0 | 0.0043 | 647.5514 | 467.676 | 24
1 | 0.2 | 1.39 | 0.026 | 0.021 | 0.45 | 0.45 | 0.029 | 0.03 | 0.011 | 0.019 | 0 | 0.0035 | 701.1598 | 512.7057 | 23.25
1 | 0.2 | 1.44 | 0.024 | 0.027 | 0.48 | 0.45 | 0.028 | 0.026 | 0.014 | 0.02 | 0 | 0.0037 | 706.7025 | 490.5347 | 25
1 | 0.21 | 1.37 | 0.024 | 0.02 | 0.5 | 0.45 | 0.029 | 0.028 | 0.012 | 0.018 | 0.001 | 0.0039 | 693.8658 | 485.706 | 24.5
1 | 0.22 | 1.44 | 0.025 | 0.032 | 0.53 | 0.47 | 0.029 | 0.027 | 0.011 | 0.017 | 0 | 0.0037 | 659.1557 | 463.0433 | 23.25
1 | 0.21 | 1.43 | 0.026 | 0.03 | 0.5 | 0.46 | 0.028 | 0.027 | 0.011 | 0.017 | 0 | 0.0036 | 688.8252 | 486.8804 | 24.5
1 | 0.2 | 1.51 | 0.028 | 0.035 | 0.53 | 0.47 | 0.03 | 0.035 | 0.012 | 0.017 | 0 | 0.0048 | 682.7639 | 494.0324 | 24.25
1 | 0.22 | 1.46 | 0.032 | 0.034 | 0.53 | 0.48 | 0.029 | 0.028 | 0.011 | 0.019 | 0 | 0.0041 | 668.2928 | 477.352 | 24
1 | 0.21 | 1.36 | 0.026 | 0.025 | 0.5 | 0.45 | 0.029 | 0.024 | 0.01 | 0.012 | 0 | 0.0038 | 687.8157 | 502.7408 | 23.75
1 | 0.22 | 1.44 | 0.031 | 0.03 | 0.54 | 0.47 | 0.029 | 0.023 | 0.01 | 0.011 | 0 | 0.0035 | 675.6645 | 492.1507 | 25.25
1 | 0.24 | 1.42 | 0.024 | 0.021 | 0.54 | 0.49 | 0.029 | 0.026 | 0.01 | 0.018 | 0 | 0.0043 | 674.9933 | 475.815 | 25
1 | 0.23 | 1.49 | 0.026 | 0.031 | 0.47 | 0.49 | 0.03 | 0.034 | 0.012 | 0.02 | 0 | 0.0037 | 663.9279 | 478.5813 | 25
1 | 0.2 | 1.36 | 0.023 | 0.025 | 0.48 | 0.44 | 0.028 | 0.028 | 0.01 | 0.015 | 0 | 0.004 | 685.5394 | 477.3796 | 26
1 | 0.2 | 1.41 | 0.03 | 0.028 | 0.51 | 0.45 | 0.028 | 0.027 | 0.011 | 0.015 | 0 | 0.004 | 694.8889 | 494.7609 | 23
1 | 0.22 | 1.5 | 0.03 | 0.029 | 0.55 | 0.48 | 0.03 | 0.028 | 0.01 | 0.017 | 0 | 0.0042 | 684.2416 | 492.3202 | 24.25
1 | 0.22 | 1.46 | 0.032 | 0.034 | 0.53 | 0.48 | 0.029 | 0.028 | 0.011 | 0.019 | 0 | 0.0041 | 651.2749 | 471.135 | 25.5
1 | 0.22 | 1.4 | 0.02 | 0.023 | 0.5 | 0.47 | 0.03 | 0.028 | 0.014 | 0.016 | 0 | 0.0027 | 696.8807 | 477.5437 | 26.5
1 | 0.2 | 1.39 | 0.023 | 0.024 | 0.5 | 0.45 | 0.033 | 0.029 | 0.012 | 0.021 | 0 | 0.004 | 689.3298 | 505.8792 | 22.5
1 | 0.19 | 1.37 | 0.03 | 0.03 | 0.49 | 0.43 | 0.029 | 0.026 | 0.011 | 0.014 | 0 | 0.0033 | 679.6816 | 479.1198 | 24
1 | 0.21 | 1.45 | 0.026 | 0.03 | 0.54 | 0.46 | 0.031 | 0.02 | 0.008 | 0.014 | 0.002 | 0.0057 | 678.6786 | 478.4128 | 23
1 | 0.21 | 1.41 | 0.031 | 0.027 | 0.52 | 0.46 | 0.028 | 0.027 | 0.012 | 0.017 | 0 | 0.0054 | 693.8658 | 494.0324 | 23.5
1 | 0.2 | 1.37 | 0.028 | 0.028 | 0.52 | 0.44 | 0.028 | 0.025 | 0.01 | 0.014 | 0 | 0.0042 | 652.8624 | 486.8804 | 24.5
1 | 0.2 | 1.44 | 0.027 | 0.029 | 0.54 | 0.45 | 0.03 | 0.025 | 0.011 | 0.015 | 0 | 0.0067 | 650.096 | 475.815 | 25.75
1 | 0.2 | 1.44 | 0.031 | 0.024 | 0.52 | 0.45 | 0.028 | 0.024 | 0.01 | 0.016 | 0 | 0.0041 | 700.4481 | 486.4223 | 25.75
1 | 0.23 | 1.44 | 0.019 | 0.025 | 0.46 | 0.48 | 0.029 | 0.024 | 0.012 | 0.017 | 0 | 0.0045 | 700.4481 | 505.8792 | 23.75
1 | 0.23 | 1.47 | 0.026 | 0.034 | 0.52 | 0.49 | 0.029 | 0.028 | 0.013 | 0.018 | 0 | 0.0041 | 697.4285 | 505.7052 | 23.5
1 | 0.2 | 1.4 | 0.032 | 0.032 | 0.52 | 0.45 | 0.028 | 0.026 | 0.011 | 0.016 | 0 | 0.0035 | 656.2009 | 492.1507 | 24.75
1 | 0.23 | 1.47 | 0.031 | 0.032 | 0.54 | 0.49 | 0.029 | 0.027 | 0.011 | 0.017 | 0 | 0.0035 | 702.1922 | 505.1343 | 23.75
1 | 0.22 | 1.43 | 0.028 | 0.021 | 0.59 | 0.47 | 0.031 | 0.023 | 0.011 | 0.012 | 0 | 0.0038 | 691.8284 | 503.6511 | 23.25
1 | 0.23 | 1.44 | 0.032 | 0.019 | 0.57 | 0.48 | 0.029 | 0.025 | 0.011 | 0.019 | 0 | 0.0039 | 651.9264 | 477.352 | 25
1 | 0.22 | 1.42 | 0.026 | 0.027 | 0.52 | 0.47 | 0.031 | 0.024 | 0.009 | 0.012 | 0 | 0.0037 | 703.4697 | 517.1753 | 24.25
1 | 0.22 | 1.44 | 0.025 | 0.038 | 0.44 | 0.47 | 0.031 | 0.026 | 0.011 | 0.017 | 0 | 0.0038 | 699.8906 | 495.1795 | 24.25
1 | 0.19 | 1.46 | 0.028 | 0.028 | 0.51 | 0.45 | 0.028 | 0.025 | 0.011 | 0.016 | 0 | 0.0039 | 679.2037 | 477.352 | 26
1 | 0.19 | 1.44 | 0.024 | 0.025 | 0.5 | 0.44 | 0.028 | 0.029 | 0.014 | 0.019 | 0 | 0.0037 | 669.4606 | 470.2822 | 25.75
1 | 0.21 | 1.33 | 0.03 | 0.025 | 0.49 | 0.44 | 0.027 | 0.028 | 0.01 | 0.011 | 0 | 0.0034 | 667.5528 | 486.7572 | 24.75
1 | 0.2 | 1.45 | 0.031 | 0.021 | 0.53 | 0.45 | 0.029 | 0.025 | 0.012 | 0.017 | 0 | 0.0044 | 678.6786 | 478.4128 | 24.5
1 | 0.21 | 1.44 | 0.024 | 0.018 | 0.48 | 0.46 | 0.029 | 0.026 | 0.011 | 0.018 | 0 | 0.0043 | 642.1616 | 464.5424 | 26.25
1 | 0.2 | 1.36 | 0.022 | 0.021 | 0.5 | 0.44 | 0.028 | 0.027 | 0.011 | 0.016 | 0 | 0.0034 | 670.4445 | 484.8256 | 25.5
1 | 0.22 | 1.46 | 0.03 | 0.033 | 0.55 | 0.48 | 0.032 | 0.031 | 0.012 | 0.015 | 0 | 0.0033 | 653.6454 | 478.4128 | 26
1 | 0.19 | 1.44 | 0.024 | 0.025 | 0.5 | 0.44 | 0.028 | 0.029 | 0.014 | 0.019 | 0 | 0.0037 | 693.8658 | 499.5834 | 24.25
1 | 0.2 | 1.38 | 0.031 | 0.027 | 0.51 | 0.44 | 0.03 | 0.025 | 0.01 | 0.014 | 0 | 0.0029 | 684.2416 | 492.3202 | 25
1 | 0.2 | 1.31 | 0.031 | 0.032 | 0.53 | 0.43 | 0.031 | 0.026 | 0.011 | 0.014 | 0 | 0.003 | 684.2416 | 486.7572 | 24.25
1 | 0.22 | 1.43 | 0.032 | 0.037 | 0.55 | 0.47 | 0.032 | 0.025 | 0.011 | 0.014 | 0 | 0.0031 | 661.5343 | 483.6427 | 25.25
1 | 0.21 | 1.42 | 0.028 | 0.037 | 0.56 | 0.46 | 0.032 | 0.029 | 0.012 | 0.016 | 0.001 | 0.0044 | 657.7847 | 480.1551 | 26.5
1 | 0.21 | 1.42 | 0.029 | 0.027 | 0.54 | 0.46 | 0.03 | 0.029 | 0.011 | 0.014 | 0 | 0.0037 | 661.9898 | 486.7572 | 25.75
1 | 0.21 | 1.42 | 0.029 | 0.041 | 0.53 | 0.46 | 0.032 | 0.027 | 0.012 | 0.013 | 0 | 0.0032 | 652.2338 | 477.3796 | 24.75
2 | 0.21 | 1.44 | 0.027 | 0.024 | 0.47 | 0.47 | 0.03 | 0.037 | 0.013 | 0.017 | 0 | 0.0037 | 678.3838 | 495.6355 | 24
2 | 0.2 | 1.43 | 0.026 | 0.024 | 0.49 | 0.45 | 0.029 | 0.025 | 0.012 | 0.015 | 0 | 0.0029 | 665.647 | 482.8668 | 23.25
2 | 0.2 | 1.45 | 0.022 | 0.017 | 0.51 | 0.46 | 0.032 | 0.03 | 0.013 | 0.022 | 0 | 0.0041 | 667.5233 | 512.2219 | 23.75
2 | 0.21 | 1.43 | 0.028 | 0.018 | 0.5 | 0.46 | 0.029 | 0.026 | 0.011 | 0.017 | 0 | 0.0033 | 686.6905 | 512.249 | 24.25
2 | 0.21 | 1.44 | 0.027 | 0.018 | 0.53 | 0.46 | 0.033 | 0.025 | 0.013 | 0.016 | 0.001 | 0.0055 | 657.4628 | 504.6913 | 24.5
2 | 0.23 | 1.44 | 0.026 | 0.029 | 0.49 | 0.48 | 0.028 | 0.029 | 0.014 | 0.02 | 0 | 0.0032 | 670.4377 | 493.2895 | 24.25
2 | 0.22 | 1.36 | 0.029 | 0.023 | 0.47 | 0.46 | 0.029 | 0.026 | 0.011 | 0.017 | 0 | 0.0048 | 684.0645 | 506.9163 | 25
2 | 0.2 | 1.41 | 0.024 | 0.016 | 0.48 | 0.45 | 0.031 | 0.043 | 0.011 | 0.016 | 0.001 | 0.0031 | 654.7347 | 485.5949 | 25.25
2 | 0.2 | 1.42 | 0.029 | 0.023 | 0.48 | 0.45 | 0.029 | 0.027 | 0.011 | 0.016 | 0 | 0.0032 | 680.4672 | 500.669 | 24.75
2 | 0.23 | 1.43 | 0.026 | 0.026 | 0.49 | 0.48 | 0.028 | 0.029 | 0.012 | 0.023 | 0 | 0.0039 | 684.7434 | 518.3316 | 24
2 | 0.24 | 1.44 | 0.026 | 0.027 | 0.48 | 0.5 | 0.032 | 0.028 | 0.012 | 0.015 | 0 | 0.0046 | 669.2103 | 511.5864 | 24.75
2 | 0.19 | 1.43 | 0.032 | 0.023 | 0.49 | 0.44 | 0.031 | 0.026 | 0.011 | 0.015 | 0.002 | 0.0035 | 662.0741 | 493.1498 | 23.5
2 | 0.23 | 1.43 | 0.026 | 0.021 | 0.48 | 0.48 | 0.03 | 0.025 | 0.012 | 0.018 | 0 | 0.0087 | 670.2479 | 493.1498 | 23.75
2 | 0.23 | 1.44 | 0.028 | 0.026 | 0.51 | 0.49 | 0.03 | 0.03 | 0.011 | 0.016 | 0 | 0.0029 | 695.1973 | 526.245 | 25.5
2 | 0.21 | 1.43 | 0.024 | 0.019 | 0.54 | 0.46 | 0.033 | 0.028 | 0.013 | 0.016 | 0.002 | 0.004 | 663.1069 | 485.7326 | 22.5
2 | 0.23 | 1.42 | 0.022 | 0.022 | 0.48 | 0.48 | 0.031 | 0.028 | 0.013 | 0.017 | 0 | 0.0031 | 672.8459 | 503.9422 | 22.75
2 | 0.21 | 1.38 | 0.024 | 0.026 | 0.48 | 0.45 | 0.03 | 0.024 | 0.011 | 0.015 | 0 | 0.0029 | 673.0396 | 484.6993 | 24.75
2 | 0.21 | 1.44 | 0.025 | 0.019 | 0.56 | 0.46 | 0.032 | 0.026 | 0.013 | 0.017 | 0.001 | 0.0073 | 674.0223 | 488.4615 | 26
2 | 0.23 | 1.49 | 0.022 | 0.023 | 0.51 | 0.49 | 0.03 | 0.028 | 0.013 | 0.025 | 0 | 0.0035 | 672.9724 | 531.294 | 25
2 | 0.22 | 1.4 | 0.026 | 0.024 | 0.52 | 0.47 | 0.03 | 0.027 | 0.011 | 0.017 | 0 | 0.0033 | 694.2979 | 522.798 | 23.75
2 | 0.21 | 1.41 | 0.031 | 0.019 | 0.5 | 0.46 | 0.031 | 0.025 | 0.011 | 0.015 | 0.001 | 0.0037 | 676.7511 | 515.7498 | 23.25
2 | 0.22 | 1.32 | 0.028 | 0.02 | 0.45 | 0.45 | 0.028 | 0.027 | 0.009 | 0.012 | 0 | 0.0036 | 683.8708 | 506.7728 | 24
2 | 0.2 | 1.4 | 0.028 | 0.03 | 0.45 | 0.45 | 0.029 | 0.028 | 0.013 | 0.016 | 0 | 0.0032 | 694.2979 | 511.7335 | 26
2 | 0.22 | 1.44 | 0.027 | 0.024 | 0.51 | 0.47 | 0.029 | 0.026 | 0.011 | 0.017 | 0 | 0.0035 | 694.0983 | 519.8824 | 24.75
2 | 0.22 | 1.38 | 0.025 | 0.018 | 0.5 | 0.46 | 0.032 | 0.03 | 0.015 | 0.016 | 0.002 | 0.0035 | 672.9724 | 490.4253 | 22.75
2 | 0.2 | 1.44 | 0.032 | 0.023 | 0.52 | 0.45 | 0.03 | 0.015 | 0.008 | 0.012 | 0.004 | 0.0057 | 684.5493 | 499.0937 | 24
2 | 0.21 | 1.47 | 0.029 | 0.025 | 0.53 | 0.47 | 0.032 | 0.018 | 0.011 | 0.013 | 0.006 | 0.0066 | 708.5927 | 525.9938 | 24.25
2 | 0.21 | 1.43 | 0.031 | 0.026 | 0.51 | 0.46 | 0.031 | 0.017 | 0.01 | 0.012 | 0.005 | 0.0057 | 712.2259 | 504.8345 | 21.75
2 | 0.22 | 1.48 | 0.031 | 0.04 | 0.51 | 0.48 | 0.033 | 0.019 | 0.011 | 0.014 | 0.005 | 0.0057 | 672.9724 | 476.8023 | 22.5
2 | 0.23 | 1.43 | 0.033 | 0.026 | 0.52 | 0.48 | 0.029 | 0.015 | 0.014 | 0.013 | 0.005 | 0.0057 | 666.0247 | 491.3297 | 22
2 | 0.23 | 1.42 | 0.02 | 0.025 | 0.5 | 0.48 | 0.029 | 0.015 | 0.009 | 0.009 | 0.004 | 0.0057 | 677.7805 | 486.8185 | 23
2 | 0.2 | 1.39 | 0.026 | 0.02 | 0.52 | 0.45 | 0.032 | 0.03 | 0.015 | 0.018 | 0.001 | 0.0032 | 690.1995 | 499.2352 | 24
2 | 0.22 | 1.4 | 0.042 | 0.025 | 0.52 | 0.46 | 0.028 | 0.013 | 0.01 | 0.012 | 0.004 | 0.0057 | 671.1031 | 471.9546 | 23.25
2 | 0.22 | 1.45 | 0.029 | 0.042 | 0.5 | 0.47 | 0.031 | 0.021 | 0.011 | 0.015 | 0.004 | 0.0057 | 673.8311 | 493.7791 | 22
2 | 0.22 | 1.45 | 0.028 | 0.024 | 0.51 | 0.48 | 0.033 | 0.018 | 0.013 | 0.015 | 0.007 | 0.0057 | 673.1631 | 498.7403 | 23.5
2 | 0.22 | 1.36 | 0.034 | 0.02 | 0.52 | 0.46 | 0.03 | 0.017 | 0.009 | 0.013 | 0.005 | 0.0057 | 689.1248 | 482.115 | 22
2 | 0.19 | 1.38 | 0.026 | 0.018 | 0.53 | 0.43 | 0.026 | 0.014 | 0.011 | 0.016 | 0.004 | 0.0057 | 716.0152 | 519.733 | 22.25
2 | 0.2 | 1.44 | 0.033 | 0.021 | 0.52 | 0.45 | 0.032 | 0.017 | 0.01 | 0.013 | 0.005 | 0.0057 | 684.9376 | 488.4615 | 23.25
2 | 0.22 | 1.43 | 0.027 | 0.022 | 0.5 | 0.47 | 0.029 | 0.028 | 0.013 | 0.018 | 0 | 0.0036 | 684.9376 | 502.1056 | 22.75
2 | 0.21 | 1.48 | 0.025 | 0.029 | 0.53 | 0.47 | 0.031 | 0.018 | 0.012 | 0.013 | 0.007 | 0.0057 | 694.7691 | 504.0482 | 24.75
2 | 0.22 | 1.4 | 0.036 | 0.029 | 0.49 | 0.46 | 0.03 | 0.021 | 0.014 | 0.014 | 0.006 | 0.0057 | 689.1248 | 498.4579 | 24
2 | 0.2 | 1.38 | 0.027 | 0.023 | 0.46 | 0.44 | 0.031 | 0.017 | 0.014 | 0.013 | 0.007 | 0.0057 | 692.9276 | 493.7791 | 23.25
2 | 0.23 | 1.3 | 0.024 | 0.022 | 0.5 | 0.46 | 0.03 | 0.018 | 0.012 | 0.013 | 0.003 | 0.0057 | 675.8884 | 493.2895 | 23.75
2 | 0.23 | 1.49 | 0.031 | 0.03 | 0.48 | 0.49 | 0.032 | 0.029 | 0.013 | 0.017 | 0.001 | 0.0038 | 667.7124 | 482.3881 | 22.5
2 | 0.24 | 1.5 | 0.039 | 0.027 | 0.51 | 0.5 | 0.032 | 0.023 | 0.011 | 0.015 | 0.005 | 0.0057 | 684.0645 | 485.1135 | 23.25
2 | 0.2 | 1.37 | 0.027 | 0.025 | 0.5 | 0.44 | 0.032 | 0.016 | 0.014 | 0.013 | 0.007 | 0.0057 | 687.6664 | 485.7326 | 23.5
2 | 0.21 | 1.41 | 0.028 | 0.022 | 0.48 | 0.46 | 0.032 | 0.015 | 0.012 | 0.013 | 0.006 | 0.0057 | 709.9656 | 501.9679 | 23.75
2 | 0.21 | 1.43 | 0.025 | 0.023 | 0.5 | 0.46 | 0.03 | 0.027 | 0.012 | 0.015 | 0 | 0.0043 | 686.8882 | 479.1599 | 25.5
2 | 0.2 | 1.44 | 0.026 | 0.019 | 0.51 | 0.45 | 0.031 | 0.026 | 0.011 | 0.012 | 0 | 0.0041 | 651.7262 | 474.2348 | 25.25
2 | 0.21 | 1.34 | 0.027 | 0.023 | 0.47 | 0.45 | 0.03 | 0.032 | 0.015 | 0.019 | 0.001 | 0.004 | 672.1689 | 473.0077 | 27.25
2 | 0.2 | 1.38 | 0.028 | 0.025 | 0.5 | 0.44 | 0.03 | 0.018 | 0.013 | 0.016 | 0.005 | 0.0057 | 696.0991 | 485.328 | 25.25
2 | 0.22 | 1.5 | 0.027 | 0.023 | 0.53 | 0.48 | 0.032 | 0.029 | 0.014 | 0.017 | 0.002 | 0.0036 | 668.366 | 479.7814 | 25.25
2 | 0.22 | 1.47 | 0.03 | 0.033 | 0.5 | 0.48 | 0.033 | 0.019 | 0.008 | 0.013 | 0.005 | 0.0057 | 673.7184 | 479.6432 | 25
2 | 0.22 | 1.39 | 0.027 | 0.019 | 0.52 | 0.46 | 0.03 | 0.027 | 0.011 | 0.013 | 0 | 0.0084 | 708.1285 | 486.8384 | 25.25
2 | 0.22 | 1.41 | 0.025 | 0.025 | 0.47 | 0.47 | 0.033 | 0.02 | 0.015 | 0.016 | 0.007 | 0.0057 | 668.366 | 474.2348 | 26
2 | 0.22 | 1.42 | 0.02 | 0.018 | 0.52 | 0.47 | 0.033 | 0.029 | 0.013 | 0.016 | 0.003 | 0.0036 | 650.8819 | 473.6205 | 25.25
2 | 0.21 | 1.33 | 0.027 | 0.027 | 0.43 | 0.45 | 0.03 | 0.031 | 0.016 | 0.019 | 0.001 | 0.0032 | 696.409 | 497.8236 | 24
2 | 0.19 | 1.43 | 0.028 | 0.017 | 0.51 | 0.44 | 0.032 | 0.018 | 0.012 | 0.015 | 0.005 | 0.0057 | 668.366 | 479.7814 | 25.5
2 | 0.21 | 1.45 | 0.026 | 0.026 | 0.5 | 0.47 | 0.031 | 0.027 | 0.012 | 0.015 | 0.006 | 0.0057 | 696.0991 | 493.6479 | 24.25
2 | 0.2 | 1.4 | 0.032 | 0.029 | 0.48 | 0.45 | 0.032 | 0.015 | 0.012 | 0.013 | 0.005 | 0.0057 | 654.4995 | 474.2348 | 25.75
2 | 0.21 | 1.45 | 0.025 | 0.028 | 0.51 | 0.47 | 0.03 | 0.029 | 0.012 | 0.017 | 0 | 0.0048 | 669.4027 | 478.54 | 25
2 | 0.2 | 1.4 | 0.026 | 0.019 | 0.48 | 0.45 | 0.031 | 0.017 | 0.014 | 0.013 | 0.007 | 0.0057 | 698.8724 | 479.7814 | 25.5
2 | 0.22 | 1.39 | 0.024 | 0.026 | 0.51 | 0.46 | 0.031 | 0.015 | 0.012 | 0.009 | 0.009 | 0.0057 | 707.6715 | 497.2827 | 24.5
2 | 0.2 | 1.39 | 0.034 | 0.019 | 0.49 | 0.44 | 0.031 | 0.016 | 0.011 | 0.013 | 0.005 | 0.0073 | 687.7792 | 477.0081 | 25.25
2 | 0.21 | 1.38 | 0.026 | 0.022 | 0.46 | 0.45 | 0.031 | 0.02 | 0.021 | 0.016 | 0.007 | 0.0057 | 669.4027 | 478.54 | 25.75
2 | 0.2 | 1.41 | 0.033 | 0.019 | 0.49 | 0.45 | 0.031 | 0.016 | 0.012 | 0.012 | 0.006 | 0.0057 | 676.686 | 485.328 | 25
2 | 0.21 | 1.4 | 0.028 | 0.021 | 0.46 | 0.46 | 0.031 | 0.029 | 0.011 | 0.012 | 0 | 0.0046 | 677.7011 | 478.54 | 25.5
2 | 0.22 | 1.45 | 0.027 | 0.02 | 0.55 | 0.48 | 0.032 | 0.027 | 0.012 | 0.016 | 0 | 0.0048 | 670.4377 | 493.2895 | 25
2 | 0.2 | 1.44 | 0.029 | 0.026 | 0.49 | 0.45 | 0.03 | 0.028 | 0.012 | 0.018 | 0 | 0.0036 | 681.1462 | 498.599 | 23.25
2 | 0.21 | 1.44 | 0.021 | 0.022 | 0.54 | 0.46 | 0.03 | 0.026 | 0.012 | 0.017 | 0 | 0.0036 | 656.8109 | 485.1135 | 24.5
2 | 0.2 | 1.42 | 0.025 | 0.025 | 0.54 | 0.45 | 0.029 | 0.03 | 0.012 | 0.018 | 0 | 0.0033 | 689.32 | 517.6711 | 23.75
2 | 0.21 | 1.38 | 0.022 | 0.018 | 0.49 | 0.45 | 0.032 | 0.024 | 0.011 | 0.013 | 0 | 0.0037 | 649.853 | 475.6371 | 24
2 | 0.22 | 1.42 | 0.026 | 0.027 | 0.52 | 0.47 | 0.031 | 0.028 | 0.012 | 0.017 | 0 | 0.0034 | 694.7691 | 504.0482 | 24
2 | 0.22 | 1.44 | 0.027 | 0.02 | 0.52 | 0.48 | 0.03 | 0.039 | 0.012 | 0.016 | 0 | 0.0041 | 679.2873 | 485.5949 | 25
2 | 0.21 | 1.43 | 0.029 | 0.036 | 0.51 | 0.46 | 0.031 | 0.029 | 0.012 | 0.016 | 0 | 0.0041 | 656.6249 | 498.599 | 21.75
2 | 0.2 | 1.38 | 0.022 | 0.021 | 0.49 | 0.44 | 0.029 | 0.034 | 0.011 | 0.013 | 0 | 0.0037 | 652.6183 | 478.4024 | 24.75
2 | 0.22 | 1.4 | 0.026 | 0.025 | 0.5 | 0.47 | 0.032 | 0.025 | 0.012 | 0.017 | 0 | 0.0039 | 683.8708 | 498.599 | 24.75
2 | 0.21 | 1.43 | 0.025 | 0.032 | 0.51 | 0.46 | 0.03 | 0.03 | 0.012 | 0.017 | 0 | 0.0037 | 677.5063 | 492.2291 | 22.5
2 | 0.21 | 1.4 | 0.022 | 0.022 | 0.51 | 0.46 | 0.03 | 0.029 | 0.014 | 0.019 | 0 | 0.0039 | 683.037 | 483.9331 | 25
2 | 0.23 | 1.46 | 0.03 | 0.033 | 0.47 | 0.49 | 0.031 | 0.031 | 0.012 | 0.018 | 0 | 0.0042 | 686.6905 | 506.7111 | 24
2 | 0.2 | 1.38 | 0.025 | 0.02 | 0.51 | 0.44 | 0.029 | 0.027 | 0.013 | 0.019 | 0 | 0.0039 | 702.5963 | 514.4996 | 24
2 | 0.22 | 1.45 | 0.034 | 0.031 | 0.51 | 0.47 | 0.032 | 0.017 | 0.009 | 0.013 | 0.005 | 0.0057 | 695.8529 | 499.3768 | 25
2 | 0.21 | 1.43 | 0.028 | 0.033 | 0.49 | 0.46 | 0.028 | 0.028 | 0.012 | 0.017 | 0 | 0.0035 | 664.987 | 493.2895 | 22.25
2 | 0.21 | 1.42 | 0.024 | 0.018 | 0.49 | 0.46 | 0.032 | 0.027 | 0.012 | 0.013 | 0 | 0.0042 | 662.2617 | 476.9374 | 25
2 | 0.22 | 1.47 | 0.023 | 0.025 | 0.52 | 0.48 | 0.032 | 0.038 | 0.011 | 0.015 | 0 | 0.0041 | 656.6249 | 476.8023 | 23
2 | 0.21 | 1.46 | 0.026 | 0.026 | 0.54 | 0.47 | 0.032 | 0.027 | 0.011 | 0.013 | 0 | 0.0042 | 696.8637 | 514.3517 | 23.75
2 | 0.21 | 1.47 | 0.03 | 0.027 | 0.52 | 0.47 | 0.03 | 0.028 | 0.012 | 0.017 | 0 | 0.004 | 666.6366 | 492.3706 | 23.5
2 | 0.21 | 1.43 | 0.026 | 0.032 | 0.54 | 0.46 | 0.029 | 0.029 | 0.011 | 0.016 | 0 | 0.004 | 669.2103 | 500.5251 | 24
2 | 0.23 | 1.47 | 0.026 | 0.028 | 0.51 | 0.49 | 0.032 | 0.028 | 0.011 | 0.016 | 0 | 0.0038 | 694.7691 | 495.8744 | 25
2 | 0.22 | 1.41 | 0.029 | 0.023 | 0.51 | 0.47 | 0.03 | 0.028 | 0.012 | 0.016 | 0 | 0.0044 | 699.8301 | 511.7335 | 25.5
2 | 0.21 | 1.41 | 0.027 | 0.022 | 0.5 | 0.46 | 0.029 | 0.026 | 0.011 | 0.017 | 0 | 0.0034 | 685.8023 | 486.6984 | 24.25
2 | 0.21 | 1.39 | 0.03 | 0.021 | 0.51 | 0.46 | 0.028 | 0.029 | 0.014 | 0.019 | 0 | 0.0041 | 665.5841 | 469.4992 | 24
2 | 0.2 | 1.43 | 0.024 | 0.021 | 0.51 | 0.45 | 0.029 | 0.029 | 0.012 | 0.018 | 0 | 0.0046 | 668.544 | 497.3315 | 21.75
2 | 0.2 | 1.41 | 0.024 | 0.02 | 0.51 | 0.45 | 0.031 | 0.027 | 0.011 | 0.017 | 0 | 0.0035 | 677.5063 | 500.5251 | 23.5
2 | 0.21 | 1.44 | 0.035 | 0.032 | 0.51 | 0.46 | 0.03 | 0.029 | 0.013 | 0.018 | 0 | 0.0038 | 693.8989 | 492.0877 | 24.75
2 | 0.21 | 1.38 | 0.029 | 0.038 | 0.5 | 0.45 | 0.029 | 0.033 | 0.012 | 0.016 | 0 | 0.0037 | 692.109 | 493.5758 | 25.5
2 | 0.22 | 1.46 | 0.031 | 0.032 | 0.5 | 0.48 | 0.031 | 0.036 | 0.011 | 0.016 | 0 | 0.0047 | 692.3075 | 501.9919 | 24.25
2 | 0.19 | 1.44 | 0.031 | 0.023 | 0.52 | 0.44 | 0.031 | 0.026 | 0.012 | 0.016 | 0 | 0.0032 | 677.5582 | 497.9644 | 24.75
2 | 0.2 | 1.34 | 0.028 | 0.024 | 0.51 | 0.44 | 0.029 | 0.028 | 0.012 | 0.016 | 0 | 0.0042 | 666.6737 | 497.9644 | 24.75
2 | 0.21 | 1.44 | 0.028 | 0.021 | 0.5 | 0.46 | 0.031 | 0.032 | 0.014 | 0.019 | 0 | 0.0042 | 666.4852 | 492.3829 | 23.25
2 | 0.22 | 1.41 | 0.03 | 0.02 | 0.52 | 0.47 | 0.028 | 0.027 | 0.011 | 0.016 | 0 | 0.0045 | 682.1547 | 483.308 | 23.25
2 | 0.21 | 1.44 | 0.028 | 0.027 | 0.52 | 0.46 | 0.028 | 0.03 | 0.012 | 0.02 | 0 | 0.0046 | 691.333 | 506.0558 | 25.25
2 | 0.2 | 1.4 | 0.023 | 0.027 | 0.51 | 0.45 | 0.031 | 0.029 | 0.012 | 0.017 | 0 | 0.0049 | 666.6237 | 476.5533 | 23.5
2 | 0.23 | 1.47 | 0.026 | 0.028 | 0.51 | 0.49 | 0.032 | 0.028 | 0.011 | 0.016 | 0 | 0.0038 | 661.2315 | 492.5222 | 24.75
2 | 0.21 | 1.39 | 0.025 | 0.026 | 0.5 | 0.46 | 0.038 | 0.029 | 0.012 | 0.019 | 0 | 0.0041 | 695.9317 | 507.9179 | 25.25
2 | 0.21 | 1.42 | 0.025 | 0.026 | 0.46 | 0.46 | 0.032 | 0.027 | 0.013 | 0.017 | 0 | 0.0046 | 689.5493 | 510.2665 | 24.5
2 | 0.22 | 1.44 | 0.027 | 0.029 | 0.54 | 0.48 | 0.029 | 0.03 | 0.012 | 0.017 | 0 | 0.0037 | 681.2747 | 501.9919 | 24.25
2 | 0.22 | 1.43 | 0.028 | 0.024 | 0.51 | 0.47 | 0.031 | 0.031 | 0.013 | 0.017 | 0 | 0.0045 | 666.4852 | 481.5016 | 24
2 | 0.22 | 1.38 | 0.028 | 0.028 | 0.51 | 0.46 | 0.03 | 0.03 | 0.013 | 0.015 | 0 | 0.0051 | 684.9165 | 499.8785 | 25.25
2 | 0.21 | 1.41 | 0.035 | 0.028 | 0.51 | 0.46 | 0.029 | 0.03 | 0.012 | 0.018 | 0 | 0.0041 | 693.2017 | 505.4021 | 25.25
2 | 0.22 | 1.45 | 0.026 | 0.027 | 0.52 | 0.48 | 0.034 | 0.027 | 0.011 | 0.016 | 0 | 0.0059 | 661.0445 | 470.6202 | 22.75
2 | 0.21 | 1.39 | 0.023 | 0.03 | 0.51 | 0.46 | 0.029 | 0.029 | 0.012 | 0.015 | 0 | 0.0031 | 692.109 | 493.5758 | 24
2 | 0.22 | 1.42 | 0.026 | 0.02 | 0.51 | 0.47 | 0.031 | 0.026 | 0.012 | 0.018 | 0 | 0.0038 | 667.2924 | 493.5758 | 24
2 | 0.22 | 1.5 | 0.025 | 0.017 | 0.55 | 0.48 | 0.028 | 0.021 | 0.021 | 0.016 | 0.007 | 0.0057 | 697.0989 | 479.2555 | 22.75
2 | 0.21 | 1.51 | 0.028 | 0.024 | 0.53 | 0.48 | 0.032 | 0.026 | 0.012 | 0.016 | 0 | 0.003 | 680.7606 | 484.7016 | 24.5
2 | 0.22 | 1.44 | 0.027 | 0.029 | 0.54 | 0.48 | 0.029 | 0.03 | 0.012 | 0.017 | 0 | 0.0037 | 675.3145 | 492.8707 | 23.25
2 | 0.21 | 1.38 | 0.027 | 0.022 | 0.47 | 0.45 | 0.027 | 0.027 | 0.013 | 0.018 | 0 | 0.0033 | 676.5592 | 477.4107 | 23.5
2 | 0.21 | 1.43 | 0.033 | 0.02 | 0.52 | 0.46 | 0.031 | 0.029 | 0.012 | 0.017 | 0 | 0.01 | 661.8867 | 484.8388 | 24.25
2 | 0.2 | 1.35 | 0.028 | 0.019 | 0.5 | 0.44 | 0.027 | 0.024 | 0.012 | 0.017 | 0 | 0.0025 | 661.8867 | 484.8388 | 24
2 | 0.21 | 1.43 | 0.024 | 0.021 | 0.52 | 0.46 | 0.03 | 0.029 | 0.013 | 0.019 | 0 | 0.006 | 694.0983 | 492.2291 | 23.75
2 | 0.23 | 1.45 | 0.033 | 0.022 | 0.52 | 0.48 | 0.03 | 0.026 | 0.012 | 0.016 | 0 | 0.0035 | 697.0989 | 495.5937 | 23
2 | 0.21 | 1.39 | 0.025 | 0.022 | 0.48 | 0.45 | 0.029 | 0.028 | 0.012 | 0.019 | 0 | 0.0037 | 665.8358 | 485.7326 | 23.75
2 | 0.21 | 1.39 | 0.025 | 0.026 | 0.5 | 0.46 | 0.038 | 0.029 | 0.012 | 0.019 | 0 | 0.0041 | 662.9189 | 477.4107 | 25.25
2 | 0.24 | 1.46 | 0.027 | 0.03 | 0.48 | 0.5 | 0.031 | 0.03 | 0.013 | 0.017 | 0 | 0.0125 | 675.5057 | 493.0102 | 23.75
2 | 0.21 | 1.43 | 0.021 | 0.021 | 0.5 | 0.47 | 0.032 | 0.03 | 0.013 | 0.02 | 0 | 0.0041 | 678.3838 | 492.8666 | 24.75
2 | 0.24 | 1.41 | 0.024 | 0.019 | 0.53 | 0.49 | 0.032 | 0.024 | 0.011 | 0.015 | 0 | 0.003 | 675.5057 | 493.0102 | 23.75
2 | 0.21 | 1.39 | 0.027 | 0.025 | 0.47 | 0.45 | 0.03 | 0.027 | 0.012 | 0.017 | 0 | 0.0066 | 675.5057 | 495.734 | 24.25
2 | 0.19 | 1.47 | 0.028 | 0.037 | 0.42 | 0.45 | 0.028 | 0.021 | 0.017 | 0.015 | 0.005 | 0.0057 | 667.1454 | 484.7016 | 24.5
2 | 0.21 | 1.4 | 0.026 | 0.02 | 0.51 | 0.46 | 0.026 | 0.02 | 0.016 | 0.016 | 0.005 | 0.0057 | 667.5233 | 487.7007 | 23.5
2 | 0.21 | 1.41 | 0.027 | 0.025 | 0.53 | 0.46 | 0.029 | 0.028 | 0.013 | 0.016 | 0 | 0.004 | 684.0329 | 496.4755 | 24.75
2 | 0.21 | 1.44 | 0.022 | 0.037 | 0.51 | 0.47 | 0.03 | 0.028 | 0.011 | 0.015 | 0 | 0.0028 | 663.9526 | 476.1955 | 26.75
2 | 0.22 | 1.43 | 0.025 | 0.03 | 0.48 | 0.47 | 0.028 | 0.026 | 0.012 | 0.021 | 0 | 0.0041 | 673.0001 | 479.9263 | 25.25
2 | 0.2 | 1.39 | 0.022 | 0.033 | 0.51 | 0.45 | 0.028 | 0.028 | 0.012 | 0.015 | 0 | 0.0036 | 675.7583 | 485.4427 | 25.25
2 | 0.21 | 1.38 | 0.027 | 0.025 | 0.48 | 0.46 | 0.028 | 0.025 | 0.011 | 0.016 | 0 | 0.0054 | 664.7255 | 479.9263 | 25
2 | 0.21 | 1.43 | 0.028 | 0.023 | 0.53 | 0.45 | 0.03 | 0.025 | 0.012 | 0.016 | 0 | 0.0028 | 645.4181 | 471.6517 | 26.75
2 | 0.22 | 1.49 | 0.024 | 0.026 | 0.51 | 0.48 | 0.029 | 0.026 | 0.011 | 0.018 | 0 | 0.0029 | 647.8091 | 476.3302 | 26.25
2 | 0.21 | 1.39 | 0.026 | 0.027 | 0.48 | 0.46 | 0.029 | 0.025 | 0.011 | 0.018 | 0 | 0.003 | 671.9757 | 481.1678 | 26
2 | 0.22 | 1.46 | 0.028 | 0.032 | 0.5 | 0.48 | 0.03 | 0.026 | 0.01 | 0.017 | 0 | 0.0036 | 653.0681 | 473.4744 | 27.5
2 | 0.21 | 1.36 | 0.024 | 0.023 | 0.52 | 0.45 | 0.029 | 0.025 | 0.011 | 0.015 | 0 | 0.0047 | 669.3948 | 473.4744 | 26.75
2 | 0.2 | 1.44 | 0.026 | 0.026 | 0.52 | 0.46 | 0.029 | 0.029 | 0.012 | 0.015 | 0 | 0.006 | 667.5233 | 498.599 | 25
2 | 0.21 | 1.39 | 0.033 | 0.031 | 0.51 | 0.46 | 0.03 | 0.027 | 0.011 | 0.014 | 0 | 0.0033 | 643.4901 | 477.7845 | 25.75
2 | 0.21 | 1.39 | 0.029 | 0.027 | 0.51 | 0.45 | 0.027 | 0.025 | 0.011 | 0.015 | 0 | 0.0032 | 653.0681 | 465.311 | 27.25
2 | 0.22 | 1.39 | 0.021 | 0.028 | 0.52 | 0.47 | 0.028 | 0.027 | 0.012 | 0.016 | 0 | 0.0051 | 646.2077 | 466.5566 | 26.75
2 | 0.21 | 1.38 | 0.022 | 0.022 | 0.53 | 0.46 | 0.029 | 0.027 | 0.012 | 0.016 | 0 | 0.0039 | 673.0001 | 499.2337 | 25
2 | 0.21 | 1.46 | 0.023 | 0.033 | 0.49 | 0.47 | 0.028 | 0.027 | 0.011 | 0.019 | 0 | 0.0034 | 673.0396 | 493.0085 | 24.5
2 | 0.22 | 1.34 | 0.021 | 0.02 | 0.5 | 0.46 | 0.029 | 0.024 | 0.012 | 0.014 | 0 | 0.004 | 657.2989 | 480.5462 | 25.75
2 | 0.21 | 1.34 | 0.024 | 0.027 | 0.47 | 0.45 | 0.028 | 0.026 | 0.011 | 0.012 | 0 | 0.0038 | 657.4628 | 485.5949 | 23.75
2 | 0.2 | 1.44 | 0.025 | 0.036 | 0.48 | 0.46 | 0.029 | 0.026 | 0.011 | 0.019 | 0 | 0.0033 | 656.4509 | 474.4099 | 25.75
2 | 0.23 | 1.53 | 0.018 | 0.025 | 0.5 | 0.5 | 0.03 | 0.028 | 0.011 | 0.02 | 0 | 0.0031 | 665.7752 | 477.9217 | 25
2 | 0.22 | 1.48 | 0.021 | 0.027 | 0.5 | 0.48 | 0.029 | 0.028 | 0.011 | 0.02 | 0 | 0.0032 | 676.686 | 488.1013 | 25
2 | 0.2 | 1.44 | 0.025 | 0.036 | 0.48 | 0.46 | 0.029 | 0.026 | 0.011 | 0.019 | 0 | 0.0033 | 685.9995 | 503.4351 | 23
2 | 0.22 | 1.37 | 0.026 | 0.031 | 0.49 | 0.46 | 0.027 | 0.024 | 0.011 | 0.02 | 0 | 0.0036 | 660.9143 | 475.6371 | 26.5
2 | 0.24 | 1.38 | 0.021 | 0.025 | 0.48 | 0.48 | 0.028 | 0.014 | 0.002 | 0.016 | 0.002 | 0.0057 | 673.0396 | 487.469 | 24.25
2 | 0.22 | 1.43 | 0.024 | 0.02 | 0.51 | 0.47 | 0.029 | 0.024 | 0.011 | 0.018 | 0 | 0.0034 | 643.1842 | 468.7613 | 25.5
2 | 0.22 | 1.44 | 0.023 | 0.022 | 0.48 | 0.47 | 0.029 | 0.028 | 0.012 | 0.02 | 0 | 0.0035 | 687.581 | 504.5957 | 22.5
2 | 0.22 | 1.44 | 0.02 | 0.028 | 0.49 | 0.47 | 0.029 | 0.027 | 0.011 | 0.018 | 0 | 0.0031 | 672.1689 | 475.7738 | 24.5
2 | 0.22 | 1.42 | 0.023 | 0.028 | 0.46 | 0.47 | 0.028 | 0.026 | 0.011 | 0.019 | 0.001 | 0.0031 | 657.4876 | 477.9217 | 24.5
2 | 0.21 | 1.44 | 0.026 | 0.024 | 0.47 | 0.46 | 0.03 | 0.025 | 0.011 | 0.019 | 0 | 0.0034 | 662.8224 | 483.308 | 23
2 | 0.22 | 1.41 | 0.022 | 0.033 | 0.52 | 0.47 | 0.029 | 0.027 | 0.011 | 0.015 | 0 | 0.0034 | 647.8091 | 465.4427 | 25
2 | 0.21 | 1.44 | 0.018 | 0.022 | 0.51 | 0.46 | 0.027 | 0.024 | 0.011 | 0.016 | 0 | 0.0034 | 674.741 | 494.9944 | 24.5
2 | 0.19 | 1.44 | 0.025 | 0.03 | 0.53 | 0.44 | 0.029 | 0.025 | 0.011 | 0.021 | 0 | 0.003 | 670.2699 | 479.1599 | 25
2 | 0.25 | 1.52 | 0.021 | 0.023 | 0.52 | 0.52 | 0.029 | 0.026 | 0.012 | 0.019 | 0 | 0.0032 | 682.1547 | 494.355 | 22
2 | 0.2 | 1.43 | 0.022 | 0.031 | 0.48 | 0.45 | 0.028 | 0.027 | 0.013 | 0.021 | 0 | 0.003 | 671.9757 | 486.6984 | 23.25
2 | 0.21 | 1.46 | 0.018 | 0.026 | 0.54 | 0.47 | 0.029 | 0.018 | 0.003 | 0.013 | 0.004 | 0.0057 | 689.32 | 498.599 | 22
2 | 0.22 | 1.41 | 0.022 | 0.024 | 0.49 | 0.47 | 0.03 | 0.035 | 0.011 | 0.015 | 0 | 0.004 | 650.0398 | 470.2416 | 25.75
2 | 0.21 | 1.35 | 0.024 | 0.027 | 0.49 | 0.45 | 0.027 | 0.014 | 0.002 | 0.014 | 0.002 | 0.0057 | 691.5318 | 500.669 | 22.75
2 | 0.22 | 1.36 | 0.024 | 0.023 | 0.49 | 0.46 | 0.025 | 0.027 | 0.012 | 0.018 | 0.001 | 0.0033 | 639.6434 | 468.1646 | 25.5
2 | 0.2 | 1.4 | 0.022 | 0.021 | 0.46 | 0.45 | 0.028 | 0.026 | 0.013 | 0.02 | 0 | 0.0031 | 682.4023 | 480.4112 | 23
2 | 0.2 | 1.38 | 0.028 | 0.026 | 0.51 | 0.44 | 0.028 | 0.026 | 0.014 | 0.018 | 0.001 | 0.0034 | 663.7649 | 478.7812 | 24.5
2 | 0.2 | 1.39 | 0.022 | 0.033 | 0.51 | 0.45 | 0.028 | 0.028 | 0.012 | 0.015 | 0 | 0.0036 | 663.2031 | 480.8223 | 24.5
2 | 0.2 | 1.41 | 0.028 | 0.03 | 0.49 | 0.45 | 0.028 | 0.026 | 0.011 | 0.017 | 0 | 0.007 | 691.333 | 497.7598 | 24.5
2 | 0.21 | 1.46 | 0.022 | 0.022 | 0.52 | 0.47 | 0.028 | 0.026 | 0.012 | 0.017 | 0.001 | 0.0039 | 724.517 | 519.8824 | 22.5
2 | 0.23 | 1.42 | 0.023 | 0.023 | 0.52 | 0.48 | 0.027 | 0.025 | 0.011 | 0.018 | 0 | 0.0032 | 679.6856 | 502.8568 | 24
2 | 0.21 | 1.43 | 0.019 | 0.026 | 0.47 | 0.46 | 0.027 | 0.03 | 0.012 | 0.021 | 0.001 | 0.0033 | 643.6748 | 475.1591 | 25
2 | 0.2 | 1.46 | 0.023 | 0.019 | 0.52 | 0.46 | 0.028 | 0.025 | 0.012 | 0.018 | 0.002 | 0.0036 | 682.8073 | 511.4254 | 23.5
2 | 0.2 | 1.38 | 0.025 | 0.024 | 0.48 | 0.44 | 0.028 | 0.025 | 0.012 | 0.016 | 0.001 | 0.0034 | 666.4852 | 478.7812 | 23.5
2 | 0.22 | 1.4 | 0.026 | 0.03 | 0.5 | 0.47 | 0.029 | 0.027 | 0.013 | 0.02 | 0.001 | 0.0049 | 655.6038 | 486.9423 | 24.5
2 | 0.21 | 1.38 | 0.026 | 0.029 | 0.48 | 0.45 | 0.03 | 0.028 | 0.014 | 0.017 | 0.001 | 0.0222 | 697.4937 | 512.2219 | 23
2 | 0.21 | 1.4 | 0.02 | 0.024 | 0.47 | 0.46 | 0.028 | 0.025 | 0.012 | 0.018 | 0 | 0.0032 | 650.6946 | 479.022 | 25
2 | 0.2 | 1.39 | 0.019 | 0.025 | 0.44 | 0.44 | 0.031 | 0.025 | 0.013 | 0.018 | 0 | 0.0032 | 626.4771 | 463.0483 | 25.5
2 | 0.21 | 1.4 | 0.027 | 0.022 | 0.45 | 0.46 | 0.027 | 0.026 | 0.012 | 0.019 | 0.001 | 0.0036 | 674.6462 | 495.1033 | 23
2 | 0.2 | 1.4 | 0.02 | 0.025 | 0.5 | 0.45 | 0.028 | 0.027 | 0.014 | 0.019 | 0.001 | 0.0043 | 682.8073 | 505.9847 | 24
2 | 0.24 | 1.42 | 0.025 | 0.024 | 0.51 | 0.49 | 0.032 | 0.028 | 0.013 | 0.02 | 0.001 | 0.004 | 664.7987 | 498.599 | 23
2 | 0.22 | 1.39 | 0.026 | 0.03 | 0.46 | 0.46 | 0.028 | 0.029 | 0.011 | 0.015 | 0.001 | 0.0035 | 680.2717 | 503.2904 | 23
2 | 0.21 | 1.44 | 0.021 | 0.024 | 0.53 | 0.46 | 0.03 | 0.028 | 0.013 | 0.018 | 0.001 | 0.0034 | 642.0021 | 489.6626 | 24.5
2 | 0.21 | 1.36 | 0.023 | 0.022 | 0.45 | 0.45 | 0.029 | 0.025 | 0.011 | 0.019 | 0 | 0.0031 | 664.7987 | 495.8744 | 25
2 | 0.21 | 1.41 | 0.019 | 0.026 | 0.45 | 0.46 | 0.03 | 0.026 | 0.011 | 0.017 | 0 | 0.0032 | 699.2759 | 513.5308 | 23
2 | 0.23 | 1.44 | 0.023 | 0.026 | 0.47 | 0.48 | 0.03 | 0.027 | 0.011 | 0.018 | 0 | 0.0035 | 636.9216 | 468.1646 | 25
2 | 0.2 | 1.39 | 0.022 | 0.024 | 0.47 | 0.45 | 0.037 | 0.027 | 0.013 | 0.02 | 0.001 | 0.0036 | 674.741 | 486.6984 | 23.5
2 | 0.21 | 1.42 | 0.022 | 0.022 | 0.49 | 0.46 | 0.029 | 0.025 | 0.012 | 0.018 | 0 | 0.0033 | 652.8835 | 492.3829 | 25
2 | 0.21 | 1.35 | 0.025 | 0.018 | 0.47 | 0.45 | 0.027 | 0.023 | 0.012 | 0.018 | 0.001 | 0.004 | 680.0869 | 500.544 | 23.5
2 | 0.23 | 1.57 | 0.021 | 0.015 | 0.6 | 0.51 | 0.032 | 0.025 | 0.013 | 0.021 | 0.002 | 0.0036 | 729.0532 | 519.5864 | 22.75
2 | 0.19 | 1.4 | 0.02 | 0.019 | 0.51 | 0.44 | 0.025 | 0.025 | 0.013 | 0.02 | 0.001 | 0.0037 | 674.6462 | 497.8236 | 23
2 | 0.2 | 1.41 | 0.022 | 0.02 | 0.49 | 0.45 | 0.027 | 0.025 | 0.012 | 0.02 | 0 | 0.003 | 699.8301 | 503.4351 | 23
2 | 0.21 | 1.39 | 0.024 | 0.022 | 0.46 | 0.45 | 0.026 | 0.025 | 0.013 | 0.021 | 0 | 0.0034 | 667.5233 | 493.1498 | 23.5
2 | 0.19 | 1.44 | 0.025 | 0.03 | 0.53 | 0.44 | 0.029 | 0.025 | 0.011 | 0.021 | 0 | 0.003 | 719.8894 | 518.541 | 22.75
2 | 0.21 | 1.42 | 0.021 | 0.023 | 0.53 | 0.46 | 0.029 | 0.024 | 0.011 | 0.015 | 0 | 0.0035 | 728.164 | 532.332 | 23.5
2 | 0.22 | 1.44 | 0.024 | 0.037 | 0.46 | 0.47 | 0.032 | 0.027 | 0.012 | 0.017 | 0.001 | 0.0047 | 711.3181 | 523.2685 | 23.75
2 | 0.21 | 1.42 | 0.023 | 0.031 | 0.45 | 0.46 | 0.031 | 0.026 | 0.013 | 0.017 | 0 | 0.004 | 707.925 | 506.0558 | 24.25
2 | 0.2 | 1.4 | 0.022 | 0.021 | 0.46 | 0.45 | 0.028 | 0.026 | 0.013 | 0.02 | 0 | 0.0031 | 692.3075 | 507.5083 | 23
2 | 0.23 | 1.43 | 0.024 | 0.024 | 0.43 | 0.48 | 0.027 | 0.027 | 0.01 | 0.015 | 0 | 0.0037 | 689.5152 | 498.7403 | 24.25
2 | 0.2 | 1.38 | 0.02 | 0.021 | 0.45 | 0.44 | 0.028 | 0.023 | 0.012 | 0.015 | 0 | 0.0028 | 683.0004 | 476.1955 | 23.75
2 | 0.2 | 1.42 | 0.024 | 0.017 | 0.47 | 0.45 | 0.028 | 0.026 | 0.012 | 0.017 | 0 | 0.0035 | 728.164 | 510.2665 | 23.75
2 | 0.21 | 1.47 | 0.023 | 0.025 | 0.52 | 0.47 | 0.03 | 0.028 | 0.012 | 0.017 | 0 | 0.0043 | 697.7661 | 487.3287 | 24.25
2 | 0.22 | 1.55 | 0.023 | 0.03 | 0.54 | 0.49 | 0.029 | 0.027 | 0.012 | 0.018 | 0 | 0.0436 | 732.9133 | 534.0186 | 22
2 | 0.21 | 1.4 | 0.02 | 0.024 | 0.53 | 0.46 | 0.029 | 0.027 | 0.012 | 0.018 | 0.002 | 0.0034 | 676.5592 | 471.9546 | 25
2 | 0.2 | 1.46 | 0.023 | 0.019 | 0.52 | 0.46 | 0.028 | 0.025 | 0.012 | 0.018 | 0.002 | 0.0036 | 695.1973 | 493.0085 | 24
2 | 0.23 | 1.44 | 0.023 | 0.02 | 0.52 | 0.48 | 0.029 | 0.025 | 0.011 | 0.017 | 0 | 0.0038 | 722.8944 | 534.5541 | 22.75
2 | 0.22 | 1.51 | 0.025 | 0.034 | 0.52 | 0.49 | 0.031 | 0.027 | 0.012 | 0.017 | 0 | 0.0039 | 722.8944 | 504.0873 | 24
2 | 0.21 | 1.4 | 0.027 | 0.02 | 0.5 | 0.46 | 0.029 | 0.026 | 0.012 | 0.017 | 0 | 0.004 | 684.0645 | 479.6628 | 23.25
2 | 0.21 | 1.41 | 0.025 | 0.021 | 0.51 | 0.46 | 0.028 | 0.025 | 0.011 | 0.017 | 0 | 0.0034 | 685.8023 | 503.2904 | 24.25
2 | 0.22 | 1.46 | 0.025 | 0.033 | 0.5 | 0.48 | 0.03 | 0.029 | 0.011 | 0.014 | 0 | 0.0028 | 692.506 | 491.0999 | 24.25
2 | 0.22 | 1.42 | 0.023 | 0.034 | 0.44 | 0.46 | 0.027 | 0.027 | 0.011 | 0.019 | 0 | 0.0031 | 680.2793 | 484.3589 | 23.25
2 | 0.2 | 1.37 | 0.024 | 0.022 | 0.43 | 0.44 | 0.026 | 0.026 | 0.011 | 0.017 | 0 | 0.0039 | 708.5927 | 515.0924 | 22.75
2 | 0.21 | 1.38 | 0.024 | 0.024 | 0.52 | 0.45 | 0.03 | 0.027 | 0.013 | 0.019 | 0 | 0.0039 | 692.3075 | 490.9591 | 23.25
2 | 0.21 | 1.39 | 0.021 | 0.022 | 0.46 | 0.45 | 0.028 | 0.027 | 0.012 | 0.019 | 0 | 0.004 | 704.0394 | 493.9191 | 23
2 | 0.2 | 1.46 | 0.021 | 0.031 | 0.48 | 0.46 | 0.029 | 0.03 | 0.012 | 0.019 | 0 | 0.0048 | 733.6804 | 513.0247 | 22.75
2 | 0.22 | 1.44 | 0.026 | 0.027 | 0.46 | 0.47 | 0.028 | 0.03 | 0.012 | 0.016 | 0 | 0.0033 | 703.142 | 498.7403 | 24.75
2 | 0.21 | 1.35 | 0.025 | 0.018 | 0.47 | 0.45 | 0.027 | 0.023 | 0.012 | 0.018 | 0.001 | 0.004 | 689.32 | 498.599 | 23.25
2 | 0.23 | 1.47 | 0.025 | 0.023 | 0.5 | 0.49 | 0.029 | 0.03 | 0.012 | 0.016 | 0 | 0.0033 | 713.8412 | 520.3957 | 23.5
2 | 0.22 | 1.49 | 0.028 | 0.035 | 0.49 | 0.48 | 0.031 | 0.029 | 0.012 | 0.016 | 0 | 0.1245 | 696.1633 | 519.3599 | 22.75
2 | 0.21 | 1.38 | 0.025 | 0.026 | 0.48 | 0.45 | 0.029 | 0.029 | 0.011 | 0.015 | 0 | 0.0037 | 686.1968 | 503.5799 | 25.25
2 | 0.22 | 1.4 | 0.025 | 0.019 | 0.48 | 0.47 | 0.029 | 0.026 | 0.012 | 0.016 | 0 | 0.0032 | 664.1404 | 487.2178 | 24.5
2 | 0.22 | 1.39 | 0.028 | 0.025 | 0.52 | 0.46 | 0.031 | 0.026 | 0.012 | 0.015 | 0 | 0.0034 | 677.7011 | 500.669 | 25
2 | 0.23 | 1.38 | 0.029 | 0.02 | 0.49 | 0.47 | 0.029 | 0.028 | 0.012 | 0.015 | 0 | 0.0041 | 680.4717 | 498.1053 | 24.5
2 | 0.23 | 1.42 | 0.031 | 0.024 | 0.51 | 0.48 | 0.028 | 0.027 | 0.012 | 0.018 | 0 | 0.0084 | 697.064 | 506.2012 | 23.25
2 | 0.22 | 1.4 | 0.021 | 0.022 | 0.48 | 0.47 | 0.029 | 0.027 | 0.012 | 0.017 | 0 | 0.0036 | 676.6312 | 502.6403 | 23.25
2 | 0.22 | 1.42 | 0.021 | 0.018 | 0.5 | 0.47 | 0.03 | 0.025 | 0.012 | 0.016 | 0 | 0.0034 | 718.9863 | 528.1784 | 22.75
2 | 0.21 | 1.42 | 0.029 | 0.031 | 0.51 | 0.46 | 0.03 | 0.028 | 0.011 | 0.015 | 0 | 0.0041 | 657.2989 | 477.7845 | 26.5
2 | 0.21 | 1.49 | 0.023 | 0.016 | 0.53 | 0.47 | 0.028 | 0.024 | 0.012 | 0.015 | 0 | 0.0055 | 699.8301 | 520.0319 | 24
2 | 0.2 | 1.39 | 0.023 | 0.031 | 0.48 | 0.44 | 0.028 | 0.026 | 0.012 | 0.016 | 0 | 0.0039 | 677.7011 | 500.669 | 24
2 | 0.23 | 1.45 | 0.025 | 0.033 | 0.46 | 0.49 | 0.03 | 0.029 | 0.012 | 0.015 | 0 | 0.0035 | 694.0812 | 519.8804 | 22
2 | 0.23 | 1.46 | 0.024 | 0.038 | 0.48 | 0.49 | 0.032 | 0.026 | 0.011 | 0.015 | 0 | 0.0033 | 691.5318 | 506.2012 | 24.5
2 | 0.22 | 1.41 | 0.023 | 0.027 | 0.49 | 0.47 | 0.028 | 0.026 | 0.011 | 0.016 | 0 | 0.0039 | 679.7663 | 502.551 | 21.75
2 | 0.22 | 1.41 | 0.022 | 0.026 | 0.48 | 0.47 | 0.029 | 0.033 | 0.017 | 0.015 | 0 | 0.0036 | 664.1404 | 484.4959 | 25.25
2 | 0.22 | 1.49 | 0.028 | 0.035 | 0.49 | 0.48 | 0.031 | 0.029 | 0.012 | 0.016 | 0 | 0.1245 | 702.3943 | 522.6477 | 22.5
2 | 0.24 | 1.43 | 0.027 | 0.03 | 0.5 | 0.49 | 0.03 | 0.028 | 0.011 | 0.016 | 0 | 0.0036 | 685.9995 | 503.4351 | 23.75
2 | 0.22 | 1.45 | 0.028 | 0.031 | 0.51 | 0.48 | 0.03 | 0.028 | 0.012 | 0.017 | 0 | 0.0035 | 708.1285 | 514.4996 | 24.25
2 | 0.22 | 1.45 | 0.025 | 0.025 | 0.57 | 0.47 | 0.029 | 0.026 | 0.012 | 0.018 | 0 | 0.0036 | 685.9995 | 506.2012 | 23
2 | 0.23 | 1.46 | 0.027 | 0.036 | 0.5 | 0.49 | 0.029 | 0.029 | 0.011 | 0.017 | 0 | 0.0032 | 696.1633 | 508.3097 | 24.75
2 | 0.23 | 1.4 | 0.023 | 0.032 | 0.48 | 0.48 | 0.031 | 0.026 | 0.011 | 0.015 | 0 | 0.0036 | 691.333 | 514.3517 | 23.25
2 | 0.22 | 1.42 | 0.022 | 0.028 | 0.48 | 0.47 | 0.028 | 0.026 | 0.011 | 0.017 | 0 | 0.0034 | 691.333 | 514.3517 | 23.25
2 | 0.24 | 1.46 | 0.031 | 0.023 | 0.52 | 0.5 | 0.031 | 0.031 | 0.012 | 0.016 | 0 | 0.0036 | 708.1285 | 520.0319 | 23.25
2 | 0.22 | 1.41 | 0.029 | 0.023 | 0.49 | 0.47 | 0.028 | 0.029 | 0.013 | 0.015 | 0 | 0.0037 | 721.0263 | 530.4102 | 21.75
2 | 0.23 | 1.39 | 0.028 | 0.033 | 0.5 | 0.48 | 0.028 | 0.029 | 0.012 | 0.018 | 0 | 0.0088 | 633.4188 | 461.6442 | 26.25
2 | 0.22 | 1.37 | 0.028 | 0.02 | 0.49 | 0.46 | 0.028 | 0.025 | 0.012 | 0.016 | 0 | 0.0047 | 676.5592 | 501.9633 | 22.5
2 | 0.21 | 1.44 | 0.026 | 0.03 | 0.47 | 0.46 | 0.029 | 0.027 | 0.012 | 0.017 | 0 | 0.0062 | 683.8708 | 476.8023 | 23.75
2 | 0.22 | 1.36 | 0.028 | 0.026 | 0.47 | 0.46 | 0.028 | 0.027 | 0.012 | 0.018 | 0 | 0.0037 | 684.0329 | 471.6517 | 24.75
2 | 0.21 | 1.4 | 0.025 | 0.028 | 0.52 | 0.46 | 0.028 | 0.027 | 0.011 | 0.015 | 0 | 0.0031 | 676.6312 | 483.308 | 22
2 | 0.21 | 1.39 | 0.026 | 0.019 | 0.47 | 0.46 | 0.028 | 0.029 | 0.014 | 0.019 | 0 | 0.0038 | 671.1077 | 469.4992 | 23.5
2 | 0.2 | 1.4 | 0.025 | 0.027 | 0.47 | 0.45 | 0.028 | 0.026 | 0.013 | 0.016 | 0 | 0.0032 | 686.7911 | 485.4427 | 23.25
2 | 0.2 | 1.35 | 0.024 | 0.017 | 0.46 | 0.44 | 0.028 | 0.025 | 0.012 | 0.016 | 0 | 0.0037 | 682.1547 | 477.7845 | 23.25
2 | 0.21 | 1.46 | 0.025 | 0.026 | 0.54 | 0.47 | 0.031 | 0.031 | 0.013 | 0.018 | 0 | 0.0035 | 674.8371 | 473.4744 | 23.5
2 | 0.21 | 1.41 | 0.027 | 0.03 | 0.5 | 0.46 | 0.031 | 0.028 | 0.013 | 0.015 | 0 | 0.0073 | 678.5165 | 482.6845 | 21.75
2 | 0.2 | 1.39 | 0.028 | 0.02 | 0.47 | 0.45 | 0.029 | 0.029 | 0.012 | 0.017 | 0 | 0.0047 | 695.0657 | 490.9591 | 21.75
2 | 0.2 | 1.4 | 0.028 | 0.021 | 0.53 | 0.45 | 0.029 | 0.027 | 0.012 | 0.016 | 0 | 0.004 | 681.2747 | 477.1681 | 21.5
2 | 0.23 | 1.44 | 0.031 | 0.029 | 0.49 | 0.48 | 0.03 | 0.033 | 0.015 | 0.018 | 0 | 0.0033 | 685.9127 | 484.3383 | 24.75
2 | 0.2 | 1.39 | 0.024 | 0.024 | 0.49 | 0.45 | 0.03 | 0.029 | 0.013 | 0.018 | 0.002 | 0.0038 | 676.6312 | 477.7845 | 22
2 | 0.23 | 1.45 | 0.02 | 0.027 | 0.47 | 0.49 | 0.031 | 0.026 | 0.012 | 0.016 | 0.001 | 0.0063 | 704.2488 | 505.4021 | 24.5
2 | 0.22 | 1.47 | 0.025 | 0.02 | 0.55 | 0.48 | 0.031 | 0.027 | 0.012 | 0.017 | 0 | 0.0031 | 683.6772 | 498.4579 | 24
2 | 0.21 | 1.44 | 0.031 | 0.024 | 0.51 | 0.46 | 0.031 | 0.03 | 0.012 | 0.018 | 0 | 0.0032 | 694.0983 | 506.0558 | 22
2 | 0.22 | 1.45 | 0.024 | 0.027 | 0.5 | 0.48 | 0.029 | 0.032 | 0.012 | 0.018 | 0 | 0.0035 | 683.8708 | 479.5269 | 24.25
2 | 0.2 | 1.43 | 0.025 | 0.02 | 0.5 | 0.45 | 0.028 | 0.027 | 0.012 | 0.018 | 0 | 0.0038 | 697.8239 | 488.2009 | 22.75
2 | 0.22 | 1.45 | 0.028 | 0.031 | 0.51 | 0.48 | 0.03 | 0.028 | 0.012 | 0.017 | 0 | 0.0035 | 676.6312 | 505.4021 | 22.25
2 | 0.21 | 1.42 | 0.023 | 0.026 | 0.49 | 0.46 | 0.03 | 0.029 | 0.013 | 0.017 | 0 | 0.004 | 693.2017 | 505.4021 | 24.25
2 | 0.23 | 1.46 | 0.023 | 0.031 | 0.51 | 0.49 | 0.03 | 0.03 | 0.011 | 0.016 | 0 | 0.0039 | 671.7826 | 500.3813 | 22
2 | 0.2 | 1.46 | 0.025 | 0.029 | 0.49 | 0.46 | 0.031 | 0.03 | 0.012 | 0.016 | 0 | 0.0029 | 682.1547 | 499.8785 | 24.25
2 | 0.23 | 1.42 | 0.026 | 0.037 | 0.47 | 0.48 | 0.031 | 0.032 | 0.013 | 0.016 | 0 | 0.0038 | 693.8989 | 478.265 | 22.75
2 | 0.21 | 1.41 | 0.027 | 0.028 | 0.48 | 0.46 | 0.028 | 0.027 | 0.011 | 0.016 | 0 | 0.0067 | 698.7253 | 477.7845 | 23.25
2 | 0.21 | 1.33 | 0.026 | 0.02 | 0.43 | 0.44 | 0.03 | 0.016 | 0.018 | 0.015 | 0.004 | 0.0057 | 667.6347 | 481.5726 | 24
2 | 0.21 | 1.38 | 0.026 | 0.017 | 0.49 | 0.45 | 0.028 | 0.017 | 0.019 | 0.017 | 0.004 | 0.0057 | 700.6684 | 514.5534 | 22.5
2 | 0.23 | 1.47 | 0.028 | 0.034 | 0.49 | 0.49 | 0.03 | 0.03 | 0.012 | 0.016 | 0 | 0.0034 | 677.5063 | 486.6984 | 24.5
2 | 0.22 | 1.41 | 0.03 | 0.017 | 0.48 | 0.47 | 0.029 | 0.026 | 0.013 | 0.016 | 0 | 0.0041 | 683.8708 | 501.3236 | 23
2 | 0.21 | 1.45 | 0.027 | 0.033 | 0.48 | 0.47 | 0.03 | 0.031 | 0.012 | 0.018 | 0 | 0.0039 | 661.2315 | 473.4744 | 23.5
2 | 0.21 | 1.39 | 0.024 | 0.03 | 0.48 | 0.45 | 0.03 | 0.026 | 0.012 | 0.017 | 0.001 | 0.0029 | 683.5659 | 492.1675 | 23
2 | 0.22 | 1.38 | 0.022 | 0.024 | 0.45 | 0.46 | 0.028 | 0.015 | 0.021 | 0.018 | 0.005 | 0.0057 | 667.5233 | 495.8744 | 23.5
1 | 0.22 | 1.44 | 0.026 | 0.021 | 0.5 | 0.47 | 0.033 | 0.015 | 0.01 | 0.013 | 0 | 0.0035 | 681.2926 | 487.4289 | 25.75
1 | 0.21 | 1.39 | 0.028 | 0.028 | 0.48 | 0.45 | 0.03 | 0.018 | 0.011 | 0.016 | 0 | 0.0038 | 695.14 | 509.5847 | 23.5
1 | 0.21 | 1.38 | 0.031 | 0.014 | 0.54 | 0.45 | 0.032 | 0.014 | 0.011 | 0.014 | 0 | 0.0085 | 692.3706 | 498.5068 | 25.25
1 | 0.23 | 1.4 | 0.032 | 0.02 | 0.5 | 0.47 | 0.028 | 0.015 | 0.008 | 0.015 | 0 | 0.0034 | 689.8376 | 487.596 | 24.25
1 | 0.21 | 1.43 | 0.028 | 0.023 | 0.54 | 0.46 | 0.029 | 0.015 | 0.01 | 0.017 | 0 | 0.0043 | 682.2951 | 488.1461 | 25.25
1 | 0.23 | 1.42 | 0.027 | 0.023 | 0.47 | 0.48 | 0.031 | 0.012 | 0.01 | 0.014 | 0.006 | 0.0057 | 695.14 | 498.5068 | 23.5
1 | 0.24 | 1.49 | 0.031 | 0.028 | 0.5 | 0.5 | 0.033 | 0.013 | 0.009 | 0.014 | 0.006 | 0.0057 | 695.14 | 487.4289 | 23.75
1 | 0.2 | 1.38 | 0.034 | 0.023 | 0.52 | 0.44 | 0.029 | 0.016 | 0.012 | 0.017 | 0 | 0.0031 | 692.8456 | 498.8488 | 24.25
1 | 0.22 | 1.48 | 0.025 | 0.023 | 0.52 | 0.48 | 0.03 | 0.019 | 0.011 | 0.014 | 0 | 0.0037 | 701.71 | 510.3345 | 24.25
1 | 0.21 | 1.38 | 0.03 | 0.019 | 0.52 | 0.45 | 0.031 | 0.016 | 0.01 | 0.015 | 0 | 0.004 | 703.9311 | 509.9344 | 24
1 | 0.2 | 1.45 | 0.021 | 0.027 | 0.49 | 0.45 | 0.028 | 0.022 | 0.01 | 0.014 | 0 | 0.0062 | 692.3706 | 487.4289 | 25
1 | 0.21 | 1.38 | 0.028 | 0.02 | 0.49 | 0.45 | 0.033 | 0.014 | 0.011 | 0.015 | 0 | 0.0037 | 701.1598 | 493.3061 | 23.75
1 | 0.22 | 1.42 | 0.032 | 0.025 | 0.52 | 0.47 | 0.03 | 0.017 | 0.01 | 0.015 | 0 | 0.0045 | 701.1598 | 498.8488 | 23.5
1 | 0.2 | 1.38 | 0.027 | 0.014 | 0.52 | 0.44 | 0.029 | 0.016 | 0.01 | 0.015 | 0 | 0.0034 | 701.1598 | 509.9344 | 24.25
1 | 0.19 | 1.42 | 0.021 | 0.027 | 0.5 | 0.44 | 0.029 | 0.017 | 0.006 | 0.014 | 0.005 | 0.0057 | 710.2745 | 510.5098 | 23
1 | 0.21 | 1.4 | 0.031 | 0.025 | 0.55 | 0.45 | 0.031 | 0.012 | 0.008 | 0.014 | 0.005 | 0.0057 | 675.9854 | 487.596 | 25
1 | 0.21 | 1.41 | 0.028 | 0.025 | 0.52 | 0.46 | 0.03 | 0.02 | 0.011 | 0.014 | 0 | 0.0105 | 692.1094 | 489.2018 | 24
1 | 0.23 | 1.41 | 0.025 | 0.022 | 0.54 | 0.47 | 0.03 | 0.018 | 0.011 | 0.015 | 0.001 | 0.005 | 700.4481 | 511.4383 | 23.25
1 | 0.2 | 1.36 | 0.027 | 0.025 | 0.53 | 0.44 | 0.031 | 0.016 | 0.01 | 0.014 | 0 | 0.0055 | 667.323 | 483.8092 | 28
1 | 0.2 | 1.48 | 0.029 | 0.042 | 0.49 | 0.46 | 0.035 | 0.011 | 0.005 | 0.011 | 0.004 | 0.0057 | 694.8889 | 511.4383 | 27.5
1 | 0.21 | 1.44 | 0.026 | 0.033 | 0.5 | 0.46 | 0.031 | 0.012 | 0.007 | 0.015 | 0.005 | 0.0057 | 669.4606 | 486.8804 | 26.75
1 | 0.21 | 1.43 | 0.037 | 0.018 | 0.52 | 0.46 | 0.028 | 0.021 | 0.01 | 0.016 | 0 | 0.0042 | 660.7872 | 488.6494 | 29.75
1 | 0.21 | 1.36 | 0.026 | 0.02 | 0.5 | 0.45 | 0.029 | 0.009 | 0.006 | 0.013 | 0.005 | 0.0057 | 680.5261 | 486.8804 | 25.75
1 | 0.21 | 1.44 | 0.027 | 0.03 | 0.51 | 0.46 | 0.031 | 0.017 | 0.01 | 0.014 | 0 | 0.0078 | 657.3819 | 474.6243 | 26.25
1 | 0.21 | 1.38 | 0.028 | 0.019 | 0.51 | 0.44 | 0.029 | 0.016 | 0.011 | 0.016 | 0 | 0.0042 | 700.6891 | 500.4922 | 26.25
1 | 0.2 | 1.39 | 0.027 | 0.025 | 0.54 | 0.44 | 0.03 | 0.016 | 0.01 | 0.012 | 0 | 0.0055 | 680.2222 | 499.7551 | 26.75
1 | 0.21 | 1.41 | 0.027 | 0.02 | 0.58 | 0.46 | 0.03 | 0.015 | 0.01 | 0.014 | 0 | 0.0035 | 664.1553 | 487.0472 | 27
1 | 0.21 | 1.4 | 0.029 | 0.019 | 0.51 | 0.45 | 0.03 | 0.018 | 0.01 | 0.014 | 0 | 0.0041 | 705.2099 | 516.4136 | 22
1 | 0.2 | 1.38 | 0.033 | 0.029 | 0.49 | 0.44 | 0.029 | 0.019 | 0.011 | 0.016 | 0 | 0.0042 | 677.9919 | 487.0472 | 26.75
1 | 0.2 | 1.35 | 0.036 | 0.025 | 0.46 | 0.44 | 0.031 | 0.019 | 0.011 | 0.015 | 0.001 | 0.0033 | 688.3148 | 510.6852 | 24.75
1 | 0.22 | 1.42 | 0.036 | 0.03 | 0.46 | 0.47 | 0.032 | 0.019 | 0.011 | 0.014 | 0 | 0.0046 | 682.7639 | 488.4815 | 24.25
1 | 0.21 | 1.42 | 0.027 | 0.027 | 0.52 | 0.46 | 0.031 | 0.021 | 0.009 | 0.015 | 0.001 | 0.0039 | 678.445 | 500.4922 | 25
1 | 0.22 | 1.44 | 0.03 | 0.021 | 0.49 | 0.47 | 0.032 | 0.016 | 0.01 | 0.016 | 0 | 0.0037 | 674.6693 | 494.2022 | 28.75
1 | 0.21 | 1.4 | 0.03 | 0.028 | 0.52 | 0.45 | 0.029 | 0.016 | 0.01 | 0.016 | 0 | 0.0041 | 688.5514 | 521.9664 | 27
1 | 0.21 | 1.43 | 0.038 | 0.021 | 0.52 | 0.46 | 0.03 | 0.017 | 0.01 | 0.014 | 0 | 0.0042 | 680.7592 | 487.0472 | 25.25
1 | 0.2 | 1.37 | 0.029 | 0.022 | 0.5 | 0.44 | 0.028 | 0.008 | 0.007 | 0.013 | 0.005 | 0.0057 | 694.3579 | 509.0114 | 24
1 | 0.23 | 1.44 | 0.028 | 0.025 | 0.53 | 0.48 | 0.031 | 0.018 | 0.01 | 0.014 | 0 | 0.0052 | 672.6525 | 478.0836 | 22.5
1 | 0.23 | 1.43 | 0.029 | 0.027 | 0.5 | 0.48 | 0.032 | 0.022 | 0.012 | 0.016 | 0.001 | 0.0052 | 668.0402 | 486.8768 | 24
1 | 0.21 | 1.44 | 0.031 | 0.022 | 0.51 | 0.46 | 0.031 | 0.021 | 0.01 | 0.017 | 0 | 0.0037 | 661.0144 | 477.7079 | 23.25
1 | 0.22 | 1.39 | 0.033 | 0.022 | 0.47 | 0.46 | 0.031 | 0.017 | 0.01 | 0.015 | 0 | 0.0051 | 677.4457 | 483.0966 | 24
1 | 0.22 | 1.4 | 0.028 | 0.021 | 0.49 | 0.46 | 0.031 | 0.018 | 0.01 | 0.015 | 0 | 0.0049 | 685.5394 | 494.0324 | 23.25
1 | 0.22 | 1.47 | 0.035 | 0.02 | 0.54 | 0.47 | 0.03 | 0.012 | 0.002 | 0.013 | 0.003 | 0.0057 | 679.9885 | 494.0324 | 25
1 | 0.21 | 1.38 | 0.038 | 0.02 | 0.48 | 0.45 | 0.031 | 0.015 | 0.01 | 0.016 | 0 | 0.0075 | 670.1035 | 489.3702 | 23.25
1 | 0.21 | 1.41 | 0.031 | 0.028 | 0.47 | 0.46 | 0.032 | 0.019 | 0.012 | 0.014 | 0 | 0.0045 | 679.9885 | 488.4815 | 25
1 | 0.22 | 1.39 | 0.034 | 0.023 | 0.5 | 0.46 | 0.028 | 0.009 | 0.003 | 0.012 | 0.003 | 0.0057 | 688.3148 | 482.9306 | 24.75
1 | 0.21 | 1.37 | 0.031 | 0.013 | 0.48 | 0.45 | 0.031 | 0.014 | 0.009 | 0.015 | 0 | 0.0046 | 679.2217 | 504.5647 | 22.5
1 | 0.22 | 1.42 | 0.029 | 0.019 | 0.52 | 0.47 | 0.032 | 0.02 | 0.01 | 0.014 | 0 | 0.0049 | 695.1281 | 500.4922 | 23.5
1 | 0.22 | 1.39 | 0.031 | 0.02 | 0.52 | 0.46 | 0.03 | 0.018 | 0.01 | 0.014 | 0 | 0.0041 | 693.8658 | 521.7871 | 22.25
1 | 0.21 | 1.36 | 0.036 | 0.02 | 0.47 | 0.45 | 0.028 | 0.018 | 0.011 | 0.015 | 0 | 0.0049 | 659.2084 | 495.1016 | 22
1 | 0.23 | 1.38 | 0.026 | 0.024 | 0.52 | 0.47 | 0.029 | 0.007 | 0.002 | 0.009 | 0.002 | 0.0057 | 683.7707 | 489.2018 | 22.5
1 | 0.21 | 1.43 | 0.03 | 0.024 | 0.5 | 0.46 | 0.031 | 0.017 | 0.01 | 0.015 | 0 | 0.0049 | 666.3401 | 488.6494 | 23.5
1 | 0.22 | 1.44 | 0.022 | 0.019 | 0.53 | 0.47 | 0.03 | 0.006 | 0.002 | 0.009 | 0.003 | 0.0057 | 697.6685 | 494.7609 | 23.75
1 | 0.21 | 1.43 | 0.036 | 0.017 | 0.5 | 0.46 | 0.031 | 0.014 | 0.011 | 0.015 | 0 | 0.0047 | 666.3401 | 516.4136 | 26
1 | 0.21 | 1.39 | 0.029 | 0.019 | 0.51 | 0.45 | 0.032 | 0.017 | 0.012 | 0.014 | 0.001 | 0.0057 | 663.6443 | 489.5737 | 22
1 | 0.23 | 1.37 | 0.032 | 0.018 | 0.52 | 0.47 | 0.03 | 0.017 | 0.011 | 0.015 | 0 | 0.0041 | 680.2222 | 488.6494 | 21.75
1 | 0.21 | 1.43 | 0.025 | 0.019 | 0.52 | 0.46 | 0.03 | 0.018 | 0.01 | 0.015 | 0 | 0.0055 | 686.7866 | 472.6871 | 21.75
1 | 0.22 | 1.41 | 0.029 | 0.033 | 0.42 | 0.47 | 0.033 | 0.018 | 0.01 | 0.015 | 0.001 | 0.0046 | 677.9919 | 475.978 | 23
1 | 0.23 | 1.48 | 0.03 | 0.033 | 0.49 | 0.49 | 0.032 | 0.022 | 0.011 | 0.015 | 0 | 0.0066 | 702.1922 | 510.6852 | 24
1 | 0.22 | 1.38 | 0.025 | 0.024 | 0.47 | 0.46 | 0.028 | 0.012 | 0.002 | 0.009 | 0.003 | 0.0057 | 677.4563 | 497.1655 | 22.75
1 | 0.21 | 1.42 | 0.027 | 0.022 | 0.55 | 0.46 | 0.03 | 0.019 | 0.01 | 0.014 | 0 | 0.0043 | 680.4181 | 491.8685 | 22.5
1 | 0.21 | 1.39 | 0.027 | 0.015 | 0.51 | 0.45 | 0.029 | 0.017 | 0.01 | 0.014 | 0.001 | 0.0053 | 685.775 | 516.4136 | 22.25
1 | 0.21 | 1.39 | 0.03 | 0.017 | 0.49 | 0.45 | 0.03 | 0.018 | 0.01 | 0.016 | 0.001 | 0.0069 | 686.2938 | 503.6511 | 22.5
1 | 0.21 | 1.43 | 0.029 | 0.021 | 0.52 | 0.46 | 0.03 | 0.017 | 0.01 | 0.014 | 0 | 0.0077 | 664.8275 | 484.9971 | 23.25
1 | 0.21 | 1.38 | 0.025 | 0.019 | 0.52 | 0.45 | 0.031 | 0.013 | 0.008 | 0.013 | 0 | 0.0038 | 668.8866 | 482.9306 | 23.5
1 | 0.22 | 1.46 | 0.028 | 0.031 | 0.53 | 0.47 | 0.03 | 0.019 | 0.004 | 0.014 | 0.003 | 0.0057 | 668.8866 | 488.4815 | 23.75
1 | 0.21 | 1.38 | 0.028 | 0.022 | 0.51 | 0.45 | 0.031 | 0.018 | 0.01 | 0.013 | 0 | 0.0057 | 688.3148 | 510.6852 | 22
1 | 0.21 | 1.39 | 0.029 | 0.02 | 0.53 | 0.45 | 0.03 | 0.016 | 0.009 | 0.014 | 0 | 0.0077 | 653.092 | 475.4729 | 24.25
1 | 0.2 | 1.39 | 0.026 | 0.022 | 0.49 | 0.44 | 0.031 | 0.015 | 0.01 | 0.014 | 0 | 0.0038 | 681.2256 | 494.9312 | 22.75
1 | 0.21 | 1.38 | 0.023 | 0.019 | 0.5 | 0.45 | 0.031 | 0.017 | 0.008 | 0.013 | 0 | 0.0049 | 688.5514 | 499.7551 | 22.5
1 | 0.19 | 1.38 | 0.028 | 0.017 | 0.49 | 0.43 | 0.029 | 0.016 | 0.01 | 0.015 | 0.001 | 0.0044 | 673.4459 | 487.7633 | 23
1 | 0.22 | 1.47 | 0.031 | 0.023 | 0.54 | 0.48 | 0.028 | 0.014 | 0.005 | 0.014 | 0.003 | 0.0057 | 697.6685 | 500.32 | 22.25
1 | 0.22 | 1.38 | 0.028 | 0.027 | 0.5 | 0.46 | 0.031 | 0.02 | 0.01 | 0.014 | 0 | 0.0078 | 668.2928 | 490.9906 | 22.5
1 | 0.21 | 1.44 | 0.028 | 0.023 | 0.52 | 0.46 | 0.031 | 0.016 | 0.009 | 0.013 | 0 | 0.0082 | 686.2938 | 498.1165 | 22.5
1 | 0.22 | 1.46 | 0.03 | 0.024 | 0.54 | 0.47 | 0.029 | 0.017 | 0.003 | 0.013 | 0.003 | 0.0057 | 682.7639 | 499.5834 | 23.25
1 | 0.21 | 1.42 | 0.033 | 0.02 | 0.52 | 0.46 | 0.028 | 0.014 | 0.004 | 0.014 | 0.003 | 0.0057 | 672.884 | 489.3702 | 22.75
1 | 0.22 | 1.46 | 0.027 | 0.028 | 0.51 | 0.48 | 0.034 | 0.017 | 0.012 | 0.014 | 0.001 | 0.005 | 683.7707 | 489.2018 | 22.5
1 | 0.21 | 1.42 | 0.033 | 0.025 | 0.51 | 0.46 | 0.031 | 0.016 | 0.01 | 0.014 | 0 | 0.0048 | 672.884 | 500.4922 | 23.5
1 | 0.21 | 1.41 | 0.031 | 0.028 | 0.47 | 0.46 | 0.032 | 0.019 | 0.012 | 0.014 | 0 | 0.0045 | 694.8889 | 511.4383 | 22.5
1 | 0.21 | 1.48 | 0.027 | 0.028 | 0.53 | 0.47 | 0.033 | 0.021 | 0.011 | 0.015 | 0 | 0.0051 | 680.9912 | 500.32 | 23
1 | 0.23 | 1.44 | 0.029 | 0.019 | 0.53 | 0.48 | 0.03 | 0.011 | 0.004 | 0.013 | 0.003 | 0.0057 | 691.0903 | 510.6852 | 23
1 | 0.21 | 1.42 | 0.031 | 0.023 | 0.49 | 0.46 | 0.032 | 0.016 | 0.01 | 0.014 | 0.001 | 0.005 | 665.7899 | 491.1565 | 24
1 | 0.23 | 1.43 | 0.031 | 0.029 | 0.5 | 0.48 | 0.033 | 0.02 | 0.011 | 0.015 | 0 | 0.0048 | 695.1281 | 511.6143 | 23.5
1 | 0.23 | 1.46 | 0.031 | 0.033 | 0.5 | 0.49 | 0.033 | 0.02 | 0.013 | 0.015 | 0.001 | 0.0039 | 661.5343 | 483.6427 | 25.75
1 | 0.2 | 1.38 | 0.022 | 0.018 | 0.51 | 0.44 | 0.032 | 0.018 | 0.011 | 0.015 | 0 | 0.0043 | 698.865 | 497.2162 | 24.5
1 | 0.21 | 1.44 | 0.026 | 0.026 | 0.5 | 0.47 | 0.035 | 0.017 | 0.01 | 0.014 | 0 | 0.0047 | 686.7866 | 500.4922 | 24
1 | 0.23 | 1.5 | 0.03 | 0.027 | 0.57 | 0.5 | 0.033 | 0.019 | 0.012 | 0.014 | 0 | 0.0054 | 682.7639 | 499.5834 | 24.25
1 | 0.22 | 1.48 | 0.029 | 0.035 | 0.49 | 0.48 | 0.034 | 0.023 | 0.01 | 0.016 | 0.001 | 0.0054 | 658.3951 | 481.3477 | 25.25
1 | 0.22 | 1.4 | 0.03 | 0.02 | 0.51 | 0.47 | 0.033 | 0.018 | 0.011 | 0.015 | 0.001 | 0.009 | 653.086 | 481.5126 | 26.5
1 | 0.21 | 1.37 | 0.025 | 0.022 | 0.47 | 0.45 | 0.031 | 0.016 | 0.011 | 0.015 | 0 | 0.0044 | 672.884 | 489.3702 | 23.5
1 | 0.21 | 1.44 | 0.024 | 0.023 | 0.5 | 0.46 | 0.03 | 0.018 | 0.011 | 0.015 | 0 | 0.0055 | 669.4606 | 481.3477 | 24.5
1 | 0.22 | 1.4 | 0.038 | 0.019 | 0.5 | 0.46 | 0.031 | 0.016 | 0.01 | 0.014 | 0.001 | 0.0053 | 661.762 | 489.3702 | 25
1 | 0.21 | 1.39 | 0.027 | 0.019 | 0.52 | 0.45 | 0.032 | 0.019 | 0.011 | 0.015 | 0.001 | 0.0049 | 700.6891 | 511.6143 | 22
1 | 0.22 | 1.39 | 0.028 | 0.025 | 0.47 | 0.46 | 0.03 | 0.019 | 0.01 | 0.015 | 0 | 0.0068 | 685.5394 | 499.5834 | 24.5
1 | 0.2 | 1.38 | 0.024 | 0.016 | 0.49 | 0.44 | 0.03 | 0.017 | 0.009 | 0.016 | 0 | 0.0058 | 666.9226 | 487.0472 | 26
1 | 0.22 | 1.43 | 0.035 | 0.02 | 0.52 | 0.47 | 0.031 | 0.018 | 0.011 | 0.014 | 0 | 0.0073 | 677.4457 | 488.6494 | 23
1 | 0.22 | 1.42 | 0.035 | 0.025 | 0.49 | 0.47 | 0.032 | 0.019 | 0.01 | 0.013 | 0 | 0.006 | 690.578 | 508.2654 | 23.75
1 | 0.21 | 1.44 | 0.031 | 0.023 | 0.49 | 0.46 | 0.03 | 0.025 | 0.014 | 0.015 | 0 | 0.0072 | 680.7592 | 498.1165 | 23.5
1 | 0.21 | 1.39 | 0.026 | 0.012 | 0.54 | 0.45 | 0.031 | 0.014 | 0.013 | 0.014 | 0 | 0.0043 | 689.5671 | 506.0533 | 23.75
1 | 0.21 | 1.46 | 0.03 | 0.026 | 0.54 | 0.47 | 0.032 | 0.019 | 0.009 | 0.015 | 0.001 | 0.0045 | 685.8833 | 502.7989 | 21.75
1 | 0.22 | 1.39 | 0.034 | 0.028 | 0.48 | 0.46 | 0.033 | 0.018 | 0.011 | 0.016 | 0.001 | 0.0072 | 672.884 | 489.3702 | 25.75
1 | 0.22 | 1.39 | 0.025 | 0.023 | 0.47 | 0.46 | 0.031 | 0.021 | 0.011 | 0.016 | 0.001 | 0.0076 | 687.3028 | 498.8488 | 23.5
1 | 0.21 | 1.4 | 0.028 | 0.022 | 0.54 | 0.45 | 0.028 | 0.018 | 0.01 | 0.013 | 0 | 0.0043 | 688.3148 | 488.4815 | 24.75
1 | 0.21 | 1.44 | 0.033 | 0.025 | 0.56 | 0.46 | 0.03 | 0.017 | 0.011 | 0.012 | 0 | 0.0048 | 691.0903 | 505.1343 | 22
1 | 0.23 | 1.41 | 0.035 | 0.022 | 0.5 | 0.48 | 0.031 | 0.017 | 0.01 | 0.013 | 0 | 0.0059 | 702.1922 | 516.2361 | 25
1 | 0.21 | 1.44 | 0.025 | 0.022 | 0.56 | 0.46 | 0.029 | 0.016 | 0.008 | 0.014 | 0 | 0.0056 | 681.4601 | 500.6646 | 22.25
1 | 0.2 | 1.37 | 0.023 | 0.016 | 0.46 | 0.44 | 0.03 | 0.017 | 0.013 | 0.015 | 0 | 0.007 | 707.6697 | 486.8768 | 22.75
1 | 0.22 | 1.48 | 0.026 | 0.026 | 0.48 | 0.48 | 0.032 | 0.019 | 0.01 | 0.014 | 0 | 0.0061 | 692.1094 | 489.2018 | 24.75
1 | 0.23 | 1.44 | 0.026 | 0.028 | 0.57 | 0.48 | 0.03 | 0.019 | 0.009 | 0.013 | 0 | 0.0041 | 671.6621 | 482.9306 | 21.75
1 | 0.22 | 1.41 | 0.032 | 0.022 | 0.52 | 0.46 | 0.028 | 0.015 | 0.008 | 0.013 | 0 | 0.0047 | 695.1281 | 522.7363 | 23.25
1 | 0.22 | 1.41 | 0.034 | 0.019 | 0.54 | 0.47 | 0.03 | 0.013 | 0.01 | 0.013 | 0 | 0.0049 | 661.762 | 489.3702 | 21.75
1 | 0.2 | 1.38 | 0.034 | 0.02 | 0.49 | 0.44 | 0.03 | 0.016 | 0.01 | 0.014 | 0 | 0.1616 | 706.1145 | 508.4024 | 22.25
1 | 0.22 | 1.4 | 0.028 | 0.025 | 0.47 | 0.46 | 0.031 | 0.018 | 0.01 | 0.013 | 0 | 0.0052 | 672.884 | 489.3702 | 23.25
1 | 0.21 | 1.39 | 0.03 | 0.031 | 0.51 | 0.45 | 0.029 | 0.019 | 0.009 | 0.013 | 0 | 0.0042 | 684.7843 | 492.3656 | 22
1 | 0.23 | 1.45 | 0.039 | 0.027 | 0.52 | 0.48 | 0.033 | 0.015 | 0.01 | 0.014 | 0 | 0.0052 | 684.0061 | 483.8092 | 22
1 | 0.23 | 1.42 | 0.03 | 0.021 | 0.59 | 0.48 | 0.029 | 0.015 | 0.009 | 0.013 | 0 | 0.0074 | 699.4167 | 516.2361 | 22
1 | 0.21 | 1.34 | 0.033 | 0.024 | 0.49 | 0.44 | 0.029 | 0.015 | 0.01 | 0.013 | 0 | 0.0043 | 685.775 | 499.7551 | 23.75
1 | 0.21 | 1.4 | 0.033 | 0.023 | 0.53 | 0.45 | 0.028 | 0.017 | 0.009 | 0.014 | 0 | 0.0042 | 693.8658 | 499.5834 | 24.5
1 | 0.22 | 1.38 | 0.038 | 0.019 | 0.56 | 0.46 | 0.028 | 0.017 | 0.01 | 0.013 | 0 | 0.0056 | 703.2276 | 489.2018 | 23.25
1 | 0.22 | 1.42 | 0.033 | 0.025 | 0.58 | 0.47 | 0.03 | 0.016 | 0.01 | 0.013 | 0 | 0.0071 | 683.7707 | 500.32 | 24.75
1 | 0.19 | 1.37 | 0.034 | 0.018 | 0.53 | 0.43 | 0.032 | 0.016 | 0.011 | 0.013 | 0 | 0.0046 | 682.7639 | 494.0324 | 22.5
1 | 0.22 | 1.43 | 0.032 | 0.024 | 0.55 | 0.47 | 0.028 | 0.018 | 0.007 | 0.013 | 0 | 0.0048 | 701.951 | 499.4118 | 23
1 | 0.23 | 1.41 | 0.033 | 0.023 | 0.56 | 0.48 | 0.03 | 0.016 | 0.01 | 0.013 | 0 | 0.006 | 703.2276 | 522.5565 | 24.75
1 | 0.21 | 1.38 | 0.032 | 0.017 | 0.49 | 0.45 | 0.028 | 0.016 | 0.01 | 0.015 | 0 | 0.0078 | 680.9912 | 472.5245 | 22
1 | 0.23 | 1.41 | 0.026 | 0.028 | 0.47 | 0.48 | 0.033 | 0.017 | 0.011 | 0.015 | 0 | 0.006 | 677.213 | 499.5834 | 23.5
1 | 0.22 | 1.41 | 0.034 | 0.021 | 0.55 | 0.47 | 0.029 | 0.017 | 0.009 | 0.013 | 0 | 0.0042 | 699.1765 | 510.5098 | 22.5
1 | 0.22 | 1.44 | 0.037 | 0.02 | 0.56 | 0.47 | 0.029 | 0.018 | 0.01 | 0.014 | 0 | 0.0129 | 693.6275 | 499.4118 | 22.75
1 | 0.21 | 1.4 | 0.036 | 0.017 | 0.54 | 0.45 | 0.028 | 0.016 | 0.009 | 0.013 | 0 | 0.0053 | 699.1765 | 499.4118 | 22.25
1 | 0.22 | 1.43 | 0.032 | 0.025 | 0.56 | 0.47 | 0.029 | 0.018 | 0.012 | 0.013 | 0 | 0.0104 | 713.049 | 527.1569 | 22
1 | 0.21 | 1.48 | 0.017 | 0.023 | 0.51 | 0.47 | 0.03 | 0.032 | 0.019 | 0.024 | 0 | 0.0035 | 700.679 | 509.5847 | 25.25
1 | 0.24 | 1.54 | 0.013 | 0.029 | 0.56 | 0.51 | 0.031 | 0.028 | 0.013 | 0.017 | 0 | 0.0039 | 689.6011 | 498.5068 | 25.25
2 | 0.22 | 1.39 | 0.034 | 0.025 | 0.46 | 0.46 | 0.03 | 0.017 | 0.009 | 0.013 | 0 | 0.0045 | 683.6772 | 490.2864 | 22.75
2 | 0.21 | 1.38 | 0.032 | 0.025 | 0.49 | 0.45 | 0.029 | 0.017 | 0.009 | 0.015 | 0 | 0.0057 | 661.0445 | 495.1033 | 23.25
2 | 0.21 | 1.42 | 0.036 | 0.035 | 0.5 | 0.46 | 0.03 | 0.02 | 0.009 | 0.014 | 0.002 | 0.0016 | 693.2017 | 502.6403 | 22
2 | 0.23 | 1.41 | 0.033 | 0.023 | 0.56 | 0.48 | 0.03 | 0.016 | 0.01 | 0.013 | 0 | 0.006 | 669.3948 | 489.8011 | 23
2 | 0.21 | 1.35 | 0.036 | 0.021 | 0.47 | 0.44 | 0.028 | 0.017 | 0.01 | 0.016 | 0 | 0.0041 | 681.9396 | 499.9079 | 22.5
2 | 0.21 | 1.38 | 0.035 | 0.022 | 0.47 | 0.45 | 0.03 | 0.016 | 0.013 | 0.014 | 0 | 0.0053 | 692.3075 | 496.4755 | 22.25
2 | 0.2 | 1.4 | 0.031 | 0.026 | 0.52 | 0.44 | 0.027 | 0.018 | 0.014 | 0.014 | 0 | 0.0054 | 680.2793 | 489.8011 | 22.5
2 | 0.22 | 1.44 | 0.037 | 0.02 | 0.56 | 0.47 | 0.029 | 0.018 | 0.01 | 0.014 | 0 | 0.0129 | 683.8708 | 490.4253 | 22.25
2 | 0.22 | 1.41 | 0.037 | 0.018 | 0.53 | 0.47 | 0.028 | 0.018 | 0.01 | 0.013 | 0 | 0.0049 | 667.5233 | 490.4253 | 23.25
2 | 0.21 | 1.44 | 0.029 | 0.021 | 0.52 | 0.46 | 0.029 | 0.014 | 0.011 | 0.013 | 0 | 0.0046 | 697.6239 | 507.3628 | 22.25
2 | 0.22 | 1.48 | 0.038 | 0.041 | 0.53 | 0.48 | 0.029 | 0.019 | 0.008 | 0.015 | 0 | 0.0049 | 688.6608 | 495.8358 | 22
2 | 0.22 | 1.43 | 0.03 | 0.023 | 0.51 | 0.47 | 0.028 | 0.019 | 0.01 | 0.013 | 0 | 0.0085 | 661.8867 | 479.3912 | 23
2 | 0.24 | 1.44 | 0.034 | 0.031 | 0.52 | 0.49 | 0.029 | 0.017 | 0.011 | 0.013 | 0 | 0.0042 | 660.2045 | 478.1728 | 23
2 | 0.2 | 1.39 | 0.034 | 0.021 | 0.48 | 0.44 | 0.028 | 0.019 | 0.009 | 0.014 | 0 | 0.0042 | 702.9429 | 517.6711 | 21.25
2 | 0.21 | 1.38 | 0.026 | 0.021 | 0.45 | 0.45 | 0.032 | 0.02 | 0.012 | 0.015 | 0 | 0.0092 | 675.7583 | 485.4427 | 23.25
2 | 0.21 | 1.4 | 0.028 | 0.02 | 0.55 | 0.45 | 0.027 | 0.017 | 0.01 | 0.016 | 0 | 0.0044 | 726.3329 | 522.3068 | 20.5
2 | 0.2 | 1.37 | 0.026 | 0.023 | 0.46 | 0.44 | 0.03 | 0.019 | 0.011 | 0.018 | 0 | 0.0076 | 690.0039 | 518.1847 | 22.75
2 | 0.21 | 1.48 | 0.019 | 0.02 | 0.54 | 0.47 | 0.029 | 0.012 | 0.007 | 0.014 | 0.005 | 0.0057 | 690.0039 | 518.1847 | 22.5
2 | 0.23 | 1.44 | 0.03 | 0.03 | 0.5 | 0.48 | 0.027 | 0.019 | 0.011 | 0.018 | 0.001 | 0.004 | 732.6024 | 536.3203 | 21.25
2 | 0.21 | 1.35 | 0.036 | 0.021 | 0.47 | 0.44 | 0.028 | 0.017 | 0.01 | 0.016 | 0 | 0.0041 | 725.4586 | 529.0939 | 21.75
2 | 0.22 | 1.41 | 0.037 | 0.018 | 0.53 | 0.47 | 0.028 | 0.018 | 0.01 | 0.013 | 0 | 0.0049 | 720.9236 | 518.8466 | 21.5
2 | 0.22 | 1.42 | 0.029 | 0.027 | 0.53 | 0.47 | 0.03 | 0.016 | 0.009 | 0.013 | 0 | 0.0062 | 692.2283 | 520.5557 | 23
2 | 0.21 | 1.34 | 0.028 | 0.018 | 0.49 | 0.44 | 0.03 | 0.008 | 0.008 | 0.016 | 0.004 | 0.0057 | 690.1995 | 512.8755 | 22
2 | 0.22 | 1.41 | 0.025 | 0.022 | 0.46 | 0.47 | 0.029 | 0.014 | 0.007 | 0.014 | 0.005 | 0.0057 | 684.7434 | 501.9633 | 23
2 | 0.2 | 1.36 | 0.025 | 0.026 | 0.44 | 0.44 | 0.03 | 0.018 | 0.011 | 0.017 | 0.001 | 0.0016 | 686.401 | 517.5246 | 22.25
2 | 0.21 | 1.42 | 0.032 | 0.023 | 0.55 | 0.46 | 0.031 | 0.017 | 0.008 | 0.015 | 0 | 0.0041 | 683.6772 | 495.734 | 22.25
2 | 0.21 | 1.38 | 0.029 | 0.023 | 0.5 | 0.45 | 0.028 | 0.023 | 0.013 | 0.016 | 0 | 0.0013 | 680.9534 | 495.734 | 21.5
2 | 0.2 | 1.39 | 0.033 | 0.026 | 0.49 | 0.44 | 0.028 | 0.017 | 0.009 | 0.015 | 0.001 | 0.0012 | 705.6675 | 512.2219 | 20.75
2 | 0.21 | 1.38 | 0.027 | 0.014 | 0.5 | 0.45 | 0.029 | 0.011 | 0.005 | 0.01 | 0.004 | 0.0057 | 687.2766 | 512.7301 | 23
2 | 0.24 | 1.42 | 0.035 | 0.022 | 0.52 | 0.49 | 0.032 | 0.016 | 0.01 | 0.015 | 0 | 0.0069 | 710.9153 | 517.5246 | 21
2 | 0.22 | 1.38 | 0.027 | 0.017 | 0.52 | 0.46 | 0.031 | 0.009 | 0.008 | 0.014 | 0.004 | 0.0057 | 709.2959 | 518.3316 | 21
2 | 0.21 | 1.4 | 0.026 | 0.023 | 0.52 | 0.45 | 0.029 | 0.013 | 0.01 | 0.009 | 0 | 0.004 | 689.32 | 495.8744 | 22.75
2 | 0.22 | 1.42 | 0.028 | 0.026 | 0.48 | 0.47 | 0.029 | 0.019 | 0.011 | 0.017 | 0.001 | 0.0223 | 693.8989 | 508.6749 | 21.5
2 | 0.21 | 1.38 | 0.031 | 0.018 | 0.5 | 0.45 | 0.031 | 0.011 | 0.008 | 0.015 | 0.004 | 0.0057 | 683.8708 | 501.3236 | 23.25
2 | 0.22 | 1.39 | 0.029 | 0.022 | 0.53 | 0.46 | 0.029 | 0.016 | 0.01 | 0.012 | 0 | 0.0052 | 697.4937 | 495.8744 | 21.75
2 | 0.21 | 1.38 | 0.031 | 0.021 | 0.49 | 0.45 | 0.029 | 0.018 | 0.008 | 0.016 | 0.001 | 0.002 | 710.9153 | 522.9722 | 21
2 | 0.21 | 1.48 | 0.027 | 0.028 | 0.53 | 0.47 | 0.033 | 0.021 | 0.011 | 0.015 | 0 | 0.0051 | 692.2283 | 498.4044 | 23
2 | 0.22 | 1.43 | 0.026 | 0.019 | 0.56 | 0.47 | 0.031 | 0.017 | 0.01 | 0.015 | 0.001 | 0.0056 | 684.9376 | 474.8173 | 23.75
2 | 0.23 | 1.49 | 0.03 | 0.03 | 0.53 | 0.49 | 0.033 | 0.021 | 0.007 | 0.015 | 0 | 0.0048 | 680.2717 | 486.6984 | 23.25
2 | 0.22 | 1.47 | 0.033 | 0.024 | 0.52 | 0.48 | 0.029 | 0.02 | 0.009 | 0.016 | 0 | 0.0021 | 681.1527 | 487.3287 | 22.75
2 | 0.21 | 1.38 | 0.027 | 0.018 | 0.5 | 0.45 | 0.031 | 0.016 | 0.01 | 0.016 | 0.001 | 0.0064 | 683.2334 | 497.9029 | 21.25
2 | 0.22 | 1.44 | 0.033 | 0.021 | 0.52 | 0.47 | 0.028 | 0.017 | 0.006 | 0.016 | 0 | 0.0015 | 689.32 | 490.4253 | 22.25
2 | 0.22 | 1.42 | 0.034 | 0.019 | 0.52 | 0.47 | 0.028 | 0.015 | 0.007 | 0.014 | 0 | 0.0019 | 695.8985 | 487.9607 | 22.75
2 | 0.22 | 1.41 | 0.028 | 0.017 | 0.51 | 0.47 | 0.031 | 0.017 | 0.009 | 0.014 | 0 | 0.0052 | 693.126 | 499.0507 | 22.25
2 | 0.21 | 1.39 | 0.027 | 0.019 | 0.52 | 0.45 | 0.032 | 0.019 | 0.011 | 0.015 | 0.001 | 0.0049 | 674.8371 | 489.8011 | 21.75
2 | 0.21 | 1.36 | 0.031 | 0.022 | 0.49 | 0.45 | 0.028 | 0.018 | 0.01 | 0.016 | 0.001 | 0.0018 | 676.7511 | 469.3596 | 23
2 | 0.22 | 1.35 | 0.035 | 0.021 | 0.51 | 0.46 | 0.028 | 0.016 | 0.013 | 0.017 | 0.001 | 0.0009 | 703.304 | 509.48 | 22.75
2 | 0.23 | 1.46 | 0.042 | 0.035 | 0.56 | 0.49 | 0.03 | 0.014 | 0.007 | 0.012 | 0 | 0.0017 | 675.5057 | 490.2864 | 22.25
2 | 0.23 | 1.5 | 0.035 | 0.028 | 0.52 | 0.49 | 0.032 | 0.02 | 0.011 | 0.017 | 0 | 0.0019 | 674.741 | 481.1678 | 22.5
2 | 0.23 | 1.4 | 0.03 | 0.019 | 0.53 | 0.47 | 0.03 | 0.016 | 0.008 | 0.016 | 0 | 0.0033 | 668.5646 | 480.275 | 22.75
2 | 0.23 | 1.39 | 0.027 | 0.02 | 0.52 | 0.47 | 0.03 | 0.018 | 0.01 | 0.017 | 0 | 0.0005 | 697.4937 | 501.3236 | 22.25
2 | 0.21 | 1.45 | 0.026 | 0.026 | 0.48 | 0.46 | 0.03 | 0.016 | 0.008 | 0.016 | 0.001 | 0.1925 | 679.2635 | 499.0507 | 22.5
2 | 0.2 | 1.42 | 0.023 | 0.023 | 0.5 | 0.45 | 0.032 | 0.017 | 0.01 | 0.015 | 0.001 | 0.005 | 681.3488 | 487.469 | 22.75
2 | 0.23 | 1.43 | 0.029 | 0.024 | 0.5 | 0.48 | 0.03 | 0.022 | 0.009 | 0.015 | 0 | 0.0057 | 668.375 | 469.2265 | 21.75
2 | 0.22 | 1.38 | 0.035 | 0.018 | 0.51 | 0.46 | 0.03 | 0.017 | 0.01 | 0.016 | 0 | 0.0025 | 697.064 | 497.9029 | 22.75
2 | 0.21 | 1.43 | 0.03 | 0.025 | 0.54 | 0.46 | 0.03 | 0.018 | 0.012 | 0.015 | 0 | 0.0061 | 707.2135 | 497.2595 | 23.25
2 | 0.21 | 1.42 | 0.035 | 0.021 | 0.51 | 0.46 | 0.027 | 0.016 | 0.006 | 0.015 | 0 | 0.0009 | 675.697 | 490.4253 | 23.25
2 | 0.22 | 1.4 | 0.028 | 0.021 | 0.5 | 0.46 | 0.032 | 0.017 | 0.011 | 0.014 | 0.001 | 0.0073 | 670.0498 | 496.3332 | 23.25
2 | 0.23 | 1.44 | 0.031 | 0.023 | 0.53 | 0.48 | 0.032 | 0.018 | 0.009 | 0.016 | 0 | 0.0038 | 693.2017 | 502.6403 | 24.25
2 | 0.21 | 1.4 | 0.029 | 0.023 | 0.52 | 0.45 | 0.029 | 0.018 | 0.009 | 0.016 | 0.001 | 0.0063 | 683.0004 | 495.2433 | 21.25
2 | 0.2 | 1.38 | 0.025 | 0.024 | 0.49 | 0.44 | 0.028 | 0.016 | 0.01 | 0.017 | 0 | 0.0019 | 687.8757 | 486.2093 | 22
2 | 0.22 | 1.52 | 0.025 | 0.036 | 0.51 | 0.48 | 0.029 | 0.019 | 0.007 | 0.017 | 0.001 | 0.0008 | 698.7253 | 508.1638 | 25
2 | 0.21 | 1.42 | 0.027 | 0.022 | 0.55 | 0.46 | 0.03 | 0.019 | 0.01 | 0.014 | 0 | 0.0043 | 699.629 | 503.2904 | 24.75
2 | 0.21 | 1.44 | 0.031 | 0.022 | 0.51 | 0.46 | 0.031 | 0.021 | 0.01 | 0.017 | 0 | 0.0037 | 662.2959 | 482.6448 | 25
2 | 0.2 | 1.41 | 0.034 | 0.023 | 0.5 | 0.45 | 0.032 | 0.02 | 0.012 | 0.015 | 0.001 | 0.011 | 673.9793 | 489.1785 | 24.25
2 | 0.21 | 1.38 | 0.027 | 0.014 | 0.5 | 0.45 | 0.029 | 0.011 | 0.005 | 0.01 | 0.004 | 0.0057 | 691.333 | 497.7598 | 23.25
2 | 0.22 | 1.42 | 0.031 | 0.021 | 0.5 | 0.47 | 0.029 | 0.019 | 0.009 | 0.014 | 0 | 0.0029 | 683.0004 | 495.2433 | 23.25
2 | 0.22 | 1.44 | 0.024 | 0.027 | 0.53 | 0.47 | 0.031 | 0.019 | 0.009 | 0.015 | 0 | 0.0023 | 677.5063 | 475.6371 | 21.5
2 | 0.23 | 1.45 | 0.024 | 0.024 | 0.52 | 0.48 | 0.031 | 0.016 | 0.009 | 0.016 | 0 | 0.0013 | 682.3506 | 486.2093 | 22
2 | 0.21 | 1.42 | 0.028 | 0.024 | 0.53 | 0.46 | 0.031 | 0.02 | 0.009 | 0.016 | 0.001 | 0.002 | 698.7253 | 508.1638 | 22.25
2 | 0.22 | 1.43 | 0.032 | 0.031 | 0.5 | 0.47 | 0.03 | 0.02 | 0.009 | 0.017 | 0 | 0.0026 | 677.7011 | 470.2416 | 22.75
2 | 0.21 | 1.46 | 0.031 | 0.033 | 0.54 | 0.46 | 0.032 | 0.017 | 0.007 | 0.015 | 0 | 0.0243 | 682.1547 | 502.6403 | 22
2 | 0.23 | 1.43 | 0.034 | 0.026 | 0.42 | 0.48 | 0.033 | 0.02 | 0.011 | 0.015 | 0 | 0.0048 | 683.1936 | 500.8272 | 23
2 | 0.22 | 1.44 | 0.031 | 0.033 | 0.49 | 0.47 | 0.032 | 0.02 | 0.009 | 0.016 | 0 | 0.002 | 682.1547 | 502.6403 | 23.25
2 | 0.22 | 1.39 | 0.027 | 0.026 | 0.52 | 0.46 | 0.03 | 0.016 | 0.008 | 0.01 | 0 | 0.002 | 691.1638 | 500.6856 | 22
2 | 0.21 | 1.46 | 0.027 | 0.019 | 0.52 | 0.47 | 0.03 | 0.023 | 0.009 | 0.014 | 0 | 0.0239 | 701.487 | 508.1638 | 22.5
2 | 0.22 | 1.42 | 0.034 | 0.019 | 0.52 | 0.47 | 0.028 | 0.015 | 0.007 | 0.014 | 0 | 0.0019 | 696.8637 | 508.8211 | 22.25
2 | 0.22 | 1.42 | 0.034 | 0.027 | 0.52 | 0.47 | 0.03 | 0.019 | 0.007 | 0.015 | 0 | 0.0018 | 683.2334 | 508.9674 | 24
2 | 0.21 | 1.41 | 0.027 | 0.02 | 0.58 | 0.46 | 0.03 | 0.015 | 0.01 | 0.014 | 0 | 0.0035 | 688.248 | 484.2219 | 25.25
2 | 0.22 | 1.44 | 0.023 | 0.026 | 0.53 | 0.47 | 0.031 | 0.017 | 0.008 | 0.016 | 0 | 0.0018 | 699.629 | 514.3517 | 24.25
2 | 0.21 | 1.44 | 0.027 | 0.026 | 0.46 | 0.46 | 0.031 | 0.019 | 0.01 | 0.014 | 0 | 0.0051 | 687.5676 | 494.6138 | 23
2 | 0.23 | 1.45 | 0.024 | 0.029 | 0.45 | 0.48 | 0.031 | 0.027 | 0.009 | 0.015 | 0 | 0.0008 | 667.3343 | 490.2864 | 24.25
2 | 0.22 | 1.44 | 0.023 | 0.014 | 0.51 | 0.47 | 0.032 | 0.025 | 0.008 | 0.014 | 0 | 0.0084 | 661.8867 | 490.2864 | 25.75
2 | 0.22 | 1.45 | 0.027 | 0.032 | 0.51 | 0.47 | 0.03 | 0.021 | 0.008 | 0.015 | 0 | 0.0013 | 674.741 | 508.8211 | 25.25
2 | 0.2 | 1.41 | 0.03 | 0.024 | 0.54 | 0.45 | 0.03 | 0.017 | 0.011 | 0.016 | 0 | 0.0045 | 661.8867 | 490.2864 | 24.75
2 | 0.22 | 1.38 | 0.024 | 0.028 | 0.45 | 0.46 | 0.031 | 0.019 | 0.009 | 0.015 | 0 | 0.0007 | 677.5063 | 503.2904 | 25.25
2 | 0.24 | 1.42 | 0.032 | 0.022 | 0.56 | 0.49 | 0.032 | 0.015 | 0.009 | 0.011 | 0 | 0.0029 | 684.5493 | 518.1847 | 23
2 | 0.21 | 1.44 | 0.026 | 0.033 | 0.5 | 0.46 | 0.031 | 0.012 | 0.007 | 0.015 | 0.005 | 0.0057 | 687.2766 | 501.821 | 23.75
2 | 0.23 | 1.4 | 0.03 | 0.027 | 0.54 | 0.47 | 0.032 | 0.017 | 0.009 | 0.016 | 0 | 0.0034 | 684.7434 | 512.8755 | 23.75
2 | 0.23 | 1.41 | 0.035 | 0.027 | 0.52 | 0.48 | 0.03 | 0.018 | 0.008 | 0.015 | 0 | 0.0014 | 682.2088 | 491.1903 | 22.75
2 | 0.22 | 1.44 | 0.031 | 0.035 | 0.53 | 0.47 | 0.032 | 0.02 | 0.008 | 0.015 | 0.001 | 0.0834 | 683.6772 | 501.1817 | 24
2 | 0.21 | 1.44 | 0.032 | 0.03 | 0.52 | 0.46 | 0.03 | 0.017 | 0.008 | 0.013 | 0 | 0.0014 | 685.6053 | 503.1458 | 23.75
2 | 0.21 | 1.47 | 0.023 | 0.022 | 0.54 | 0.47 | 0.03 | 0.017 | 0.009 | 0.014 | 0 | 0.0022 | 684.5493 | 496.3664 | 23.5
2 | 0.22 | 1.44 | 0.031 | 0.035 | 0.53 | 0.47 | 0.032 | 0.02 | 0.008 | 0.015 | 0.001 | 0.0834 | 667.5233 | 490.4253 | 23.5
2 | 0.22 | 1.44 | 0.028 | 0.027 | 0.5 | 0.47 | 0.03 | 0.018 | 0.008 | 0.016 | 0 | 0.0092 | 686.4929 | 503.7972 | 25.25
2 | 0.22 | 1.44 | 0.021 | 0.03 | 0.51 | 0.47 | 0.031 | 0.02 | 0.009 | 0.016 | 0 | 0.0036 | 667.3343 | 501.1817 | 25
2 | 0.2 | 1.37 | 0.027 | 0.021 | 0.5 | 0.44 | 0.03 | 0.016 | 0.008 | 0.015 | 0 | 0.0015 | 684.5493 | 490.9118 | 22.75
2 | 0.21 | 1.39 | 0.031 | 0.022 | 0.51 | 0.45 | 0.031 | 0.017 | 0.011 | 0.014 | 0.001 | 0.0061 | 699.428 | 519.733 | 23
2 | 0.22 | 1.43 | 0.026 | 0.028 | 0.48 | 0.47 | 0.032 | 0.019 | 0.008 | 0.014 | 0 | 0.0013 | 676.3674 | 490.9118 | 23.5
2 | 0.22 | 1.45 | 0.025 | 0.022 | 0.56 | 0.47 | 0.031 | 0.019 | 0.008 | 0.015 | 0 | 0.0018 | 666.6737 | 478.9166 | 24.25
2 | 0.21 | 1.43 | 0.029 | 0.03 | 0.52 | 0.46 | 0.03 | 0.021 | 0.01 | 0.016 | 0 | 0.0189 | 668.1856 | 496.3664 | 25
2 | 0.22 | 1.41 | 0.028 | 0.024 | 0.53 | 0.47 | 0.034 | 0.018 | 0.009 | 0.016 | 0.001 | 0.0024 | 667.5233 | 495.8744 | 23.75
2 | 0.21 | 1.4 | 0.032 | 0.018 | 0.51 | 0.45 | 0.034 | 0.016 | 0.008 | 0.015 | 0 | 0.0024 | 667.7124 | 490.5642 | 23.5
2 | 0.23 | 1.44 | 0.03 | 0.021 | 0.52 | 0.48 | 0.032 | 0.016 | 0.008 | 0.015 | 0 | 0.0025 | 684.0645 | 496.0149 | 21.75
2 | 0.21 | 1.42 | 0.02 | 0.02 | 0.52 | 0.46 | 0.033 | 0.016 | 0.009 | 0.015 | 0 | 0.0018 | 684.5493 | 490.9118 | 24.25
2 | 0.2 | 1.41 | 0.024 | 0.027 | 0.5 | 0.45 | 0.03 | 0.018 | 0.008 | 0.017 | 0.001 | 0.0027 | 707.2135 | 502.7846 | 23.5
2 | 0.21 | 1.42 | 0.021 | 0.022 | 0.53 | 0.46 | 0.033 | 0.018 | 0.01 | 0.012 | 0 | 0 | 686.8882 | 498.5479 | 22.5
2 | 0.23 | 1.44 | 0.03 | 0.025 | 0.5 | 0.48 | 0.037 | 0.016 | 0.008 | 0.012 | 0 | 0 | 687.7792 | 499.1946 | 23.25
2 | 0.21 | 1.4 | 0.031 | 0.021 | 0.51 | 0.45 | 0.033 | 0.016 | 0.01 | 0.016 | 0 | 0.0022 | 682.2326 | 499.1946 | 23.75
2 | 0.23 | 1.41 | 0.034 | 0.029 | 0.54 | 0.48 | 0.03 | 0.017 | 0.008 | 0.014 | 0 | 0.0019 | 718.0785 | 499.0507 | 24.25
2 | 0.21 | 1.38 | 0.032 | 0.026 | 0.51 | 0.45 | 0.029 | 0.011 | 0.009 | 0.014 | 0.006 | 0.0057 | 725.6641 | 509.6267 | 22
2 | 0.23 | 1.44 | 0.024 | 0.023 | 0.52 | 0.48 | 0.03 | 0.01 | 0 | 0.013 | 0.002 | 0.0057 | 694.9972 | 487.3287 | 23.25
2 | 0.21 | 1.45 | 0.03 | 0.03 | 0.48 | 0.46 | 0.03 | 0.023 | 0.013 | 0.013 | 0.001 | 0.0047 | 673.0396 | 487.469 | 22.25
2 | 0.23 | 1.4 | 0.032 | 0.02 | 0.5 | 0.47 | 0.028 | 0.015 | 0.008 | 0.015 | 0 | 0.0034 | 689.4263 | 492.4474 | 23.25
2 | 0.21 | 1.38 | 0.032 | 0.019 | 0.48 | 0.45 | 0.033 | 0.017 | 0.007 | 0.016 | 0 | 0.0048 | 667.3343 | 479.3912 | 24.75
2 | 0.22 | 1.41 | 0.034 | 0.025 | 0.52 | 0.47 | 0.03 | 0.017 | 0.007 | 0.015 | 0 | 0.0022 | 675.697 | 490.4253 | 23.5
2 | 0.2 | 1.45 | 0.025 | 0.02 | 0.5 | 0.45 | 0.03 | 0.02 | 0.007 | 0.012 | 0 | 0 | 657.4628 | 480.1388 | 22.75
2 | 0.21 | 1.38 | 0.02 | 0.021 | 0.5 | 0.45 | 0.033 | 0.014 | 0.01 | 0.013 | 0 | 0 | 694.9972 | 498.4044 | 23.25
2 | 0.21 | 1.42 | 0.032 | 0.029 | 0.52 | 0.46 | 0.03 | 0.016 | 0.007 | 0.015 | 0 | 0.0023 | 675.8884 | 490.5642 | 23.5
2 | 0.22 | 1.46 | 0.03 | 0.025 | 0.52 | 0.47 | 0.029 | 0.018 | 0.008 | 0.014 | 0 | 0 | 666.6867 | 491.818 | 23.25
2 | 0.24 | 1.42 | 0.031 | 0.017 | 0.54 | 0.49 | 0.031 | 0.014 | 0.008 | 0.015 | 0 | 0.0123 | 708.8418 | 498.4044 | 23.25
2 | 0.21 | 1.39 | 0.02 | 0.021 | 0.47 | 0.45 | 0.032 | 0.014 | 0.008 | 0.012 | 0 | 0 | 715.306 | 510.1407 | 21.5
2 | 0.23 | 1.49 | 0.024 | 0.034 | 0.56 | 0.49 | 0.032 | 0.02 | 0.008 | 0.016 | 0.001 | 0.0026 | 681.3391 | 501.4656 | 21.75
2 | 0.24 | 1.57 | 0.005 | 0.028 | 0.54 | 0.51 | 0.034 | 0.024 | 0.008 | 0.017 | 0 | 0.1027 | 703.5064 | 498.5479 | 22.5
2 | 0.21 | 1.42 | 0.032 | 0.029 | 0.5 | 0.46 | 0.03 | 0.019 | 0.008 | 0.018 | 0.001 | 0.0026 | 697.8239 | 496.4755 | 22.75
2 | 0.2 | 1.47 | 0.028 | 0.024 | 0.53 | 0.46 | 0.03 | 0.014 | 0.008 | 0.015 | 0 | 0.0012 | 684.9165 | 475.0227 | 22.25
2 | 0.2 | 1.41 | 0.034 | 0.021 | 0.51 | 0.45 | 0.03 | 0.015 | 0.007 | 0.016 | 0 | 0.0019 | 655.7892 | 457.1477 | 23
2 | 0.21 | 1.41 | 0.023 | 0.018 | 0.56 | 0.45 | 0.027 | 0.012 | 0.006 | 0.011 | 0 | 0.0013 | 685.9995 | 475.7738 | 21.75
2 | 0.21 | 1.42 | 0.024 | 0.025 | 0.49 | 0.46 | 0.029 | 0.015 | 0.007 | 0.016 | 0 | 0.0013 | 667.5233 | 468.6286 | 24.25
2 | 0.22 | 1.35 | 0.036 | 0.03 | 0.49 | 0.46 | 0.03 | 0.02 | 0.009 | 0.014 | 0.001 | 0 | 694.2979 | 492.3706 | 22.25
2 | 0.21 | 1.4 | 0.021 | 0.025 | 0.48 | 0.45 | 0.028 | 0.015 | 0.006 | 0.016 | 0 | 0.0012 | 666.445 | 486.6984 | 22.25
2 | 0.22 | 1.39 | 0.034 | 0.021 | 0.52 | 0.46 | 0.029 | 0.015 | 0.008 | 0.015 | 0 | 0.0011 | 677.7011 | 475.7738 | 23.75
2 | 0.22 | 1.4 | 0.028 | 0.022 | 0.49 | 0.46 | 0.029 | 0.017 | 0.01 | 0.015 | 0.001 | 0 | 694.0983 | 486.6984 | 23.5
2 | 0.2 | 1.37 | 0.03 | 0.022 | 0.51 | 0.44 | 0.03 | 0.016 | 0.007 | 0.016 | 0 | 0.0029 | 656.6249 | 468.6286 | 22
2 | 0.21 | 1.4 | 0.036 | 0.021 | 0.46 | 0.45 | 0.03 | 0.015 | 0.007 | 0.016 | 0 | 0.0026 | 666.6366 | 470.2416 | 21.25
2 | 0.2 | 1.39 | 0.027 | 0.017 | 0.52 | 0.44 | 0.029 | 0.014 | 0.007 | 0.017 | 0 | 0.0013 | 657.4628 | 474.6827 | 22.75
2 | 0.23 | 1.42 | 0.032 | 0.021 | 0.55 | 0.48 | 0.03 | 0.013 | 0.006 | 0.017 | 0 | 0.0032 | 666.6366 | 475.7738 | 21.25
2 | 0.22 | 1.44 | 0.024 | 0.03 | 0.52 | 0.47 | 0.029 | 0.016 | 0.006 | 0.016 | 0 | 0.0021 | 694.2979 | 497.9029 | 20.75
2 | 0.22 | 1.44 | 0.024 | 0.03 | 0.52 | 0.47 | 0.029 | 0.016 | 0.006 | 0.016 | 0 | 0.0021 | 666.6737 | 478.9166 | 22
2 | 0.22 | 1.49 | 0.032 | 0.026 | 0.55 | 0.48 | 0.035 | 0.014 | 0.013 | 0.015 | 0.01 | 0.0057 | 678.4216 | 479.5269 | 24.25
2 | 0.21 | 1.4 | 0.021 | 0.03 | 0.51 | 0.45 | 0.031 | 0.014 | 0.006 | 0.011 | 0.001 | 0.0026 | 694.0983 | 497.7598 | 23
2 | 0.21 | 1.43 | 0.024 | 0.034 | 0.47 | 0.46 | 0.033 | 0.019 | 0.006 | 0.018 | 0.001 | 0.0021 | 680.2717 | 497.7598 | 22.5
2 | 0.22 | 1.36 | 0.025 | 0.023 | 0.5 | 0.46 | 0.03 | 0.017 | 0.01 | 0.012 | 0 | 0 | 668.375 | 474.6827 | 24.25
2 | 0.23 | 1.47 | 0.032 | 0.029 | 0.57 | 0.49 | 0.032 | 0.017 | 0.008 | 0.014 | 0 | 0.0029 | 672.3061 | 489.9397 | 24.25
2 | 0.22 | 1.44 | 0.034 | 0.029 | 0.55 | 0.47 | 0.03 | 0.017 | 0.008 | 0.013 | 0 | 0.0021 | 682.0153 | 496.5072 | 23.5
2 | 0.21 | 1.44 | 0.031 | 0.025 | 0.51 | 0.46 | 0.033 | 0.017 | 0.008 | 0.017 | 0.001 | 0.0041 | 685.1131 | 486.2093 | 22
2 | 0.22 | 1.47 | 0.03 | 0.029 | 0.49 | 0.48 | 0.033 | 0.017 | 0.009 | 0.027 | 0.002 | 0.0013 | 668.5646 | 491.1903 | 22.25
2 | 0.21 | 1.39 | 0.033 | 0.024 | 0.47 | 0.45 | 0.03 | 0.016 | 0.007 | 0.015 | 0 | 0.0022 | 659.3495 | 468.6286 | 22.25
2 | 0.22 | 1.44 | 0.025 | 0.023 | 0.49 | 0.47 | 0.031 | 0.014 | 0.006 | 0.016 | 0 | 0.001 | 672.9724 | 474.0778 | 23.75
2 | 0.21 | 1.47 | 0.024 | 0.024 | 0.52 | 0.47 | 0.03 | 0.015 | 0.006 | 0.017 | 0 | 0.003 | 645.7266 | 468.6286 | 23.25
2 | 0.21 | 1.4 | 0.031 | 0.021 | 0.51 | 0.45 | 0.033 | 0.016 | 0.01 | 0.016 | 0 | 0.0022 | 673.8694 | 469.4992 | 21.75
2 | 0.22 | 1.41 | 0.026 | 0.027 | 0.54 | 0.47 | 0.028 | 0.017 | 0.009 | 0.017 | 0 | 0.0021 | 682.3506 | 480.6842 | 25
1 | 0.22 | 1.42 | 0.025 | 0.022 | 0.57 | 0.47 | 0.029 | 0.017 | 0.01 | 0.014 | 0.001 | 0.0029 | 703.2276 | 494.7609 | 25
1 | 0.22 | 1.37 | 0.025 | 0.028 | 0.52 | 0.46 | 0.028 | 0.017 | 0.011 | 0.013 | 0 | 0.0048 | 711.7221 | 509.5598 | 21.75
1 | 0.22 | 1.36 | 0.029 | 0.024 | 0.57 | 0.46 | 0.026 | 0.016 | 0.011 | 0.013 | 0 | 0.0033 | 698.2978 | 485.5352 | 24.5
1 | 0.2 | 1.37 | 0.03 | 0.019 | 0.56 | 0.44 | 0.033 | 0.015 | 0.013 | 0.014 | 0 | 0.0044 | 700.1304 | 487.0472 | 26.5
1 | 0.21 | 1.39 | 0.029 | 0.022 | 0.52 | 0.45 | 0.028 | 0.016 | 0.014 | 0.013 | 0.001 | 0.0061 | 700.1304 | 495.3492 | 26.25
1 | 0.21 | 1.44 | 0.027 | 0.022 | 0.6 | 0.46 | 0.033 | 0.018 | 0.012 | 0.015 | 0.001 | 0.0039 | 688.3148 | 485.706 | 26.25
1 | 0.22 | 1.45 | 0.035 | 0.022 | 0.59 | 0.47 | 0.029 | 0.016 | 0.009 | 0.013 | 0 | 0.0033 | 700.1304 | 484.2799 | 27
1 | 0.2 | 1.36 | 0.027 | 0.025 | 0.55 | 0.44 | 0.027 | 0.019 | 0.009 | 0.013 | 0 | 0.005 | 714.1001 | 505.7052 | 23.75
1 | 0.23 | 1.47 | 0.032 | 0.03 | 0.58 | 0.49 | 0.03 | 0.016 | 0.01 | 0.013 | 0 | 0.0027 | 708.4323 | 498.1165 | 23.75
1 | 0.21 | 1.43 | 0.025 | 0.021 | 0.55 | 0.46 | 0.029 | 0.017 | 0.011 | 0.014 | 0 | 0.0035 | 686.2938 | 481.5126 | 26.75
1 | 0.21 | 1.4 | 0.024 | 0.031 | 0.55 | 0.45 | 0.03 | 0.02 | 0.009 | 0.013 | 0.001 | 0.0043 | 708.1897 | 514.5441 | 23
1 | 0.21 | 1.44 | 0.027 | 0.022 | 0.6 | 0.46 | 0.033 | 0.018 | 0.012 | 0.015 | 0.001 | 0.0039 | 681.9314 | 496.4461 | 23.5
1 | 0.21 | 1.44 | 0.026 | 0.019 | 0.56 | 0.46 | 0.028 | 0.016 | 0.008 | 0.013 | 0 | 0.0035 | 691.8284 | 484.2799 | 25.25
1 | 0.21 | 1.43 | 0.027 | 0.022 | 0.57 | 0.46 | 0.029 | 0.013 | 0.011 | 0.013 | 0 | 0.0046 | 687.1548 | 482.6445 | 24.75
1 | 0.21 | 1.42 | 0.027 | 0.019 | 0.6 | 0.46 | 0.032 | 0.018 | 0.011 | 0.014 | 0.001 | 0.0038 | 674.7246 | 488.9705 | 25.5
1 | 0.22 | 1.39 | 0.027 | 0.02 | 0.57 | 0.46 | 0.03 | 0.014 | 0.008 | 0.013 | 0 | 0.0037 | 700.1304 | 506.4184 | 24.25
1 | 0.19 | 1.4 | 0.025 | 0.022 | 0.56 | 0.43 | 0.028 | 0.016 | 0.011 | 0.013 | 0 | 0.0034 | 687.8422 | 490.9196 | 22.25
1 | 0.2 | 1.35 | 0.022 | 0.02 | 0.54 | 0.44 | 0.03 | 0.018 | 0.01 | 0.012 | 0 | 0.0037 | 690.6158 | 507.561 | 21.25
1 | 0.22 | 1.41 | 0.033 | 0.019 | 0.55 | 0.47 | 0.029 | 0.016 | 0.01 | 0.012 | 0.001 | 0.0045 | 703.2276 | 508.6587 | 23.25
1 | 0.19 | 1.38 | 0.027 | 0.024 | 0.55 | 0.43 | 0.029 | 0.02 | 0.01 | 0.012 | 0 | 0.0036 | 702.9857 | 497.3694 | 23.5
1 | 0.21 | 1.4 | 0.028 | 0.02 | 0.56 | 0.45 | 0.028 | 0.017 | 0.011 | 0.013 | 0 | 0.0044 | 680.6944 | 485.8068 | 21.5
1 | 0.2 | 1.41 | 0.031 | 0.022 | 0.53 | 0.45 | 0.029 | 0.014 | 0.01 | 0.013 | 0 | 0.0032 | 672.9682 | 495.1514 | 24.75
1 | 0.22 | 1.47 | 0.025 | 0.036 | 0.6 | 0.48 | 0.029 | 0.02 | 0.011 | 0.014 | 0.001 | 0.0055 | 679.5215 | 493.6932 | 21.25
1 | 0.21 | 1.43 | 0.034 | 0.023 | 0.61 | 0.46 | 0.028 | 0.016 | 0.01 | 0.013 | 0.001 | 0.0065 | 673.4138 | 503.669 | 22.5
1 | 0.22 | 1.44 | 0.026 | 0.027 | 0.57 | 0.47 | 0.029 | 0.018 | 0.01 | 0.013 | 0 | 0.0042 | 693.8658 | 516.2361 | 21.5
1 | 0.21 | 1.42 | 0.027 | 0.024 | 0.57 | 0.46 | 0.029 | 0.023 | 0.011 | 0.014 | 0.001 | 0.0036 | 708.5429 | 505.7052 | 22.5
1 | 0.21 | 1.44 | 0.026 | 0.031 | 0.57 | 0.46 | 0.03 | 0.025 | 0.013 | 0.015 | 0 | 0.0035 | 680.9445 | 478.5755 | 22.25
1 | 0.23 | 1.45 | 0.024 | 0.029 | 0.56 | 0.48 | 0.029 | 0.016 | 0.01 | 0.012 | 0.001 | 0.0036 | 678.9744 | 504.4589 | 22.75
1 | 0.2 | 1.4 | 0.027 | 0.028 | 0.55 | 0.44 | 0.03 | 0.016 | 0.01 | 0.013 | 0.001 | 0.0033 | 694.4111 | 519.4195 | 24
1 | 0.21 | 1.42 | 0.027 | 0.031 | 0.56 | 0.46 | 0.028 | 0.019 | 0.009 | 0.013 | 0 | 0.0048 | 669.8729 | 491.9814 | 23.75
1 | 0.19 | 1.39 | 0.03 | 0.025 | 0.56 | 0.43 | 0.028 | 0.017 | 0.006 | 0.013 | 0.001 | 0.0027 | 683.9108 | 508.8296 | 20.25
1 | 0.22 | 1.31 | 0.028 | 0.021 | 0.45 | 0.45 | 0.034 | 0.015 | 0.01 | 0.013 | 0 | 0.0036 | 712.3716 | 495.3209 | 20.5
1 | 0.2 | 1.4 | 0.027 | 0.017 | 0.58 | 0.44 | 0.029 | 0.013 | 0.01 | 0.013 | 0.001 | 0.0051 | 704.3454 | 492.1932 | 22.25
1 | 0.2 | 1.39 | 0.028 | 0.021 | 0.55 | 0.44 | 0.029 | 0.023 | 0.016 | 0.014 | 0 | 0.0074 | 681.4772 | 503.3317 | 22
1 | 0.22 | 1.47 | 0.025 | 0.036 | 0.6 | 0.48 | 0.029 | 0.02 | 0.011 | 0.014 | 0.001 | 0.0055 | 677.3962 | 485.4673 | 24.75
1 | 0.22 | 1.41 | 0.03 | 0.023 | 0.58 | 0.47 | 0.029 | 0.017 | 0.01 | 0.014 | 0.001 | 0.0031 | 666.8639 | 500.148 | 21
1 | 0.21 | 1.44 | 0.026 | 0.022 | 0.58 | 0.46 | 0.03 | 0.018 | 0.011 | 0.013 | 0 | 0.0039 | 719.985 | 522.3421 | 22.75
1 | 0.21 | 1.4 | 0.025 | 0.017 | 0.58 | 0.45 | 0.029 | 0.016 | 0.012 | 0.015 | 0.001 | 0.0063 | 670.2326 | 484.2088 | 23.25
1 | 0.21 | 1.38 | 0.026 | 0.023 | 0.52 | 0.45 | 0.028 | 0.021 | 0.011 | 0.013 | 0 | 0.0033 | 680.7592 | 492.5818 | 25
1 | 0.23 | 1.42 | 0.03 | 0.02 | 0.58 | 0.48 | 0.03 | 0.014 | 0.008 | 0.011 | 0 | 0.0026 | 720.8067 | 526.7434 | 22.25
1 | 0.21 | 1.42 | 0.032 | 0.02 | 0.57 | 0.46 | 0.029 | 0.015 | 0.011 | 0.013 | 0 | 0.0038 | 694.8889 | 516.9974 | 22.25
1 | 0.24 | 1.36 | 0.025 | 0.02 | 0.55 | 0.48 | 0.027 | 0.014 | 0.01 | 0.013 | 0 | 0.0044 | 691.8284 | 509.1857 | 24.75
1 | 0.2 | 1.46 | 0.022 | 0.022 | 0.57 | 0.45 | 0.03 | 0.016 | 0.005 | 0.011 | 0.004 | 0.0057 | 666.9226 | 481.5126 | 25.75
1 | 0.22 | 1.4 | 0.034 | 0.023 | 0.54 | 0.46 | 0.03 | 0.017 | 0.009 | 0.012 | 0 | 0.0067 | 652.1286 | 469.7537 | 24.75
1 | 0.21 | 1.44 | 0.021 | 0.018 | 0.6 | 0.45 | 0.03 | 0.01 | 0.004 | 0.011 | 0.003 | 0.0057 | 697.3631 | 503.6511 | 23
1 | 0.21 | 1.42 | 0.025 | 0.021 | 0.58 | 0.46 | 0.032 | 0.017 | 0.011 | 0.011 | 0.001 | 0.0017 | 685.0534 | 497.2162 | 24.75
1 | 0.22 | 1.39 | 0.022 | 0.021 | 0.56 | 0.46 | 0.028 | 0.018 | 0.009 | 0.012 | 0 | 0.0005 | 695.57 | 515.5401 | 23
1 | 0.21 | 1.4 | 0.03 | 0.02 | 0.56 | 0.45 | 0.027 | 0.018 | 0.01 | 0.014 | 0.001 | 0.0027 | 680.7592 | 475.978 | 25.5
1 | 0.2 | 1.43 | 0.024 | 0.026 | 0.57 | 0.45 | 0.03 | 0.015 | 0.009 | 0.012 | 0 | 0.0014 | 726.9216 | 513.2843 | 22.25
1 | 0.21 | 1.31 | 0.022 | 0.021 | 0.52 | 0.44 | 0.027 | 0.013 | 0.01 | 0.013 | 0 | 0.0003 | 686.2938 | 484.2799 | 26.25
1 | 0.21 | 1.42 | 0.029 | 0.028 | 0.51 | 0.46 | 0.03 | 0.02 | 0.01 | 0.012 | 0 | 0.0035 | 682.7639 | 502.3588 | 24.75
1 | 0.23 | 1.52 | 0.021 | 0.021 | 0.65 | 0.49 | 0.03 | 0.014 | 0.007 | 0.012 | 0.005 | 0.0057 | 666.1111 | 477.3796 | 27.25
1 | 0.2 | 1.41 | 0.026 | 0.023 | 0.54 | 0.45 | 0.028 | 0.014 | 0.005 | 0.012 | 0.004 | 0.0057 | 679.7612 | 486.3332 | 26.5
1 | 0.22 | 1.41 | 0.026 | 0.02 | 0.56 | 0.47 | 0.029 | 0.016 | 0.011 | 0.012 | 0 | 0.0002 | 716.7343 | 534.0916 | 23.75
1 | 0.22 | 1.43 | 0.023 | 0.017 | 0.57 | 0.47 | 0.028 | 0.013 | 0.009 | 0.013 | 0 | 0.0009 | 721.3726 | 516.0588 | 24.25
1 | 0.21 | 1.43 | 0.023 | 0.021 | 0.53 | 0.46 | 0.028 | 0.018 | 0.012 | 0.013 | 0 | 0.0034 | 668.7082 | 491.8597 | 23.5
1 | 0.23 | 1.44 | 0.018 | 0.02 | 0.47 | 0.48 | 0.03 | 0.015 | 0.01 | 0.012 | 0 | 0.001 | 697.5911 | 515.0184 | 22.25
1 | 0.21 | 1.41 | 0.03 | 0.017 | 0.58 | 0.46 | 0.029 | 0.014 | 0.011 | 0.013 | 0 | 0.0031 | 684.2967 | 498.6778 | 23.75
1 | 0.2 | 1.42 | 0.024 | 0.023 | 0.58 | 0.45 | 0.032 | 0.016 | 0.009 | 0.013 | 0 | 0.0001 | 681.7601 | 504.3916 | 25.5
1 | 0.21 | 1.34 | 0.022 | 0.015 | 0.55 | 0.44 | 0.028 | 0.016 | 0.01 | 0.014 | 0 | 0.0004 | 709.4739 | 521.0199 | 23.75
1 | 0.21 | 1.35 | 0.02 | 0.024 | 0.53 | 0.44 | 0.029 | 0.016 | 0.008 | 0.012 | 0 | 0.0103 | 682.2951 | 485.3725 | 25.5
1 | 0.22 | 1.44 | 0.019 | 0.016 | 0.57 | 0.47 | 0.03 | 0.015 | 0.01 | 0.013 | 0 | 0.0006 | 722.4359 | 533.4911 | 24.5
1 | 0.22 | 1.45 | 0.022 | 0.033 | 0.54 | 0.47 | 0.03 | 0.019 | 0.009 | 0.013 | 0 | 0.0003 | 709.4739 | 523.7913 | 24.25
1 | 0.21 | 1.44 | 0.022 | 0.027 | 0.53 | 0.46 | 0.03 | 0.015 | 0.008 | 0.012 | 0 | 0.0004 | 683.3005 | 505.5313 | 25.25
1 | 0.22 | 1.47 | 0.027 | 0.026 | 0.55 | 0.48 | 0.028 | 0.019 | 0.01 | 0.013 | 0 | 0.0007 | 682.5294 | 504.9608 | 25.75
1 | 0.22 | 1.39 | 0.025 | 0.022 | 0.54 | 0.46 | 0.029 | 0.015 | 0.01 | 0.013 | 0.001 | 0.0078 | 702.9857 | 505.7052 | 25.75
1 | 0.22 | 1.51 | 0.024 | 0.022 | 0.6 | 0.48 | 0.031 | 0.018 | 0.01 | 0.014 | 0 | 0.0007 | 695.9151 | 501.0589 | 26.25
1 | 0.2 | 1.42 | 0.025 | 0.021 | 0.54 | 0.45 | 0.03 | 0.016 | 0.009 | 0.011 | 0 | 0.0051 | 706.0072 | 516.9974 | 24.5
1 | 0.22 | 1.43 | 0.027 | 0.022 | 0.54 | 0.47 | 0.029 | 0.016 | 0.008 | 0.012 | 0 | 0.0009 | 703.2276 | 505.8792 | 25.5
1 | 0.21 | 1.38 | 0.019 | 0.016 | 0.54 | 0.45 | 0.033 | 0.016 | 0.011 | 0.014 | 0 | 0.0016 | 711.3215 | 516.8196 | 25.5
1 | 0.22 | 1.41 | 0.033 | 0.019 | 0.55 | 0.47 | 0.029 | 0.016 | 0.01 | 0.012 | 0.001 | 0.0045 | 702.744 | 516.6418 | 26
1 | 0.23 | 1.48 | 0.02 | 0.023 | 0.6 | 0.49 | 0.031 | 0.019 | 0.01 | 0.014 | 0 | 0.0043 | 712.3716 | 509.2344 | 25
1 | 0.2 | 1.4 | 0.027 | 0.021 | 0.52 | 0.44 | 0.029 | 0.016 | 0.009 | 0.012 | 0 | 0.0017 | 694.6499 | 519.5982 | 25
1 | 0.23 | 1.44 | 0.03 | 0.018 | 0.56 | 0.48 | 0.03 | 0.016 | 0.009 | 0.011 | 0 | 0.0015 | 689.3298 | 494.7609 | 26.75
1 | 0.21 | 1.39 | 0.019 | 0.019 | 0.55 | 0.45 | 0.032 | 0.015 | 0.011 | 0.015 | 0 | 0.0003 | 692.8456 | 515.4771 | 24
1 | 0.21 | 1.4 | 0.022 | 0.023 | 0.54 | 0.45 | 0.03 | 0.015 | 0.009 | 0.013 | 0 | 0.0012 | 676.748 | 485.3725 | 27.25
1 | 0.2 | 1.4 | 0.027 | 0.021 | 0.52 | 0.44 | 0.029 | 0.016 | 0.009 | 0.012 | 0 | 0.0017 | 697.9767 | 508.127 | 25.25
1 | 0.21 | 1.42 | 0.02 | 0.024 | 0.56 | 0.46 | 0.031 | 0.019 | 0.011 | 0.014 | 0.001 | 0.0007 | 702.9857 | 511.2624 | 26.75
1 | 0.21 | 1.41 | 0.016 | 0.024 | 0.5 | 0.46 | 0.032 | 0.018 | 0.01 | 0.014 | 0 | 0.0024 | 704.7255 | 516.0588 | 26
1 | 0.21 | 1.46 | 0.024 | 0.042 | 0.55 | 0.47 | 0.03 | 0.021 | 0.01 | 0.013 | 0 | 0.0034 | 689.3298 | 486.4223 | 24.5
1 | 0.22 | 1.44 | 0.024 | 0.022 | 0.6 | 0.47 | 0.033 | 0.018 | 0.01 | 0.014 | 0 | 0.001 | 692.6084 | 479.9177 | 21.5
1 | 0.21 | 1.4 | 0.024 | 0.02 | 0.54 | 0.45 | 0.028 | 0.017 | 0.008 | 0.014 | 0 | 0.0006 | 694.8889 | 483.6427 | 25.5
1 | 0.2 | 1.42 | 0.028 | 0.017 | 0.57 | 0.45 | 0.029 | 0.014 | 0.009 | 0.013 | 0 | 0.0013 | 703.2276 | 489.2018 | 23
1 | 0.21 | 1.39 | 0.028 | 0.021 | 0.53 | 0.45 | 0.031 | 0.018 | 0.008 | 0.013 | 0 | 0.0023 | 702.8977 | 503.6511 | 24.25
1 | 0.2 | 1.38 | 0.029 | 0.016 | 0.55 | 0.44 | 0.028 | 0.014 | 0.01 | 0.014 | 0 | 0.0008 | 690.1146 | 477.352 | 26.25
1 | 0.21 | 1.39 | 0.03 | 0.017 | 0.55 | 0.45 | 0.029 | 0.018 | 0.008 | 0.013 | 0 | 0.0094 | 696.402 | 485.5392 | 25.5
1 | 0.21 | 1.42 | 0.029 | 0.022 | 0.58 | 0.46 | 0.032 | 0.016 | 0.009 | 0.013 | 0 | 0.0001 | 693.8658 | 477.3796 | 24.25
1 | 0.22 | 1.44 | 0.021 | 0.02 | 0.54 | 0.47 | 0.028 | 0.019 | 0.009 | 0.013 | 0 | 0.0007 | 680.7592 | 484.2799 | 25
1 | 0.22 | 1.37 | 0.028 | 0.025 | 0.52 | 0.46 | 0.028 | 0.013 | 0.006 | 0.011 | 0 | 0.0006 | 706.0072 | 497.5405 | 22.75
1 | 0.21 | 1.37 | 0.023 | 0.021 | 0.53 | 0.45 | 0.029 | 0.016 | 0.007 | 0.013 | 0 | 0.0016 | 691.8284 | 492.5818 | 24
1 | 0.22 | 1.47 | 0.025 | 0.023 | 0.56 | 0.48 | 0.03 | 0.017 | 0.01 | 0.013 | 0 | 0.0002 | 696.6412 | 494.0324 | 23.25
1 | 0.21 | 1.49 | 0.03 | 0.029 | 0.58 | 0.47 | 0.029 | 0.014 | 0.008 | 0.011 | 0 | 0.0058 | 710.2364 | 508.0922 | 21.5
1 | 0.21 | 1.46 | 0.024 | 0.025 | 0.61 | 0.47 | 0.034 | 0.018 | 0.009 | 0.014 | 0 | 0.0008 | 691.1147 | 491.7022 | 22.75
1 | 0.2 | 1.4 | 0.025 | 0.019 | 0.54 | 0.44 | 0.028 | 0.012 | 0.006 | 0.012 | 0 | 0.0006 | 710.5185 | 519.0116 | 22.25
1 | 0.21 | 1.39 | 0.028 | 0.021 | 0.54 | 0.45 | 0.029 | 0.014 | 0.007 | 0.012 | 0 | 0.0015 | 682.6888 | 477.8822 | 24.75
1 | 0.21 | 1.46 | 0.025 | 0.016 | 0.58 | 0.46 | 0.029 | 0.015 | 0.009 | 0.013 | 0 | 0.0002 | 700.1304 | 484.2799 | 24.5
1 | 0.2 | 1.4 | 0.03 | 0.018 | 0.52 | 0.44 | 0.026 | 0.018 | 0.009 | 0.013 | 0 | 0.0003 | 702.1922 | 499.5834 | 22
1 | 0.2 | 1.38 | 0.025 | 0.032 | 0.51 | 0.44 | 0.028 | 0.014 | 0.008 | 0.013 | 0 | 0.0005 | 690.1146 | 496.4461 | 21.75
1 | 0.2 | 1.41 | 0.025 | 0.023 | 0.56 | 0.45 | 0.03 | 0.015 | 0.009 | 0.012 | 0 | 0.0006 | 691.1147 | 491.7022 | 22.5
1 | 0.22 | 1.44 | 0.027 | 0.022 | 0.57 | 0.47 | 0.03 | 0.018 | 0.012 | 0.015 | 0 | 0.0097 | 682.9197 | 472.5804 | 24.5
1 | 0.2 | 1.38 | 0.02 | 0.021 | 0.55 | 0.44 | 0.029 | 0.014 | 0.009 | 0.013 | 0 | 0.0029 | 660.5602 | 477.3796 | 25.5
1 | 0.22 | 1.38 | 0.024 | 0.025 | 0.52 | 0.46 | 0.03 | 0.015 | 0.007 | 0.012 | 0 | 0.0008 | 683.5355 | 489.0336 | 24.5
1 | 0.22 | 1.4 | 0.029 | 0.025 | 0.49 | 0.46 | 0.03 | 0.015 | 0.007 | 0.012 | 0 | 0.001 | 671.0205 | 477.352 | 24.25
1 | 0.21 | 1.44 | 0.028 | 0.026 | 0.56 | 0.46 | 0.03 | 0.015 | 0.009 | 0.013 | 0 | 0.0136 | 699.104 | 491.8597 | 22.5
1 | 0.22 | 1.43 | 0.026 | 0.023 | 0.53 | 0.47 | 0.029 | 0.017 | 0.007 | 0.013 | 0 | 0.0012 | 693.6275 | 493.8628 | 22.25
1 | 0.22 | 1.38 | 0.028 | 0.023 | 0.56 | 0.46 | 0.029 | 0.014 | 0.008 | 0.013 | 0 | 0.0005 | 694.3311 | 496.7572 | 23.75
1 | 0.22 | 1.43 | 0.028 | 0.022 | 0.59 | 0.47 | 0.03 | 0.017 | 0.007 | 0.013 | 0 | 0.0011 | 681.7601 | 493.3061 | 23
1 | 0.21 | 1.42 | 0.029 | 0.02 | 0.57 | 0.46 | 0.026 | 0.013 | 0.009 | 0.012 | 0 | 0.0012 | 680.7592 | 484.2799 | 24.25
1 | 0.2 | 1.4 | 0.027 | 0.026 | 0.49 | 0.44 | 0.03 | 0.017 | 0.008 | 0.013 | 0 | 0.0006 | 694.1042 | 494.2022 | 23
1 | 0.21 | 1.38 | 0.033 | 0.02 | 0.55 | 0.45 | 0.029 | 0.015 | 0.008 | 0.012 | 0 | 0.0008 | 671.8929 | 477.5437 | 24.75
1 | 0.21 | 1.37 | 0.031 | 0.017 | 0.53 | 0.45 | 0.027 | 0.015 | 0.007 | 0.012 | 0 | 0.001 | 682.9197 | 480.7754 | 25.25
1 | 0.2 | 1.38 | 0.027 | 0.016 | 0.54 | 0.44 | 0.027 | 0.015 | 0.008 | 0.012 | 0 | 0.0013 | 687.3028 | 490.5347 | 24.25
1 | 0.22 | 1.43 | 0.033 | 0.019 | 0.57 | 0.47 | 0.029 | 0.014 | 0.009 | 0.013 | 0 | 0.0011 | 681.7601 | 482.2205 | 24
1 | 0.2 | 1.43 | 0.03 | 0.02 | 0.59 | 0.45 | 0.03 | 0.013 | 0.007 | 0.012 | 0 | 0.0008 | 669.6899 | 481.5126 | 24.75
1 | 0.21 | 1.4 | 0.026 | 0.02 | 0.58 | 0.45 | 0.029 | 0.013 | 0.007 | 0.012 | 0 | 0.0014 | 687.3028 | 484.9919 | 24.25
1 | 0.21 | 1.42 | 0.018 | 0.023 | 0.58 | 0.46 | 0.029 | 0.01 | 0.008 | 0.01 | 0 | 0.0011 | 671.6621 | 485.706 | 23.75
1 | 0.2 | 1.39 | 0.025 | 0.021 | 0.53 | 0.44 | 0.028 | 0.015 | 0.008 | 0.012 | 0 | 0.0008 | 684.6591 | 485.5352 | 23.25
1 | 0.21 | 1.43 | 0.026 | 0.022 | 0.53 | 0.46 | 0.029 | 0.016 | 0.009 | 0.014 | 0 | 0.0006 | 665.565 | 477.352 | 25.25
1 | 0.21 | 1.38 | 0.017 | 0.024 | 0.57 | 0.45 | 0.028 | 0.014 | 0.009 | 0.012 | 0 | 0.0023 | 671.2471 | 477.5132 | 23
1 | 0.2 | 1.39 | 0.019 | 0.023 | 0.52 | 0.44 | 0.028 | 0.012 | 0.007 | 0.01 | 0 | 0.0002 | 671.2009 | 482.599 | 24.5
1 | 0.22 | 1.4 | 0.022 | 0.021 | 0.56 | 0.46 | 0.032 | 0.015 | 0.008 | 0.013 | 0 | 0.0009 | 670.6745 | 484.9919 | 27.5
1 | 0.22 | 1.42 | 0.019 | 0.024 | 0.57 | 0.47 | 0.029 | 0.011 | 0.007 | 0.01 | 0 | 0.0001 | 681.7601 | 487.7633 | 27.25
1 | 0.21 | 1.43 | 0.02 | 0.024 | 0.54 | 0.46 | 0.029 | 0.014 | 0.009 | 0.014 | 0 | 0.0008 | 692.8456 | 515.4771 | 26.5
1 | 0.22 | 1.44 | 0.026 | 0.018 | 0.5 | 0.47 | 0.028 | 0.029 | 0.01 | 0.024 | 0 | 0.0039 | 730.3206 | 514.5441 | 25.75
1 | 0.25 | 1.52 | 0.02 | 0.038 | 0.54 | 0.52 | 0.032 | 0.021 | 0.009 | 0.012 | 0 | 0.0032 | 707.9451 | 506.4531 | 25.75
1 | 0.23 | 1.42 | 0.027 | 0.023 | 0.5 | 0.48 | 0.029 | 0.019 | 0.009 | 0.02 | 0 | 0.0036 | 725.0362 | 523.0223 | 24.5
1 | 0.23 | 1.41 | 0.02 | 0.026 | 0.48 | 0.48 | 0.029 | 0.019 | 0.011 | 0.02 | 0 | 0.0199 | 699.8906 | 492.4132 | 26.25
1 | 0.22 | 1.41 | 0.02 | 0.025 | 0.49 | 0.47 | 0.031 | 0.029 | 0.011 | 0.022 | 0.001 | 0.0053 | 722.0215 | 509.0114 | 25.5
1 | 0.23 | 1.45 | 0.017 | 0.022 | 0.51 | 0.48 | 0.03 | 0.018 | 0.01 | 0.021 | 0 | 0.1223 | 688.3148 | 494.0324 | 26.5
1 | 0.2 | 1.42 | 0.026 | 0.019 | 0.57 | 0.45 | 0.028 | 0.014 | 0.007 | 0.014 | 0 | 0.0032 | 690.578 | 502.7408 | 26.25
1 | 0.21 | 1.41 | 0.025 | 0.019 | 0.54 | 0.46 | 0.029 | 0.015 | 0.01 | 0.019 | 0 | 0.0661 | 686.5503 | 486.4223 | 23.25
1 | 0.23 | 1.42 | 0.028 | 0.029 | 0.53 | 0.48 | 0.029 | 0.015 | 0.009 | 0.023 | 0 | 0.0044 | 707.5 | 516.0588 | 22.25
1 | 0.21 | 1.42 | 0.026 | 0.024 | 0.53 | 0.46 | 0.028 | 0.016 | 0.008 | 0.018 | 0 | 0.006 | 701.0255 | 518.2679 | 21.75
1 | 0.22 | 1.49 | 0.027 | 0.029 | 0.55 | 0.48 | 0.029 | 0.021 | 0.009 | 0.022 | 0 | 0.0337 | 671.8929 | 485.873 | 22.75
1 | 0.22 | 1.49 | 0.027 | 0.022 | 0.58 | 0.48 | 0.03 | 0.017 | 0.011 | 0.025 | 0 | 0.0049 | 667.323 | 475.4676 | 24
1 | 0.2 | 1.4 | 0.02 | 0.025 | 0.51 | 0.44 | 0.029 | 0.016 | 0.009 | 0.018 | 0 | 0.003 | 682.9986 | 491.4258 | 24.75
1 | 0.19 | 1.38 | 0.027 | 0.023 | 0.42 | 0.43 | 0.028 | 0.028 | 0.008 | 0.017 | 0 | 0.0044 | 692.3476 | 500.4922 | 25.25
1 | 0.21 | 1.35 | 0.028 | 0.018 | 0.49 | 0.45 | 0.028 | 0.016 | 0.01 | 0.023 | 0.001 | 0.0042 | 683.7707 | 486.4223 | 22
1 | 0.2 | 1.45 | 0.008 | 0.024 | 0.49 | 0.46 | 0.034 | 0.047 | 0.01 | 0.022 | 0 | 0.0066 | 674.9529 | 494.6011 | 23.5
1 | 0.23 | 1.46 | 0.026 | 0.027 | 0.54 | 0.49 | 0.03 | 0.02 | 0.01 | 0.022 | 0.001 | 0.0049 | 714.5917 | 514.3948 | 21.5
1 | 0.21 | 1.39 | 0.03 | 0.019 | 0.56 | 0.45 | 0.028 | 0.017 | 0.01 | 0.017 | 0 | 0.0046 | 673.4138 | 481.4074 | 25.5
1 | 0.22 | 1.44 | 0.026 | 0.024 | 0.57 | 0.47 | 0.03 | 0.015 | 0.008 | 0.017 | 0 | 0.0048 | 710.2515 | 520.6625 | 24.5
1 | 0.21 | 1.39 | 0.029 | 0.023 | 0.53 | 0.45 | 0.029 | 0.019 | 0.009 | 0.017 | 0 | 0.0081 | 711.5663 | 516.9974 | 23.75
1 | 0.21 | 1.41 | 0.026 | 0.025 | 0.51 | 0.46 | 0.03 | 0.014 | 0.002 | 0.02 | 0.004 | 0.0057 | 670.9047 | 482.386 | 25.25
1 | 0.2 | 1.41 | 0.025 | 0.015 | 0.51 | 0.45 | 0.027 | 0.014 | 0.01 | 0.019 | 0 | 0.0278 | 703.2276 | 514.2178 | 22
1 | 0.24 | 1.32 | 0.027 | 0.023 | 0.5 | 0.47 | 0.029 | 0.014 | 0.009 | 0.015 | 0 | 0.0045 | 671.6621 | 485.706 | 26.25
1 | 0.21 | 1.47 | 0.023 | 0.015 | 0.6 | 0.46 | 0.029 | 0.012 | 0.007 | 0.013 | 0 | 0.0134 | 667.0934 | 486.4223 | 24.5
1 | 0.21 | 1.39 | 0.026 | 0.02 | 0.49 | 0.45 | 0.029 | 0.017 | 0.004 | 0.02 | 0.005 | 0.0057 | 669.8729 | 486.4223 | 23.25
1 | 0.21 | 1.43 | 0.026 | 0.021 | 0.52 | 0.46 | 0.026 | 0.028 | 0.009 | 0.018 | 0 | 0.0078 | 700.6891 | 519.9558 | 23.5
1 | 0.21 | 1.38 | 0.024 | 0.026 | 0.49 | 0.45 | 0.028 | 0.029 | 0.008 | 0.021 | 0 | 0.005 | 714.3458 | 519.7769 | 23.5
1 | 0.21 | 1.42 | 0.013 | 0.021 | 0.5 | 0.46 | 0.031 | 0.034 | 0.01 | 0.018 | 0 | 0.0083 | 679.9885 | 491.257 | 24
1 | 0.23 | 1.39 | 0.025 | 0.021 | 0.49 | 0.47 | 0.036 | 0.014 | 0.007 | 0.023 | 0.006 | 0.0057 | 684.0061 | 483.8092 | 24
1 | 0.2 | 1.39 | 0.025 | 0.019 | 0.49 | 0.44 | 0.027 | 0.016 | 0.008 | 0.022 | 0.001 | 0.005 | 713.294 | 527.338 | 21.75
1 | 0.2 | 1.39 | 0.025 | 0.022 | 0.54 | 0.44 | 0.027 | 0.015 | 0.011 | 0.016 | 0 | 0.006 | 692.3706 | 515.1237 | 24.75
1 | 0.23 | 1.42 | 0.02 | 0.025 | 0.51 | 0.48 | 0.028 | 0.017 | 0.009 | 0.014 | 0 | 0.0044 | 684.0621 | 504.0458 | 25.5
1 | 0.21 | 1.38 | 0.024 | 0.017 | 0.46 | 0.45 | 0.028 | 0.01 | 0.004 | 0.016 | 0.002 | 0.0057 | 692.3706 | 515.1237 | 25
1 | 0.21 | 1.38 | 0.02 | 0.026 | 0.48 | 0.45 | 0.03 | 0.018 | 0.009 | 0.017 | 0 | 0.0054 | 681.2926 | 487.4289 | 27
1 | 0.22 | 1.37 | 0.019 | 0.023 | 0.46 | 0.46 | 0.028 | 0.015 | 0.01 | 0.015 | 0 | 0.0049 | 689.6011 | 492.9678 | 26.25
1 | 0.21 | 1.41 | 0.025 | 0.023 | 0.51 | 0.46 | 0.029 | 0.014 | 0.009 | 0.014 | 0 | 0.0046 | 692.3706 | 492.9678 | 26.5
1 | 0.21 | 1.4 | 0.025 | 0.024 | 0.47 | 0.45 | 0.031 | 0.017 | 0.011 | 0.015 | 0 | 0.0044 | 700.679 | 515.1237 | 25.25
1 | 0.2 | 1.38 | 0.024 | 0.019 | 0.49 | 0.44 | 0.028 | 0.015 | 0.009 | 0.014 | 0 | 0.0044 | 681.2926 | 498.5068 | 25.5
1 | 0.23 | 1.45 | 0.017 | 0.022 | 0.51 | 0.48 | 0.03 | 0.018 | 0.01 | 0.021 | 0 | 0.1223 | 692.3706 | 504.0458 | 25.75
1 | 0.2 | 1.39 | 0.026 | 0.021 | 0.54 | 0.44 | 0.026 | 0.015 | 0.008 | 0.015 | 0 | 0.0042 | 670.2147 | 484.6594 | 23.75
1 | 0.23 | 1.39 | 0.019 | 0.02 | 0.52 | 0.47 | 0.034 | 0.015 | 0.009 | 0.015 | 0 | 0.0061 | 701.71 | 518.6552 | 25
1 | 0.22 | 1.44 | 0.022 | 0.023 | 0.52 | 0.47 | 0.029 | 0.017 | 0.009 | 0.014 | 0 | 0.005 | 682.2951 | 493.6932 | 26.75
1 | 0.22 | 1.42 | 0.024 | 0.03 | 0.49 | 0.47 | 0.028 | 0.019 | 0.009 | 0.018 | 0 | 0.004 | 696.1629 | 485.3725 | 25
1 | 0.23 | 1.45 | 0.018 | 0.025 | 0.51 | 0.48 | 0.028 | 0.018 | 0.01 | 0.018 | 0 | 0.006 | 692.3706 | 504.0458 | 26
1 | 0.21 | 1.45 | 0.023 | 0.025 | 0.49 | 0.46 | 0.031 | 0.021 | 0.01 | 0.015 | 0 | 0.0141 | 693.6275 | 491.0882 | 26
1 | 0.22 | 1.41 | 0.024 | 0.023 | 0.49 | 0.47 | 0.03 | 0.018 | 0.01 | 0.017 | 0 | 0.0043 | 693.3893 | 515.8817 | 24.5
1 | 0.22 | 1.43 | 0.023 | 0.029 | 0.52 | 0.47 | 0.029 | 0.02 | 0.009 | 0.017 | 0 | 0.0047 | 685.0165 | 495.6624 | 25.5
1 | 0.22 | 1.42 | 0.023 | 0.021 | 0.55 | 0.47 | 0.027 | 0.014 | 0.007 | 0.012 | 0 | 0.0031 | 712.8627 | 526.2932 | 24.25
1 | 0.2 | 1.48 | 0.024 | 0.025 | 0.55 | 0.46 | 0.03 | 0.02 | 0.008 | 0.016 | 0 | 0.005 | 705.6211 | 502.4022 | 26.5
1 | 0.23 | 1.41 | 0.024 | 0.022 | 0.5 | 0.48 | 0.025 | 0.019 | 0.009 | 0.02 | 0 | 0.0044 | 692.608 | 504.2186 | 24.75
1 | 0.21 | 1.43 | 0.013 | 0.028 | 0.45 | 0.46 | 0.033 | 0.032 | 0.009 | 0.022 | 0 | 0.0059 | 686.8316 | 515.1237 | 26.5
1 | 0.21 | 1.42 | 0.023 | 0.023 | 0.51 | 0.46 | 0.029 | 0.019 | 0.01 | 0.014 | 0 | 0.0049 | 682.5294 | 485.5392 | 26.5
1 | 0.23 | 1.35 | 0.022 | 0.022 | 0.47 | 0.47 | 0.03 | 0.016 | 0.011 | 0.014 | 0 | 0.0045 | 670.4445 | 476.5143 | 27
1 | 0.22 | 1.42 | 0.023 | 0.022 | 0.51 | 0.47 | 0.028 | 0.015 | 0.007 | 0.01 | 0 | 0.0058 | 669.6899 | 475.978 | 26.25
1 | 0.23 | 1.44 | 0.026 | 0.027 | 0.53 | 0.48 | 0.031 | 0.015 | 0.011 | 0.015 | 0 | 0.0046 | 699.1765 | 485.5392 | 25
1 | 0.21 | 1.41 | 0.028 | 0.024 | 0.53 | 0.45 | 0.03 | 0.013 | 0.006 | 0.011 | 0 | 0.0026 | 718.8449 | 505.1343 | 24
1 | 0.22 | 1.39 | 0.023 | 0.028 | 0.51 | 0.46 | 0.03 | 0.017 | 0.01 | 0.013 | 0 | 0.0045 | 686.3141 | 477.9192 | 25.5
1 | 0.21 | 1.41 | 0.025 | 0.03 | 0.48 | 0.46 | 0.028 | 0.018 | 0.011 | 0.017 | 0 | 0.0043 | 694.5957 | 484.2799 | 27
1 | 0.21 | 1.34 | 0.023 | 0.018 | 0.48 | 0.44 | 0.029 | 0.016 | 0.01 | 0.014 | 0 | 0.0052 | 691.8284 | 492.5818 | 25.75
1 | 0.2 | 1.42 | 0.023 | 0.018 | 0.52 | 0.45 | 0.029 | 0.022 | 0.01 | 0.016 | 0 | 0.0053 | 677.2273 | 469.6899 | 25.5
1 | 0.21 | 1.4 | 0.023 | 0.021 | 0.48 | 0.45 | 0.03 | 0.02 | 0.009 | 0.014 | 0 | 0.0074 | 701.951 | 499.4118 | 24.75
1 | 0.21 | 1.46 | 0.021 | 0.03 | 0.45 | 0.47 | 0.03 | 0.028 | 0.01 | 0.013 | 0 | 0.0059 | 691.8284 | 489.8145 | 26.25
1 | 0.21 | 1.4 | 0.024 | 0.021 | 0.51 | 0.45 | 0.03 | 0.016 | 0.01 | 0.015 | 0 | 0.0046 | 693.8464 | 486.2388 | 25.25
1 | 0.23 | 1.44 | 0.021 | 0.029 | 0.56 | 0.48 | 0.031 | 0.023 | 0.011 | 0.015 | 0 | 0.0255 | 693.6275 | 485.5392 | 24.75
1 | 0.22 | 1.4 | 0.02 | 0.02 | 0.53 | 0.46 | 0.028 | 0.014 | 0.009 | 0.013 | 0 | 0.0048 | 671.4314 | 471.6667 | 27.75
1 | 0.23 | 1.4 | 0.02 | 0.03 | 0.51 | 0.47 | 0.03 | 0.016 | 0.007 | 0.009 | 0 | 0.0046 | 692.8456 | 479.4492 | 25.75
1 | 0.22 | 1.45 | 0.021 | 0.023 | 0.51 | 0.47 | 0.029 | 0.017 | 0.009 | 0.014 | 0 | 0.0048 | 690.578 | 494.4539 | 26
1 | 0.23 | 1.44 | 0.02 | 0.022 | 0.53 | 0.48 | 0.03 | 0.012 | 0.009 | 0.01 | 0 | 0.0033 | 660.8428 | 464.2284 | 25.5
1 | 0.22 | 1.36 | 0.022 | 0.018 | 0.48 | 0.46 | 0.027 | 0.03 | 0.009 | 0.013 | 0 | 0.0061 | 691.5915 | 503.4786 | 25.75
1 | 0.22 | 1.4 | 0.024 | 0.022 | 0.49 | 0.46 | 0.029 | 0.016 | 0.009 | 0.013 | 0 | 0.0044 | 710.5185 | 499.5834 | 24.25
1 | 0.23 | 1.44 | 0.023 | 0.026 | 0.53 | 0.48 | 0.029 | 0.018 | 0.009 | 0.013 | 0 | 0.0042 | 660.8428 | 472.4207 | 27.25
1 | 0.22 | 1.4 | 0.029 | 0.02 | 0.5 | 0.46 | 0.028 | 0.018 | 0.01 | 0.014 | 0 | 0.0048 | 677.2273 | 477.8822 | 24.75
1 | 0.21 | 1.41 | 0.022 | 0.025 | 0.49 | 0.46 | 0.029 | 0.017 | 0.009 | 0.014 | 0 | 0.0047 | 710.5185 | 494.0324 | 26.5
1 | 0.2 | 1.36 | 0.024 | 0.026 | 0.49 | 0.44 | 0.029 | 0.018 | 0.011 | 0.015 | 0 | 0.0055 | 709.4739 | 496.0775 | 25.5
1 | 0.21 | 1.38 | 0.02 | 0.026 | 0.48 | 0.45 | 0.03 | 0.018 | 0.009 | 0.017 | 0 | 0.0054 | 693.8658 | 499.5834 | 21.25
1 | 0.23 | 1.42 | 0.024 | 0.026 | 0.49 | 0.48 | 0.032 | 0.017 | 0.009 | 0.015 | 0 | 0.0049 | 694.8889 | 511.4383 | 23
1 | 0.21 | 1.39 | 0.028 | 0.02 | 0.5 | 0.45 | 0.028 | 0.019 | 0.009 | 0.014 | 0 | 0.0051 | 696.578 | 510.8239 | 23.5
1 | 0.21 | 1.4 | 0.021 | 0.016 | 0.51 | 0.45 | 0.028 | 0.014 | 0.008 | 0.014 | 0 | 0.0039 | 691.3278 | 502.5315 | 21.75
1 | 0.19 | 1.42 | 0.02 | 0.025 | 0.52 | 0.44 | 0.028 | 0.019 | 0.01 | 0.015 | 0 | 0.0066 | 682.9197 | 483.5071 | 23.25
1 | 0.22 | 1.44 | 0.028 | 0.02 | 0.51 | 0.47 | 0.028 | 0.027 | 0.01 | 0.014 | 0 | 0.0048 | 711.5663 | 522.5565 | 24
1 | 0.22 | 1.43 | 0.026 | 0.022 | 0.5 | 0.47 | 0.029 | 0.016 | 0.01 | 0.015 | 0 | 0.0057 | 690.1146 | 501.9015 | 21.75
1 | 0.21 | 1.41 | 0.027 | 0.021 | 0.51 | 0.46 | 0.028 | 0.015 | 0.009 | 0.014 | 0 | 0.0074 | 695.1281 | 497.7117 | 24.5
1 | 0.22 | 1.43 | 0.028 | 0.028 | 0.52 | 0.47 | 0.028 | 0.018 | 0.009 | 0.014 | 0 | 0.0057 | 681.9314 | 496.4461 | 22
1 | 0.21 | 1.46 | 0.025 | 0.022 | 0.6 | 0.46 | 0.03 | 0.016 | 0.009 | 0.015 | 0 | 0.0048 | 678.445 | 494.9312 | 23.5
1 | 0.21 | 1.43 | 0.026 | 0.023 | 0.5 | 0.46 | 0.028 | 0.026 | 0.01 | 0.014 | 0 | 0.0045 | 682.9986 | 488.6494 | 23.25
1 | 0.22 | 1.41 | 0.025 | 0.022 | 0.5 | 0.47 | 0.029 | 0.016 | 0.009 | 0.015 | 0 | 0.0051 | 682.1617 | 507.5283 | 21.75
1 | 0.22 | 1.38 | 0.027 | 0.023 | 0.51 | 0.46 | 0.03 | 0.016 | 0.009 | 0.016 | 0 | 0.0046 | 681.9314 | 496.4461 | 24
1 | 0.22 | 1.43 | 0.031 | 0.025 | 0.52 | 0.47 | 0.031 | 0.018 | 0.01 | 0.015 | 0 | 0.0054 | 682.7639 | 499.5834 | 23.5
1 | 0.21 | 1.43 | 0.027 | 0.029 | 0.51 | 0.46 | 0.032 | 0.018 | 0.009 | 0.016 | 0 | 0.0049 | 674.7246 | 513.5556 | 24.75
1 | 0.22 | 1.38 | 0.03 | 0.022 | 0.51 | 0.46 | 0.03 | 0.016 | 0.01 | 0.016 | 0 | 0.005 | 697.6685 | 503.0996 | 23
1 | 0.21 | 1.39 | 0.024 | 0.022 | 0.48 | 0.45 | 0.028 | 0.018 | 0.01 | 0.014 | 0 | 0.0046 | 703.2276 | 505.8792 | 24
1 | 0.21 | 1.39 | 0.03 | 0.019 | 0.47 | 0.45 | 0.026 | 0.027 | 0.008 | 0.014 | 0 | 0.0049 | 697.6685 | 497.5405 | 25.25
1 | 0.21 | 1.46 | 0.022 | 0.028 | 0.53 | 0.46 | 0.029 | 0.018 | 0.01 | 0.013 | 0 | 0.0048 | 680.2222 | 485.873 | 22.25
1 | 0.2 | 1.4 | 0.027 | 0.021 | 0.51 | 0.44 | 0.028 | 0.016 | 0.009 | 0.014 | 0 | 0.0056 | 703.2276 | 516.9974 | 25.75
1 | 0.21 | 1.4 | 0.024 | 0.02 | 0.51 | 0.45 | 0.029 | 0.017 | 0.009 | 0.015 | 0 | 0.0055 | 685.6513 | 486.2388 | 22
1 | 0.24 | 1.45 | 0.025 | 0.025 | 0.52 | 0.49 | 0.029 | 0.015 | 0.009 | 0.013 | 0 | 0.0059 | 703.4697 | 494.9312 | 23.25
1 | 0.22 | 1.44 | 0.031 | 0.024 | 0.54 | 0.47 | 0.033 | 0.017 | 0.009 | 0.014 | 0 | 0.0017 | 671.2009 | 485.3725 | 23.75
1 | 0.2 | 1.42 | 0.026 | 0.023 | 0.5 | 0.45 | 0.032 | 0.015 | 0.008 | 0.016 | 0 | 0.0021 | 688.051 | 502.9128 | 22.25
1 | 0.2 | 1.43 | 0.025 | 0.03 | 0.51 | 0.45 | 0.031 | 0.043 | 0.01 | 0.016 | 0 | 0.0051 | 691.8284 | 511.953 | 23.75
1 | 0.21 | 1.38 | 0.025 | 0.025 | 0.53 | 0.45 | 0.029 | 0.016 | 0.009 | 0.017 | 0 | 0.0055 | 711.8112 | 525.5169 | 21.25
1 | 0.2 | 1.41 | 0.021 | 0.017 | 0.5 | 0.45 | 0.03 | 0.023 | 0.007 | 0.015 | 0 | 0.003 | 690.8142 | 502.9128 | 22.75
1 | 0.21 | 1.39 | 0.025 | 0.018 | 0.54 | 0.45 | 0.027 | 0.013 | 0.009 | 0.015 | 0.006 | 0.0057 | 664.1553 | 484.2799 | 23.75
1 | 0.21 | 1.46 | 0.022 | 0.025 | 0.56 | 0.47 | 0.029 | 0.028 | 0.009 | 0.012 | 0 | 0.0051 | 671.2471 | 485.6992 | 23.25
1 | 0.22 | 1.43 | 0.031 | 0.025 | 0.52 | 0.47 | 0.031 | 0.018 | 0.01 | 0.015 | 0 | 0.0054 | 667.9032 | 484.9919 | 23.5
1 | 0.22 | 1.44 | 0.024 | 0.021 | 0.55 | 0.47 | 0.03 | 0.017 | 0.01 | 0.014 | 0 | 0.0024 | 672.4572 | 484.2799 | 24
1 | 0.21 | 1.43 | 0.028 | 0.021 | 0.53 | 0.46 | 0.03 | 0.015 | 0.006 | 0.014 | 0 | 0.0036 | 677.9919 | 492.5818 | 23.25
1 | 0.23 | 1.49 | 0.024 | 0.02 | 0.59 | 0.49 | 0.031 | 0.017 | 0.009 | 0.015 | 0 | 0.0018 | 670.6745 | 487.7633 | 23.25
1 | 0.22 | 1.46 | 0.024 | 0.03 | 0.56 | 0.47 | 0.031 | 0.018 | 0.008 | 0.014 | 0 | 0.0231 | 710.0307 | 513.1081 | 22
1 | 0.22 | 1.41 | 0.024 | 0.03 | 0.53 | 0.47 | 0.03 | 0.018 | 0.01 | 0.017 | 0 | 0.0048 | 702.4335 | 505.3079 | 22.25
1 | 0.22 | 1.44 | 0.024 | 0.02 | 0.52 | 0.47 | 0.029 | 0.012 | 0.01 | 0.015 | 0.005 | 0.0057 | 679.9885 | 496.8079 | 22.25
1 | 0.21 | 1.41 | 0.024 | 0.024 | 0.53 | 0.46 | 0.03 | 0.017 | 0.008 | 0.015 | 0 | 0.0039 | 709.2306 | 515.3003 | 22.25
1 | 0.24 | 1.43 | 0.028 | 0.027 | 0.52 | 0.49 | 0.031 | 0.017 | 0.009 | 0.015 | 0 | 0.0046 | 682.5294 | 493.8628 | 22.5
1 | 0.24 | 1.51 | 0.025 | 0.021 | 0.53 | 0.5 | 0.031 | 0.015 | 0.01 | 0.016 | 0 | 0.007 | 671.6621 | 488.4815 | 23.25
1 | 0.22 | 1.44 | 0.025 | 0.019 | 0.55 | 0.47 | 0.028 | 0.016 | 0.009 | 0.015 | 0 | 0.0027 | 689.0611 | 500.8838 | 23
1 | 0.21 | 1.43 | 0.036 | 0.021 | 0.53 | 0.46 | 0.025 | 0.015 | 0.01 | 0.014 | 0 | 0.0061 | 671.9929 | 472.5804 | 23.5
1 | 0.2 | 1.37 | 0.021 | 0.022 | 0.53 | 0.44 | 0.029 | 0.028 | 0.009 | 0.01 | 0 | 0.0129 | 695.6754 | 517.5825 | 25.5
1 | 0.21 | 1.39 | 0.021 | 0.023 | 0.47 | 0.45 | 0.029 | 0.015 | 0.01 | 0.014 | 0 | 0.0025 | 671.4314 | 485.5392 | 27.5
1 | 0.22 | 1.45 | 0.021 | 0.022 | 0.54 | 0.47 | 0.029 | 0.019 | 0.007 | 0.009 | 0 | 0.0036 | 681.2926 | 492.9678 | 26.25
1 | 0.23 | 1.41 | 0.024 | 0.021 | 0.54 | 0.47 | 0.028 | 0.013 | 0.008 | 0.013 | 0 | 0.0049 | 681.2926 | 481.8899 | 26.25
1 | 0.21 | 1.42 | 0.023 | 0.024 | 0.55 | 0.46 | 0.029 | 0.017 | 0.01 | 0.015 | 0 | 0.0037 | 700.6891 | 506.0533 | 25.75
1 | 0.21 | 1.4 | 0.022 | 0.029 | 0.52 | 0.45 | 0.026 | 0.017 | 0.009 | 0.019 | 0 | 0.0016 | 712.3716 | 525.9306 | 25.25
1 | 0.23 | 1.36 | 0.027 | 0.022 | 0.51 | 0.47 | 0.029 | 0.015 | 0.009 | 0.015 | 0 | 0.0182 | 700.679 | 504.0458 | 22.75
1 | 0.22 | 1.38 | 0.026 | 0.028 | 0.49 | 0.46 | 0.029 | 0.015 | 0.01 | 0.016 | 0 | 0.0011 | 694.8889 | 505.8792 | 25.5
1 | 0.21 | 1.33 | 0.021 | 0.029 | 0.47 | 0.44 | 0.03 | 0.016 | 0.01 | 0.015 | 0 | 0.0012 | 693.3893 | 504.7874 | 25.75
1 | 0.21 | 1.45 | 0.018 | 0.024 | 0.52 | 0.46 | 0.031 | 0.016 | 0.008 | 0.013 | 0 | 0.0013 | 694.8889 | 505.8792 | 25.75
1 | 0.21 | 1.36 | 0.024 | 0.021 | 0.54 | 0.45 | 0.029 | 0.015 | 0.01 | 0.015 | 0 | 0.0033 | 711.5663 | 533.6747 | 25
1 | 0.21 | 1.44 | 0.029 | 0.022 | 0.51 | 0.46 | 0.032 | 0.015 | 0.009 | 0.014 | 0 | 0.0183 | 681.5263 | 504.2186 | 25
1 | 0.19 | 1.38 | 0.034 | 0.021 | 0.55 | 0.43 | 0.029 | 0.015 | 0.009 | 0.014 | 0 | 0.0019 | 714.5264 | 523.4321 | 25
1 | 0.22 | 1.44 | 0.023 | 0.024 | 0.54 | 0.47 | 0.029 | 0.016 | 0.01 | 0.015 | 0 | 0.0019 | 703.2276 | 505.8792 | 26
1 | 0.21 | 1.38 | 0.019 | 0.018 | 0.51 | 0.45 | 0.031 | 0.015 | 0.01 | 0.013 | 0 | 0.001 | 692.3706 | 504.0458 | 26
1 | 0.21 | 1.39 | 0.026 | 0.018 | 0.51 | 0.45 | 0.031 | 0.017 | 0.009 | 0.014 | 0.001 | 0.0034 | 692.608 | 487.596 | 26
1 | 0.23 | 1.44 | 0.025 | 0.028 | 0.51 | 0.48 | 0.028 | 0.016 | 0.008 | 0.013 | 0 | 0.0052 | 701.951 | 493.8628 | 26.6
1 | 0.24 | 1.49 | 0.026 | 0.028 | 0.53 | 0.5 | 0.03 | 0.018 | 0.008 | 0.013 | 0 | 0.0011 | 681.2926 | 504.0458 | 26.75
1 | 0.21 | 1.39 | 0.023 | 0.022 | 0.55 | 0.45 | 0.028 | 0.015 | 0.008 | 0.015 | 0 | 0.0008 | 681.2926 | 481.8899 | 27.5
1 | 0.21 | 1.39 | 0.031 | 0.021 | 0.51 | 0.45 | 0.028 | 0.015 | 0.009 | 0.015 | 0 | 0.0034 | 675.9854 | 484.8256 | 26.75
1 | 0.21 | 1.43 | 0.028 | 0.02 | 0.54 | 0.46 | 0.031 | 0.014 | 0.006 | 0.013 | 0 | 0.004 | 692.608 | 501.4482 | 23.25
1 | 0.23 | 1.4 | 0.027 | 0.022 | 0.52 | 0.47 | 0.031 | 0.015 | 0.01 | 0.014 | 0 | 0.001 | 708.9874 | 515.1237 | 26
1 | 0.2 | 1.34 | 0.025 | 0.025 | 0.47 | 0.43 | 0.028 | 0.016 | 0.009 | 0.014 | 0 | 0.0022 | 694.8889 | 494.7609 | 26.5
1 | 0.22 | 1.44 | 0.023 | 0.029 | 0.47 | 0.47 | 0.032 | 0.016 | 0.008 | 0.013 | 0 | 0.0009 | 712.8627 | 526.2932 | 26
1 | 0.23 | 1.44 | 0.026 | 0.024 | 0.52 | 0.49 | 0.03 | 0.019 | 0.008 | 0.013 | 0 | 0.0261 | 700.679 | 492.9678 | 26.5
1 | 0.22 | 1.36 | 0.025 | 0.015 | 0.53 | 0.46 | 0.03 | 0.012 | 0.008 | 0.012 | 0 | 0.0013 | 701.951 | 502.1863 | 23.5
1 | 0.22 | 1.43 | 0.034 | 0.025 | 0.53 | 0.47 | 0.03 | 0.017 | 0.007 | 0.013 | 0 | 0.0012 | 701.1598 | 504.3916 | 24.25
1 | 0.23 | 1.43 | 0.025 | 0.019 | 0.54 | 0.48 | 0.029 | 0.015 | 0.007 | 0.013 | 0 | 0.0014 | 701.951 | 496.6373 | 25
1 | 0.23 | 1.47 | 0.031 | 0.03 | 0.51 | 0.49 | 0.029 | 0.015 | 0.008 | 0.014 | 0 | 0.0015 | 697.0537 | 495.5616 | 24.25
1 | 0.21 | 1.41 | 0.04 | 0.027 | 0.48 | 0.46 | 0.028 | 0.016 | 0.009 | 0.014 | 0 | 0.0015 | 709.9142 | 505.5031 | 23
1 | 0.21 | 1.46 | 0.022 | 0.025 | 0.56 | 0.47 | 0.029 | 0.028 | 0.009 | 0.012 | 0 | 0.0051 | 683.5355 | 489.0336 | 24
1 | 0.21 | 1.4 | 0.022 | 0.027 | 0.51 | 0.45 | 0.029 | 0.012 | 0.007 | 0.013 | 0 | 0.0017 | 701.951 | 499.4118 | 23.75
1 | 0.21 | 1.43 | 0.04 | 0.026 | 0.53 | 0.46 | 0.03 | 0.017 | 0.008 | 0.013 | 0 | 0.0015 | 680.5261 | 486.8804 | 24
1 | 0.21 | 1.37 | 0.024 | 0.024 | 0.5 | 0.45 | 0.031 | 0.016 | 0.008 | 0.013 | 0 | 0.0031 | 684.2967 | 495.9073 | 23.5
1 | 0.22 | 1.37 | 0.018 | 0.026 | 0.49 | 0.46 | 0.031 | 0.015 | 0.008 | 0.013 | 0 | 0.0014 | 690.8811 | 496.9975 | 24.5
1 | 0.22 | 1.41 | 0.028 | 0.017 | 0.54 | 0.46 | 0.029 | 0.012 | 0.008 | 0.013 | 0 | 0.0036 | 681.5263 | 493.1369 | 24
1 | 0.23 | 1.46 | 0.032 | 0.023 | 0.53 | 0.48 | 0.029 | 0.016 | 0.008 | 0.011 | 0 | 0.0027 | 687.0671 | 476.5143 | 25.75
1 | 0.21 | 1.43 | 0.031 | 0.023 | 0.52 | 0.46 | 0.03 | 0.014 | 0.009 | 0.012 | 0 | 0.002 | 689.0927 | 486.255 | 24.75
1 | 0.21 | 1.36 | 0.021 | 0.022 | 0.5 | 0.45 | 0.028 | 0.015 | 0.009 | 0.013 | 0 | 0.0019 | 689.1174 | 490.2811 | 24
1 | 0.23 | 1.38 | 0.024 | 0.021 | 0.53 | 0.47 | 0.029 | 0.016 | 0.007 | 0.014 | 0 | 0.0022 | 659.8868 | 469.0104 | 25.5
1 | 0.22 | 1.38 | 0.024 | 0.019 | 0.51 | 0.46 | 0.03 | 0.014 | 0.009 | 0.012 | 0 | 0.0017 | 694.8889 | 489.2018 | 24.75
1 | 0.23 | 1.46 | 0.039 | 0.025 | 0.56 | 0.48 | 0.031 | 0.016 | 0.008 | 0.014 | 0 | 0.0021 | 657.4303 | 466.8307 | 25.25
1 | 0.23 | 1.44 | 0.021 | 0.027 | 0.52 | 0.48 | 0.03 | 0.017 | 0.007 | 0.012 | 0 | 0.0016 | 670.794 | 474.464 | 25.75
1 | 0.22 | 1.36 | 0.025 | 0.015 | 0.53 | 0.46 | 0.03 | 0.012 | 0.008 | 0.012 | 0 | 0.0013 | 697.3631 | 484.2799 | 26.5
1 | 0.24 | 1.51 | 0.03 | 0.018 | 0.58 | 0.5 | 0.034 | 0.016 | 0.007 | 0.014 | 0 | 0.0015 | 697.4285 | 494.5908 | 24.5
1 | 0.21 | 1.37 | 0.032 | 0.018 | 0.54 | 0.45 | 0.025 | 0.012 | 0.007 | 0.012 | 0 | 0.004 | 701.951 | 504.9608 | 23.75
1 | 0.21 | 1.38 | 0.019 | 0.018 | 0.51 | 0.45 | 0.031 | 0.015 | 0.01 | 0.013 | 0 | 0.001 | 697.6685 | 494.7609 | 24.75
1 | 0.21 | 1.37 | 0.024 | 0.024 | 0.5 | 0.45 | 0.031 | 0.016 | 0.008 | 0.013 | 0 | 0.0031 | 676.9804 | 477.2157 | 26.25
1 | 0.23 | 1.41 | 0.022 | 0.028 | 0.52 | 0.48 | 0.033 | 0.016 | 0.009 | 0.015 | 0 | 0.0154 | 683.5355 | 494.5908 | 22.75
1 | 0.2 | 1.38 | 0.019 | 0.02 | 0.54 | 0.44 | 0.028 | 0.015 | 0.008 | 0.014 | 0 | 0.0014 | 660.3333 | 479.9902 | 24.25
1 | 0.24 | 1.46 | 0.027 | 0.027 | 0.57 | 0.49 | 0.031 | 0.015 | 0.007 | 0.012 | 0 | 0.0019 | 674.2059 | 491.0882 | 23
1 | 0.23 | 1.46 | 0.021 | 0.024 | 0.59 | 0.48 | 0.029 | 0.016 | 0.007 | 0.014 | 0 | 0.0016 | 672.6525 | 486.4223 | 23.75
1 | 0.22 | 1.5 | 0.025 | 0.026 | 0.55 | 0.48 | 0.031 | 0.016 | 0.007 | 0.013 | 0 | 0.0073 | 671.4314 | 485.5392 | 23.25
1 | 0.2 | 1.38 | 0.027 | 0.03 | 0.52 | 0.44 | 0.032 | 0.016 | 0.009 | 0.015 | 0.001 | 0.0054 | 668.8866 | 482.9306 | 24
2 | 0.21 | 1.43 | 0.021 | 0.023 | 0.58 | 0.46 | 0.034 | 0.017 | 0.008 | 0.013 | 0 | 0.0046 | 681.9396 | 483.6066 | 25.25
2 | 0.23 | 1.39 | 0.018 | 0.031 | 0.56 | 0.47 | 0.028 | 0.013 | 0.007 | 0.009 | 0 | 0.0004 | 681.9396 | 497.191 | 24.5
2 | 0.22 | 1.44 | 0.032 | 0.026 | 0.58 | 0.47 | 0.032 | 0.017 | 0.006 | 0.013 | 0 | 0.0014 | 684.5493 | 507.2756 | 25.5
2 | 0.22 | 1.4 | 0.033 | 0.018 | 0.55 | 0.46 | 0.029 | 0.016 | 0.009 | 0.014 | 0 | 0.0011 | 676.3674 | 499.0937 | 26.25
2 | 0.21 | 1.38 | 0.018 | 0.022 | 0.59 | 0.45 | 0.027 | 0.012 | 0.008 | 0.009 | 0 | 0.0007 | 681.9396 | 505.3417 | 25.25
2 | 0.23 | 1.41 | 0.028 | 0.027 | 0.55 | 0.48 | 0.03 | 0.02 | 0.01 | 0.014 | 0 | 0.0061 | 690.8852 | 499.7312 | 25
2 | 0.2 | 1.4 | 0.03 | 0.027 | 0.55 | 0.44 | 0.031 | 0.016 | 0.009 | 0.013 | 0 | 0.0034 | 677.2313 | 486.0773 | 26
2 | 0.21 | 1.38 | 0.018 | 0.022 | 0.59 | 0.45 | 0.027 | 0.012 | 0.008 | 0.009 | 0 | 0.0007 | 675.3145 | 498.3168 | 26
2 | 0.22 | 1.4 | 0.027 | 0.018 | 0.56 | 0.46 | 0.03 | 0.017 | 0.009 | 0.013 | 0 | 0.0032 | 677.2313 | 486.0773 | 26
2 | 0.21 | 1.39 | 0.037 | 0.02 | 0.55 | 0.45 | 0.03 | 0.024 | 0.009 | 0.014 | 0 | 0.0017 | 685.4236 | 507.9235 | 26.5
2 | 0.21 | 1.44 | 0.022 | 0.027 | 0.53 | 0.46 | 0.03 | 0.015 | 0.008 | 0.012 | 0 | 0.0004 | 677.2313 | 486.0773 | 26
2 | 0.21 | 1.46 | 0.024 | 0.025 | 0.61 | 0.47 | 0.034 | 0.018 | 0.009 | 0.014 | 0 | 0.0008 | 679.2227 | 497.191 | 26.25
2 | 0.21 | 1.43 | 0.025 | 0.021 | 0.54 | 0.46 | 0.032 | 0.017 | 0.009 | 0.014 | 0 | 0.001 | 680.7606 | 492.8707 | 26
2 | 0.2 | 1.34 | 0.025 | 0.026 | 0.58 | 0.43 | 0.028 | 0.016 | 0.01 | 0.014 | 0 | 0.0046 | 747.4714 | 532.332 | 23
2 | 0.21 | 1.43 | 0.023 | 0.026 | 0.56 | 0.46 | 0.029 | 0.011 | 0.004 | 0.009 | 0.005 | 0.0057 | 676.7511 | 485.7326 | 25
2 | 0.2 | 1.43 | 0.03 | 0.02 | 0.59 | 0.45 | 0.03 | 0.013 | 0.007 | 0.012 | 0 | 0.0008 | 678.3838 | 492.8666 | 24
2 | 0.21 | 1.44 | 0.021 | 0.018 | 0.6 | 0.45 | 0.03 | 0.01 | 0.004 | 0.011 | 0.003 | 0.0057 | 695.1973 | 506.857 | 21
2 | 0.21 | 1.38 | 0.026 | 0.023 | 0.52 | 0.45 | 0.028 | 0.021 | 0.011 | 0.013 | 0 | 0.0033 | 716.4269 | 514.4996 | 22.5
2 | 0.21 | 1.36 | 0.031 | 0.024 | 0.53 | 0.45 | 0.026 | 0.018 | 0.013 | 0.014 | 0.001 | 0.0033 | 693.4008 | 500.0221 | 23.25
2 | 0.22 | 1.43 | 0.033 | 0.019 | 0.57 | 0.47 | 0.029 | 0.014 | 0.009 | 0.013 | 0 | 0.0011 | 691.2776 | 502.7473 | 24
2 | 0.22 | 1.44 | 0.027 | 0.027 | 0.57 | 0.47 | 0.031 | 0.012 | 0.003 | 0.011 | 0.002 | 0.0057 | 728.164 | 518.541 | 23.25
2 | 0.21 | 1.4 | 0.032 | 0.02 | 0.53 | 0.45 | 0.03 | 0.01 | 0.005 | 0.014 | 0.005 | 0.0058 | 682.8867 | 494.4099 | 25
2 | 0.24 | 1.53 | 0.028 | 0.017 | 0.61 | 0.51 | 0.031 | 0.014 | 0.009 | 0.014 | 0 | 0.0133 | 700.5351 | 506.7111 | 23.75
2 | 0.22 | 1.43 | 0.026 | 0.023 | 0.53 | 0.47 | 0.029 | 0.017 | 0.007 | 0.013 | 0 | 0.0012 | 696.0991 | 493.6479 | 23.25
2 | 0.23 | 1.42 | 0.028 | 0.031 | 0.56 | 0.48 | 0.03 | 0.021 | 0.008 | 0.014 | 0 | 0.0177 | 695.1973 | 498.5479 | 23.25
2 | 0.23 | 1.4 | 0.026 | 0.017 | 0.53 | 0.47 | 0.029 | 0.014 | 0.007 | 0.011 | 0 | 0.0002 | 709.0459 | 509.6267 | 21
2 | 0.21 | 1.36 | 0.031 | 0.024 | 0.53 | 0.45 | 0.026 | 0.018 | 0.013 | 0.014 | 0.001 | 0.0033 | 695.0657 | 490.9591 | 24
2 | 0.2 | 1.35 | 0.023 | 0.015 | 0.52 | 0.44 | 0.033 | 0.015 | 0.009 | 0.013 | 0 | 0.0019 | 717.1485 | 515.0179 | 21
2 | 0.2 | 1.41 | 0.026 | 0.023 | 0.54 | 0.45 | 0.028 | 0.014 | 0.005 | 0.012 | 0.004 | 0.0057 | 694.0983 | 486.6984 | 23
2 | 0.22 | 1.39 | 0.026 | 0.028 | 0.55 | 0.46 | 0.03 | 0.016 | 0.009 | 0.014 | 0 | 0.0125 | 667.5233 | 487.7007 | 26
2 | 0.21 | 1.4 | 0.025 | 0.023 | 0.55 | 0.45 | 0.029 | 0.016 | 0.008 | 0.014 | 0 | 0.0003 | 689.32 | 493.1498 | 23.75
2 | 0.24 | 1.36 | 0.025 | 0.02 | 0.55 | 0.48 | 0.027 | 0.014 | 0.01 | 0.013 | 0 | 0.0044 | 688.3498 | 494.4099 | 23
2 | 0.21 | 1.37 | 0.031 | 0.017 | 0.53 | 0.45 | 0.027 | 0.015 | 0.007 | 0.012 | 0 | 0.001 | 701.4435 | 501.8232 | 23.25
2 | 0.23 | 1.44 | 0.032 | 0.024 | 0.55 | 0.48 | 0.03 | 0.019 | 0.008 | 0.012 | 0 | 0.0035 | 679.2635 | 479.6432 | 23.25
2 | 0.2 | 1.38 | 0.029 | 0.022 | 0.56 | 0.44 | 0.029 | 0.01 | 0.003 | 0.011 | 0.005 | 0.0057 | 701.6457 | 501.9679 | 21.5
2 | 0.21 | 1.42 | 0.026 | 0.023 | 0.56 | 0.46 | 0.029 | 0.018 | 0.011 | 0.014 | 0 | 0.0028 | 717.1485 | 509.48 | 21.75
2 | 0.2 | 1.43 | 0.029 | 0.026 | 0.54 | 0.45 | 0.032 | 0.016 | 0.008 | 0.013 | 0 | 0.0023 | 749.6204 | 531.0964 | 21.75
2 | 0.23 | 1.47 | 0.032 | 0.03 | 0.58 | 0.49 | 0.03 | 0.016 | 0.01 | 0.013 | 0 | 0.0027 | 709.3088 | 513.6374 | 22.5
2 | 0.22 | 1.41 | 0.035 | 0.021 | 0.53 | 0.46 | 0.026 | 0.016 | 0.006 | 0.017 | 0 | 0.0001 | 666.2535 | 483.794 | 22.75
2 | 0.21 | 1.44 | 0.036 | 0.016 | 0.52 | 0.46 | 0.027 | 0.014 | 0.007 | 0.018 | 0 | 0.0009 | 685.3339 | 497.6829 | 21.75
2 | 0.2 | 1.38 | 0.043 | 0.021 | 0.53 | 0.44 | 0.031 | 0.016 | 0.009 | 0.012 | 0.003 | 0.0062 | 689.8083 | 496.2257 | 20.5
2 | 0.22 | 1.39 | 0.023 | 0.02 | 0.56 | 0.46 | 0.03 | 0.015 | 0.008 | 0.008 | 0 | 0.0003 | 677.3666 | 481.5016 | 23.25
2 | 0.2 | 1.47 | 0.028 | 0.029 | 0.59 | 0.46 | 0.031 | 0.013 | 0.006 | 0.013 | 0.003 | 0.1277 | 666.2968 | 467.7676 | 22.25
2 | 0.2 | 1.38 | 0.043 | 0.021 | 0.53 | 0.44 | 0.031 | 0.016 | 0.009 | 0.012 | 0.003 | 0.0062 | 654.7707 | 459.1546 | 21.5
2 | 0.2 | 1.44 | 0.037 | 0.02 | 0.59 | 0.45 | 0.029 | 0.016 | 0.007 | 0.019 | 0 | 0.0005 | 661.0445 | 470.6202 | 24
2 | 0.21 | 1.4 | 0.023 | 0.018 | 0.53 | 0.45 | 0.027 | 0.012 | 0.007 | 0.008 | 0 | 0.0013 | 695.7638 | 510.779 | 22
2 | 0.21 | 1.38 | 0.031 | 0.022 | 0.53 | 0.45 | 0.027 | 0.011 | 0.007 | 0.017 | 0 | 0.0003 | 657.1102 | 466.6035 | 23.5
2 | 0.22 | 1.42 | 0.032 | 0.02 | 0.6 | 0.47 | 0.034 | 0.014 | 0.007 | 0.013 | 0 | 0.0015 | 691.9107 | 509.9741 | 21
2 | 0.19 | 1.39 | 0.021 | 0.015 | 0.49 | 0.43 | 0.03 | 0.02 | 0.007 | 0.008 | 0 | 0.1313 | 675.5057 | 498.4579 | 22.5
2 | 0.21 | 1.41 | 0.03 | 0.034 | 0.54 | 0.46 | 0.033 | 0.018 | 0.008 | 0.019 | 0 | 0.0048 | 682.6143 | 497.6829 | 22.75
2 | 0.2 | 1.38 | 0.026 | 0.022 | 0.52 | 0.44 | 0.031 | 0.026 | 0.003 | 0.008 | 0.004 | 0.0057 | 675.5646 | 499.0906 | 21.75
2 | 0.22 | 1.48 | 0.018 | 0.015 | 0.56 | 0.48 | 0.031 | 0.012 | 0.007 | 0.009 | 0 | 0.0012 | 666.0621 | 483.6551 | 23.75
2 | 0.22 | 1.45 | 0.025 | 0.022 | 0.54 | 0.47 | 0.028 | 0.014 | 0.007 | 0.016 | 0 | 0.0003 | 676.2429 | 499.5917 | 23.75
2 | 0.21 | 1.42 | 0.035 | 0.024 | 0.56 | 0.46 | 0.032 | 0.017 | 0.01 | 0.013 | 0 | 0.0013 | 695.5642 | 505.1121 | 24.25
2 | 0.2 | 1.41 | 0.031 | 0.022 | 0.54 | 0.45 | 0.031 | 0.013 | 0.007 | 0.018 | 0 | 0.001 | 665.3931 | 477.6474 | 22
2 | 0.2 | 1.37 | 0.029 | 0.03 | 0.53 | 0.44 | 0.029 | 0.019 | 0.011 | 0.013 | 0 | 0.0035 | 696.3467 | 507.9235 | 22
2 | 0.21 | 1.48 | 0.035 | 0.027 | 0.56 | 0.47 | 0.03 | 0.016 | 0.008 | 0.014 | 0 | 0.0021 | 689.8083 | 504.4053 | 23.25
2 | 0.2 | 1.41 | 0.031 | 0.022 | 0.54 | 0.45 | 0.031 | 0.013 | 0.007 | 0.018 | 0 | 0.001 | 683.6409 | 490.6777 | 23.25
2 | 0.22 | 1.42 | 0.032 | 0.02 | 0.6 | 0.47 | 0.034 | 0.014 | 0.007 | 0.013 | 0 | 0.0015 | 676.2429 | 494.0714 | 22
2 | 0.2 | 1.46 | 0.032 | 0.026 | 0.51 | 0.45 | 0.03 | 0.019 | 0.008 | 0.019 | 0 | 0.0021 | 687.3734 | 499.9079 | 21.5
2 | 0.22 | 1.36 | 0.03 | 0.02 | 0.53 | 0.46 | 0.029 | 0.014 | 0.009 | 0.013 | 0 | 0.0035 | 682.6143 | 484.085 | 20.75
2 | 0.2 | 1.39 | 0.025 | 0.03 | 0.53 | 0.44 | 0.03 | 0.015 | 0.009 | 0.014 | 0.001 | 0.0049 | 693.8989 | 500.3813 | 22.75
2 | 0.23 | 1.42 | 0.017 | 0.014 | 0.57 | 0.48 | 0.028 | 0.015 | 0.007 | 0.011 | 0 | 0.0001 | 673.8311 | 488.323 | 23.5
2 | 0.22 | 1.44 | 0.033 | 0.015 | 0.58 | 0.47 | 0.026 | 0.015 | 0.009 | 0.016 | 0 | 0.0008 | 689.32 | 498.599 | 23
2 | 0.22 | 1.43 | 0.024 | 0.021 | 0.58 | 0.47 | 0.03 | 0.016 | 0.009 | 0.011 | 0.003 | 0.0097 | 669.3783 | 490.3265 | 23.75
2 | 0.21 | 1.39 | 0.023 | 0.033 | 0.46 | 0.45 | 0.03 | 0.009 | 0.005 | 0.013 | 0.005 | 0.0057 | 676.6312 | 491.5933 | 23
2 | 0.2 | 1.34 | 0.027 | 0.028 | 0.55 | 0.43 | 0.028 | 0.014 | 0.008 | 0.013 | 0.001 | 0.0094 | 657.4628 | 471.9546 | 24.75
2 | 0.22 | 1.43 | 0.029 | 0.019 | 0.52 | 0.47 | 0.027 | 0.013 | 0.006 | 0.014 | 0 | 0.001 | 667.4837 | 482.6845 | 24.75
2 | 0.21 | 1.43 | 0.031 | 0.019 | 0.54 | 0.46 | 0.028 | 0.015 | 0.008 | 0.014 | 0 | 0.0006 | 674.6462 | 484.2219 | 23.5
2 | 0.23 | 1.41 | 0.025 | 0.026 | 0.52 | 0.47 | 0.027 | 0.011 | 0.006 | 0.008 | 0 | 0.0002 | 675.697 | 493.1498 | 23
2 | 0.24 | 1.42 | 0.03 | 0.022 | 0.52 | 0.49 | 0.029 | 0.015 | 0.008 | 0.013 | 0 | 0.0012 | 662.8224 | 483.308 | 24.5
2 | 0.21 | 1.44 | 0.028 | 0.022 | 0.52 | 0.46 | 0.028 | 0.014 | 0.007 | 0.014 | 0 | 0 | 667.5233 | 482.2515 | 24.5
2 | 0.22 | 1.41 | 0.024 | 0.021 | 0.54 | 0.46 | 0.027 | 0.012 | 0.006 | 0.008 | 0 | 0.0005 | 670.2419 | 485.4427 | 24.5
2 | 0.21 | 1.45 | 0.029 | 0.018 | 0.58 | 0.46 | 0.029 | 0.014 | 0.009 | 0.019 | 0 | 0.0016 | 668.375 | 477.4107 | 24.75
2 | 0.22 | 1.45 | 0.019 | 0.02 | 0.52 | 0.47 | 0.03 | 0.017 | 0.008 | 0.013 | 0 | 0.0055 | 699.8301 | 514.4996 | 23.5
2 | 0.22 | 1.39 | 0.025 | 0.022 | 0.5 | 0.46 | 0.035 | 0.017 | 0.011 | 0.014 | 0 | 0.0377 | 702.5963 | 514.4996 | 23.5
2 | 0.2 | 1.42 | 0.026 | 0.026 | 0.5 | 0.45 | 0.029 | 0.02 | 0.012 | 0.013 | 0 | 0.004 | 694.7691 | 509.4974 | 23.75
2 | 0.21 | 1.42 | 0.029 | 0.023 | 0.5 | 0.46 | 0.03 | 0.017 | 0.008 | 0.012 | 0 | 0.0055 | 694.0983 | 522.6477 | 23.25
2 | 0.19 | 1.4 | 0.027 | 0.02 | 0.53 | 0.44 | 0.03 | 0.021 | 0.011 | 0.013 | 0 | 0.0052 | 685.8023 | 489.4638 | 22.25
2 | 0.21 | 1.45 | 0.027 | 0.025 | 0.54 | 0.46 | 0.031 | 0.019 | 0.008 | 0.013 | 0 | 0.0043 | 667.5233 | 484.9761 | 22
2 | 0.21 | 1.4 | 0.023 | 0.018 | 0.52 | 0.45 | 0.029 | 0.018 | 0.01 | 0.014 | 0 | 0.0042 | 700.5351 | 520.5557 | 23
2 | 0.22 | 1.41 | 0.033 | 0.03 | 0.54 | 0.47 | 0.032 | 0.019 | 0.011 | 0.013 | 0 | 0.0044 | 694.5724 | 517.5246 | 22.5
2 | 0.23 | 1.51 | 0.028 | 0.025 | 0.56 | 0.49 | 0.031 | 0.018 | 0.011 | 0.013 | 0 | 0.0049 | 678.2295 | 495.734 | 24.25
2 | 0.22 | 1.4 | 0.025 | 0.028 | 0.48 | 0.46 | 0.032 | 0.019 | 0.009 | 0.013 | 0 | 0.0046 | 682.0153 | 515.6036 | 24.25
2 | 0.22 | 1.41 | 0.025 | 0.021 | 0.5 | 0.47 | 0.029 | 0.018 | 0.008 | 0.012 | 0 | 0.0057 | 695.4584 | 520.912 | 21
2 | 0.21 | 1.38 | 0.025 | 0.021 | 0.53 | 0.45 | 0.028 | 0.026 | 0.02 | 0.013 | 0 | 0.0049 | 695.698 | 501.6786 | 23.5
2 | 0.22 | 1.41 | 0.024 | 0.025 | 0.52 | 0.47 | 0.031 | 0.018 | 0.01 | 0.013 | 0 | 0.0039 | 684.7434 | 499.2352 | 22.5
2 | 0.2 | 1.45 | 0.025 | 0.03 | 0.54 | 0.45 | 0.033 | 0.018 | 0.009 | 0.014 | 0 | 0.0055 | 700.7367 | 523.4753 | 22
2 | 0.21 | 1.38 | 0.025 | 0.023 | 0.53 | 0.45 | 0.03 | 0.018 | 0.012 | 0.013 | 0 | 0.0037 | 678.3838 | 506.7111 | 24
2 | 0.22 | 1.44 | 0.023 | 0.025 | 0.48 | 0.47 | 0.035 | 0.019 | 0.011 | 0.014 | 0 | 0.0048 | 698.3837 | 515.6036 | 22.25
2 | 0.22 | 1.46 | 0.024 | 0.029 | 0.53 | 0.48 | 0.031 | 0.02 | 0.01 | 0.013 | 0 | 0.0041 | 660.1908 | 471.9546 | 23.25
2 | 0.22 | 1.44 | 0.025 | 0.024 | 0.54 | 0.47 | 0.031 | 0.019 | 0.012 | 0.014 | 0 | 0.004 | 667.5233 | 479.5269 | 23
2 | 0.23 | 1.42 | 0.029 | 0.032 | 0.54 | 0.48 | 0.033 | 0.031 | 0.011 | 0.014 | 0 | 0.006 | 673.8311 | 499.2352 | 22
2 | 0.2 | 1.44 | 0.025 | 0.025 | 0.52 | 0.45 | 0.031 | 0.019 | 0.011 | 0.012 | 0 | 0.0066 | 671.9757 | 500.5251 | 25
2 | 0.21 | 1.42 | 0.025 | 0.03 | 0.54 | 0.46 | 0.03 | 0.021 | 0.009 | 0.014 | 0 | 0.0049 | 694.9972 | 515.0179 | 22
2 | 0.22 | 1.36 | 0.028 | 0.02 | 0.48 | 0.46 | 0.03 | 0.012 | 0.01 | 0.014 | 0.008 | 0.0057 | 689.1248 | 520.2484 | 23.25
2 | 0.2 | 1.42 | 0.029 | 0.024 | 0.5 | 0.45 | 0.03 | 0.021 | 0.011 | 0.014 | 0 | 0.0047 | 704.216 | 515.6857 | 23.5
2 | 0.2 | 1.39 | 0.029 | 0.017 | 0.51 | 0.44 | 0.029 | 0.017 | 0.009 | 0.013 | 0 | 0.0043 | 673.8311 | 485.5949 | 22
2 | 0.21 | 1.41 | 0.026 | 0.025 | 0.53 | 0.46 | 0.029 | 0.02 | 0.008 | 0.012 | 0 | 0.0056 | 705.1597 | 522.6477 | 23.75
2 | 0.21 | 1.39 | 0.024 | 0.027 | 0.51 | 0.45 | 0.031 | 0.017 | 0.009 | 0.012 | 0 | 0.0042 | 697.064 | 514.4996 | 23.25
2 | 0.23 | 1.45 | 0.028 | 0.026 | 0.54 | 0.48 | 0.033 | 0.018 | 0.009 | 0.015 | 0.001 | 0.0042 | 694.0983 | 519.8824 | 23.5
2 | 0.21 | 1.45 | 0.027 | 0.025 | 0.54 | 0.46 | 0.031 | 0.019 | 0.008 | 0.013 | 0 | 0.0043 | 699.8301 | 511.7335 | 23.5
1 | 0.23 | 1.38 | 0.031 | 0.03 | 0.53 | 0.47 | 0.03 | 0.013 | 0.008 | 0.011 | 0 | 0.0046 | 684.3089 | 486.8051 | 24.5
1 | 0.2 | 1.39 | 0.024 | 0.024 | 0.52 | 0.44 | 0.031 | 0.016 | 0.009 | 0.012 | 0.001 | 0.0049 | 695.617 | 493.3061 | 24.25
1 | 0.21 | 1.38 | 0.038 | 0.029 | 0.54 | 0.45 | 0.031 | 0.013 | 0.007 | 0.011 | 0 | 0.004 | 701.1598 | 504.3916 | 23.75
1 | 0.22 | 1.45 | 0.021 | 0.03 | 0.56 | 0.47 | 0.031 | 0.015 | 0.008 | 0.012 | 0 | 0.005 | 695.9151 | 487.1406 | 25.75
1 | 0.23 | 1.44 | 0.03 | 0.036 | 0.59 | 0.48 | 0.029 | 0.015 | 0.005 | 0.011 | 0 | 0.0047 | 701.1598 | 501.6202 | 24.5
1 | 0.21 | 1.35 | 0.025 | 0.021 | 0.56 | 0.44 | 0.028 | 0.015 | 0.01 | 0.015 | 0 | 0.0048 | 692.8456 | 493.3061 | 26.5
1 | 0.23 | 1.42 | 0.023 | 0.033 | 0.56 | 0.48 | 0.03 | 0.014 | 0.007 | 0.011 | 0 | 0.0062 | 701.1598 | 504.3916 | 25
1 | 0.21 | 1.35 | 0.028 | 0.022 | 0.54 | 0.44 | 0.027 | 0.016 | 0.011 | 0.013 | 0 | 0.0052 | 692.8456 | 493.3061 | 26.25
1 | 0.21 | 1.44 | 0.014 | 0.021 | 0.55 | 0.46 | 0.033 | 0.015 | 0.009 | 0.014 | 0.001 | 0.0059 | 684.5446 | 486.9728 | 26.5
1 | 0.22 | 1.38 | 0.035 | 0.03 | 0.53 | 0.46 | 0.031 | 0.015 | 0.008 | 0.012 | 0 | 0.0036 | 684.5446 | 486.9728 | 25.5
1 | 0.21 | 1.38 | 0.026 | 0.024 | 0.55 | 0.45 | 0.029 | 0.01 | 0.006 | 0.011 | 0.004 | 0.0057 | 704.2661 | 506.6262 | 26.25
1 | 0.23 | 1.4 | 0.028 | 0.029 | 0.53 | 0.47 | 0.031 | 0.015 | 0.007 | 0.011 | 0 | 0.0082 | 709.4739 | 515.4771 | 23.75
1 | 0.22 | 1.42 | 0.026 | 0.028 | 0.54 | 0.47 | 0.032 | 0.013 | 0.008 | 0.012 | 0 | 0.0044 | 709.4739 | 515.4771 | 24.75
1 | 0.2 | 1.4 | 0.026 | 0.04 | 0.47 | 0.44 | 0.03 | 0.016 | 0.01 | 0.012 | 0 | 0.0042 | 696.9444 | 499.0122 | 25
1 | 0.23 | 1.38 | 0.028 | 0.027 | 0.52 | 0.47 | 0.03 | 0.017 | 0.007 | 0.011 | 0 | 0.0048 | 684.5446 | 489.7555 | 26.75
1 | 0.22 | 1.42 | 0.029 | 0.023 | 0.54 | 0.47 | 0.029 | 0.015 | 0.008 | 0.011 | 0 | 0.0057 | 674.4375 | 485.706 | 25.5
1 | 0.22 | 1.42 | 0.028 | 0.027 | 0.56 | 0.46 | 0.028 | 0.016 | 0.008 | 0.012 | 0 | 0.0081 | 681.7012 | 504.4589 | 22.5
1 | 0.21 | 1.41 | 0.028 | 0.027 | 0.55 | 0.45 | 0.029 | 0.014 | 0.008 | 0.011 | 0 | 0.1006 | 671.6621 | 488.4815 | 26.25
1 | 0.22 | 1.45 | 0.028 | 0.03 | 0.58 | 0.47 | 0.029 | 0.014 | 0.008 | 0.012 | 0 | 0.0054 | 659.8868 | 477.1909 | 26
1 | 0.21 | 1.43 | 0.031 | 0.026 | 0.54 | 0.46 | 0.03 | 0.015 | 0.009 | 0.012 | 0 | 0.0058 | 682.6888 | 477.8822 | 24.75
1 | 0.23 | 1.43 | 0.027 | 0.029 | 0.57 | 0.48 | 0.031 | 0.014 | 0.007 | 0.011 | 0 | 0.0348 | 688.0784 | 493.8628 | 24.75
1 | 0.23 | 1.48 | 0.028 | 0.032 | 0.57 | 0.49 | 0.032 | 0.014 | 0.008 | 0.012 | 0 | 0.0063 | 700.1304 | 517.4877 | 21.5
1 | 0.22 | 1.4 | 0.035 | 0.031 | 0.55 | 0.46 | 0.029 | 0.017 | 0.007 | 0.012 | 0 | 0.0053 | 693.8658 | 499.5834 | 23.75
1 | 0.2 | 1.48 | 0.032 | 0.027 | 0.59 | 0.46 | 0.029 | 0.016 | 0.009 | 0.014 | 0 | 0.0122 | 698.062 | 496.2785 | 23.25
1 | 0.21 | 1.39 | 0.034 | 0.027 | 0.55 | 0.45 | 0.026 | 0.015 | 0.008 | 0.012 | 0 | 0.005 | 681.9314 | 496.4461 | 23
1 | 0.21 | 1.44 | 0.03 | 0.032 | 0.59 | 0.46 | 0.028 | 0.016 | 0.009 | 0.014 | 0 | 0.0053 | 684.6591 | 490.9906 | 24.5
1 | 0.2 | 1.42 | 0.027 | 0.034 | 0.6 | 0.45 | 0.03 | 0.017 | 0.007 | 0.012 | 0 | 0.0088 | 691.8284 | 492.5818 | 24.25
1 | 0.22 | 1.46 | 0.031 | 0.032 | 0.59 | 0.47 | 0.031 | 0.016 | 0.013 | 0.012 | 0 | 0.0054 | 680.7592 | 492.5818 | 25.5
1 | 0.21 | 1.38 | 0.035 | 0.031 | 0.48 | 0.45 | 0.03 | 0.015 | 0.008 | 0.011 | 0 | 0.0062 | 698.062 | 496.2785 | 23.25
1 | 0.22 | 1.38 | 0.028 | 0.03 | 0.53 | 0.46 | 0.03 | 0.014 | 0.008 | 0.011 | 0 | 0.0172 | 670.794 | 477.1909 | 26.5
1 | 0.21 | 1.36 | 0.029 | 0.023 | 0.53 | 0.45 | 0.029 | 0.014 | 0.009 | 0.012 | 0 | 0.0056 | 697.9095 | 492.9678 | 24.5
1 | 0.21 | 1.36 | 0.027 | 0.029 | 0.5 | 0.45 | 0.03 | 0.015 | 0.007 | 0.009 | 0 | 0.0037 | 659.1557 | 479.386 | 26
1 | 0.21 | 1.35 | 0.028 | 0.022 | 0.54 | 0.44 | 0.027 | 0.016 | 0.011 | 0.013 | 0 | 0.0052 | 687.8914 | 500.2847 | 23.75
1 | 0.22 | 1.38 | 0.028 | 0.03 | 0.53 | 0.46 | 0.03 | 0.014 | 0.008 | 0.011 | 0 | 0.0172 | 681.9314 | 485.5352 | 25.25
1 | 0.22 | 1.37 | 0.034 | 0.027 | 0.57 | 0.46 | 0.028 | 0.012 | 0.01 | 0.012 | 0 | 0.0054 | 693.3893 | 490.9196 | 25.5
1 | 0.22 | 1.42 | 0.03 | 0.024 | 0.57 | 0.47 | 0.028 | 0.014 | 0.01 | 0.013 | 0 | 0.0094 | 699.4167 | 502.3588 | 23
1 | 0.22 | 1.42 | 0.027 | 0.032 | 0.55 | 0.47 | 0.035 | 0.015 | 0.008 | 0.012 | 0 | 0.0049 | 670.4445 | 476.5143 | 26.25
1 | 0.21 | 1.4 | 0.027 | 0.038 | 0.58 | 0.45 | 0.032 | 0.014 | 0.006 | 0.013 | 0.001 | 0.0124 | 720.6496 | 532.0421 | 23.5
1 | 0.21 | 1.4 | 0.022 | 0.02 | 0.54 | 0.45 | 0.031 | 0.015 | 0.008 | 0.012 | 0 | 0.0052 | 671.2009 | 488.1461 | 25.25
1 | 0.23 | 1.46 | 0.022 | 0.025 | 0.57 | 0.48 | 0.031 | 0.014 | 0.009 | 0.012 | 0 | 0.0046 | 682.2951 | 488.1461 | 24.75
1 | 0.24 | 1.46 | 0.027 | 0.032 | 0.58 | 0.49 | 0.031 | 0.015 | 0.009 | 0.012 | 0 | 0.0051 | 708.0852 | 500.1554 | 24.25
1 | 0.2 | 1.41 | 0.03 | 0.018 | 0.53 | 0.44 | 0.029 | 0.005 | 0.007 | 0.016 | 0.003 | 0.0057 | 682.5294 | 477.2157 | 26.75
1 | 0.22 | 1.39 | 0.034 | 0.028 | 0.55 | 0.46 | 0.029 | 0.017 | 0.012 | 0.019 | 0.002 | 0.0031 | 701.951 | 491.0882 | 25
1 | 0.21 | 1.43 | 0.037 | 0.021 | 0.54 | 0.46 | 0.031 | 0.007 | 0.012 | 0.016 | 0.006 | 0.0057 | 712.3716 | 506.4517 | 24.5
1 | 0.22 | 1.37 | 0.039 | 0.022 | 0.56 | 0.46 | 0.029 | 0.005 | 0.009 | 0.015 | 0.004 | 0.0057 | 708.1897 | 514.5441 | 23.5
1 | 0.21 | 1.43 | 0.036 | 0.022 | 0.59 | 0.46 | 0.031 | 0.014 | 0.006 | 0.015 | 0.004 | 0.0057 | 695.6754 | 495.3209 | 25
1 | 0.22 | 1.44 | 0.033 | 0.026 | 0.56 | 0.47 | 0.03 | 0.013 | 0.008 | 0.016 | 0 | 0.0037 | 693.6275 | 485.5392 | 25
1 | 0.2 | 1.42 | 0.023 | 0.027 | 0.52 | 0.45 | 0.031 | 0.008 | 0.009 | 0.014 | 0.006 | 0.0057 | 701.71 | 496.4668 | 24.75
1 | 0.23 | 1.39 | 0.037 | 0.017 | 0.6 | 0.47 | 0.03 | 0.006 | 0.009 | 0.017 | 0.004 | 0.0057 | 721.3726 | 518.8333 | 23
1 | 0.24 | 1.4 | 0.028 | 0.026 | 0.57 | 0.49 | 0.031 | 0.027 | 0.012 | 0.018 | 0.002 | 0.0043 | 684.5446 | 486.9728 | 27
1 | 0.21 | 1.35 | 0.033 | 0.027 | 0.54 | 0.44 | 0.029 | 0.016 | 0.013 | 0.017 | 0 | 0.0031 | 694.6499 | 494.5908 | 26
1 | 0.21 | 1.43 | 0.028 | 0.029 | 0.56 | 0.46 | 0.031 | 0.011 | 0.01 | 0.014 | 0.004 | 0.0057 | 684.5446 | 478.6247 | 26.75
1 | 0.22 | 1.49 | 0.031 | 0.023 | 0.55 | 0.48 | 0.033 | 0.011 | 0.008 | 0.015 | 0 | 0.0062 | 693.6275 | 485.5392 | 26.25
1 | 0.21 | 1.32 | 0.027 | 0.021 | 0.53 | 0.44 | 0.029 | 0.012 | 0.006 | 0.014 | 0.005 | 0.0057 | 710.2745 | 516.0588 | 23.75
1 | 0.22 | 1.44 | 0.029 | 0.028 | 0.54 | 0.47 | 0.031 | 0.023 | 0.012 | 0.016 | 0.001 | 0.005 | 695.6754 | 495.3209 | 26.25
1 | 0.22 | 1.37 | 0.035 | 0.024 | 0.57 | 0.46 | 0.032 | 0.015 | 0.013 | 0.02 | 0.001 | 0.0058 | 684.5446 | 486.9728 | 26.75
1 | 0.21 | 1.38 | 0.036 | 0.025 | 0.57 | 0.45 | 0.033 | 0.017 | 0.013 | 0.017 | 0.001 | 0.0046 | 704.0235 | 495.3209 | 25.5
1 | 0.22 | 1.45 | 0.033 | 0.024 | 0.59 | 0.48 | 0.032 | 0.027 | 0.01 | 0.014 | 0.001 | 0.0046 | 706.8062 | 495.3209 | 26.25
1 | 0.24 | 1.45 | 0.03 | 0.025 | 0.56 | 0.49 | 0.029 | 0.023 | 0.011 | 0.016 | 0.001 | 0.006 | 704.0235 | 506.4517 | 25.5
1 | 0.22 | 1.43 | 0.035 | 0.026 | 0.57 | 0.47 | 0.03 | 0.012 | 0.007 | 0.017 | 0 | 0.0042 | 682.5294 | 474.4412 | 26.75
1 | 0.2 | 1.44 | 0.024 | 0.031 | 0.57 | 0.45 | 0.032 | 0.017 | 0.011 | 0.018 | 0.001 | 0.0042 | 703.2276 | 500.32 | 26.25
1 | 0.21 | 1.42 | 0.025 | 0.033 | 0.58 | 0.46 | 0.031 | 0.015 | 0.011 | 0.019 | 0.001 | 0.0042 | 700.4481 | 486.4223 | 26.75
1 | 0.2 | 1.43 | 0.028 | 0.021 | 0.58 | 0.45 | 0.031 | 0.015 | 0.011 | 0.02 | 0.002 | 0.0041 | 660.8428 | 477.8822 | 26.5
1 | 0.2 | 1.38 | 0.023 | 0.025 | 0.58 | 0.44 | 0.032 | 0.014 | 0.011 | 0.014 | 0.001 | 0.0042 | 692.6084 | 507.1857 | 23.5
1 | 0.21 | 1.35 | 0.025 | 0.026 | 0.49 | 0.45 | 0.03 | 0.015 | 0.01 | 0.013 | 0.001 | 0.0051 | 729.1116 | 524.305 | 22
1 | 0.21 | 1.4 | 0.023 | 0.026 | 0.59 | 0.46 | 0.031 | 0.016 | 0.013 | 0.018 | 0.002 | 0.0071 | 691.1147 | 510.8239 | 22
1 | 0.23 | 1.44 | 0.026 | 0.024 | 0.59 | 0.48 | 0.032 | 0.017 | 0.013 | 0.016 | 0.001 | 0.0038 | 691.1147 | 508.0922 | 23.5
1 | 0.2 | 1.44 | 0.024 | 0.037 | 0.57 | 0.45 | 0.03 | 0.017 | 0.01 | 0.015 | 0.002 | 0.0054 | 702.1922 | 516.2361 | 23.75
1 | 0.21 | 1.4 | 0.024 | 0.03 | 0.55 | 0.46 | 0.031 | 0.017 | 0.01 | 0.018 | 0.002 | 0.0039 | 711.5663 | 514.2178 | 22.75
1 | 0.21 | 1.44 | 0.019 | 0.02 | 0.57 | 0.46 | 0.032 | 0.015 | 0.013 | 0.014 | 0.001 | 0.004 | 682.9197 | 480.7754 | 25.25
1 | 0.21 | 1.4 | 0.029 | 0.028 | 0.58 | 0.45 | 0.031 | 0.015 | 0.011 | 0.018 | 0 | 0.004 | 738.8728 | 528.5569 | 21.5
1 | 0.2 | 1.43 | 0.023 | 0.032 | 0.59 | 0.45 | 0.029 | 0.016 | 0.009 | 0.015 | 0.001 | 0.0037 | 680.7592 | 484.2799 | 26.5
1 | 0.2 | 1.42 | 0.022 | 0.023 | 0.55 | 0.45 | 0.032 | 0.015 | 0.011 | 0.02 | 0.002 | 0.005 | 701.951 | 507.7353 | 23.25
1 | 0.22 | 1.43 | 0.027 | 0.023 | 0.57 | 0.47 | 0.031 | 0.024 | 0.013 | 0.017 | 0.001 | 0.0084 | 741.0486 | 516.2361 | 23.75
1 | 0.21 | 1.42 | 0.023 | 0.027 | 0.57 | 0.46 | 0.029 | 0.008 | 0.009 | 0.013 | 0.005 | 0.0057 | 677.9783 | 477.9192 | 26
1 | 0.2 | 1.39 | 0.019 | 0.018 | 0.55 | 0.44 | 0.031 | 0.015 | 0.011 | 0.014 | 0.001 | 0.0034 | 721.1632 | 516.2873 | 22.75
1 | 0.2 | 1.34 | 0.019 | 0.016 | 0.53 | 0.43 | 0.03 | 0.016 | 0.012 | 0.015 | 0.001 | 0.0046 | 691.1147 | 480.7754 | 26.5
1 | 0.2 | 1.45 | 0.024 | 0.026 | 0.58 | 0.45 | 0.032 | 0.015 | 0.012 | 0.018 | 0.001 | 0.0054 | 661.0662 | 475.3121 | 27.25
1 | 0.21 | 1.43 | 0.03 | 0.027 | 0.59 | 0.46 | 0.033 | 0.016 | 0.012 | 0.02 | 0.002 | 0.0042 | 675.4321 | 486.4223 | 27
1 | 0.23 | 1.43 | 0.027 | 0.027 | 0.59 | 0.48 | 0.032 | 0.017 | 0.012 | 0.019 | 0.001 | 0.0036 | 680.7165 | 492.8387 | 23.75
1 | 0.2 | 1.35 | 0.023 | 0.03 | 0.57 | 0.44 | 0.029 | 0.009 | 0.013 | 0.014 | 0.007 | 0.0057 | 693.8658 | 485.706 | 25.75
1 | 0.23 | 1.46 | 0.025 | 0.024 | 0.54 | 0.48 | 0.031 | 0.017 | 0.012 | 0.014 | 0 | 0.0039 | 676.2173 | 493.3061 | 25.25
1 | 0.24 | 1.42 | 0.026 | 0.03 | 0.56 | 0.49 | 0.03 | 0.017 | 0.011 | 0.017 | 0.001 | 0.0042 | 659.3781 | 479.5477 | 25.25
1 | 0.23 | 1.44 | 0.019 | 0.03 | 0.58 | 0.48 | 0.032 | 0.017 | 0.011 | 0.018 | 0.001 | 0.0046 | 688.8763 | 482.2134 | 24.25
1 | 0.21 | 1.34 | 0.025 | 0.02 | 0.51 | 0.44 | 0.03 | 0.013 | 0.013 | 0.015 | 0.001 | 0.0046 | 699.6571 | 494.2022 | 23.75
1 | 0.23 | 1.45 | 0.035 | 0.018 | 0.56 | 0.48 | 0.031 | 0.018 | 0.013 | 0.019 | 0.001 | 0.0053 | 690.8429 | 489.5737 | 23.75
1 | 0.19 | 1.4 | 0.022 | 0.028 | 0.56 | 0.44 | 0.033 | 0.016 | 0.012 | 0.018 | 0.002 | 0.0036 | 714.4229 | 515.3661 | 23.75
1 | 0.23 | 1.39 | 0.024 | 0.021 | 0.54 | 0.47 | 0.03 | 0.015 | 0.01 | 0.015 | 0.001 | 0.0044 | 708.1838 | 506.6238 | 23.75
1 | 0.22 | 1.49 | 0.03 | 0.028 | 0.56 | 0.48 | 0.031 | 0.009 | 0.007 | 0.016 | 0.005 | 0.0057 | 713.6314 | 514.7952 | 23.75
1 | 0.21 | 1.46 | 0.018 | 0.023 | 0.58 | 0.47 | 0.033 | 0.015 | 0.011 | 0.018 | 0.001 | 0.0036 | 654.5595 | 493.6932 | 26.25
1 | 0.21 | 1.47 | 0.028 | 0.022 | 0.53 | 0.47 | 0.03 | 0.015 | 0.01 | 0.019 | 0.001 | 0.0038 | 716.0695 | 510.6852 | 24
1 | 0.25 | 1.44 | 0.028 | 0.027 | 0.54 | 0.5 | 0.03 | 0.018 | 0.012 | 0.019 | 0.001 | 0.0059 | 688.3148 | 499.5834 | 24.75
1 | 0.21 | 1.42 | 0.023 | 0.027 | 0.57 | 0.46 | 0.029 | 0.008 | 0.009 | 0.013 | 0.005 | 0.0057 | 703.9311 | 504.3916 | 24
1 | 0.2 | 1.46 | 0.027 | 0.025 | 0.56 | 0.46 | 0.033 | 0.016 | 0.015 | 0.018 | 0.001 | 0.0058 | 688.3148 | 499.5834 | 24.75
1 | 0.22 | 1.43 | 0.023 | 0.028 | 0.55 | 0.47 | 0.031 | 0.019 | 0.011 | 0.018 | 0.001 | 0.0039 | 671.4314 | 488.3137 | 25.5
1 | 0.23 | 1.46 | 0.028 | 0.022 | 0.6 | 0.48 | 0.031 | 0.018 | 0.012 | 0.016 | 0 | 0.0048 | 725.575 | 515.5401 | 23.5
1 | 0.2 | 1.4 | 0.023 | 0.027 | 0.56 | 0.45 | 0.032 | 0.017 | 0.015 | 0.015 | 0.001 | 0.0043 | 710.5185 | 516.2361 | 23.25
1 | 0.2 | 1.4 | 0.03 | 0.024 | 0.56 | 0.44 | 0.03 | 0.014 | 0.01 | 0.014 | 0 | 0.0044 | 714.6641 | 501.9015 | 23.75
1 | 0.22 | 1.5 | 0.023 | 0.037 | 0.55 | 0.48 | 0.033 | 0.016 | 0.011 | 0.017 | 0.001 | 0.0044 | 716.0695 | 494.0324 | 23.25
1 | 0.21 | 1.37 | 0.024 | 0.023 | 0.56 | 0.45 | 0.032 | 0.015 | 0.011 | 0.02 | 0.002 | 0.0041 | 703.4485 | 509.5847 | 23.25
1 | 0.2 | 1.36 | 0.03 | 0.026 | 0.53 | 0.44 | 0.031 | 0.018 | 0.012 | 0.018 | 0.002 | 0.0043 | 665.565 | 480.0797 | 25.25
1 | 0.22 | 1.44 | 0.019 | 0.028 | 0.6 | 0.47 | 0.033 | 0.015 | 0.012 | 0.016 | 0.002 | 0.0043 | 728.8464 | 527.012 | 23.75
1 | 0.21 | 1.4 | 0.025 | 0.027 | 0.56 | 0.45 | 0.03 | 0.015 | 0.011 | 0.017 | 0.001 | 0.0058 | 701.951 | 504.9608 | 24.75
1 | 0.21 | 1.39 | 0.022 | 0.026 | 0.53 | 0.45 | 0.031 | 0.017 | 0.012 | 0.018 | 0 | 0.0038 | 671.4314 | 482.7647 | 27.25
1 | 0.21 | 1.38 | 0.023 | 0.02 | 0.53 | 0.45 | 0.032 | 0.016 | 0.012 | 0.018 | 0.001 | 0.0047 | 693.6275 | 493.8628 | 25.25
1 | 0.21 | 1.44 | 0.028 | 0.03 | 0.54 | 0.46 | 0.031 | 0.017 | 0.012 | 0.014 | 0 | 0.0057 | 699.1765 | 499.4118 | 25
1 | 0.2 | 1.39 | 0.024 | 0.024 | 0.55 | 0.44 | 0.032 | 0.014 | 0.012 | 0.01 | 0 | 0.0085 | 693.8658 | 494.0324 | 26.5
1 | 0.21 | 1.42 | 0.023 | 0.022 | 0.56 | 0.46 | 0.032 | 0.017 | 0.011 | 0.018 | 0 | 0.0047 | 696.402 | 493.8628 | 27.25
1 | 0.2 | 1.46 | 0.027 | 0.025 | 0.56 | 0.46 | 0.033 | 0.016 | 0.015 | 0.018 | 0.001 | 0.0058 | 700.679 | 509.5847 | 27.25
1 | 0.23 | 1.39 | 0.024 | 0.021 | 0.54 | 0.47 | 0.03 | 0.015 | 0.01 | 0.015 | 0.001 | 0.0044 | 721.3726 | 516.0588 | 23.75
1 | 0.23 | 1.45 | 0.03 | 0.022 | 0.57 | 0.48 | 0.03 | 0.016 | 0.012 | 0.014 | 0.001 | 0.0082 | 671.4314 | 485.5392 | 28.25
1 | 0.2 | 1.39 | 0.019 | 0.019 | 0.55 | 0.44 | 0.03 | 0.015 | 0.013 | 0.018 | 0 | 0.0044 | 702.1922 | 505.1343 | 25.25
1 | 0.22 | 1.39 | 0.027 | 0.025 | 0.56 | 0.46 | 0.03 | 0.016 | 0.014 | 0.015 | 0.001 | 0.0087 | 701.951 | 493.8628 | 25
1 | 0.24 | 1.42 | 0.026 | 0.03 | 0.56 | 0.49 | 0.03 | 0.017 | 0.011 | 0.017 | 0.001 | 0.0042 | 696.6412 | 491.257 | 27.25
1 | 0.21 | 1.46 | 0.026 | 0.022 | 0.58 | 0.46 | 0.029 | 0.016 | 0.011 | 0.017 | 0 | 0.008 | 732.7223 | 524.5625 | 23.75
1 | 0.2 | 1.5 | 0.019 | 0.03 | 0.59 | 0.46 | 0.031 | 0.019 | 0.011 | 0.018 | 0 | 0.006 | 710.5185 | 505.1343 | 24.5
1 | 0.2 | 1.41 | 0.023 | 0.029 | 0.54 | 0.45 | 0.032 | 0.015 | 0.012 | 0.013 | 0 | 0.0033 | 693.3893 | 502.0139 | 25.5
1 | 0.21 | 1.36 | 0.026 | 0.016 | 0.51 | 0.45 | 0.03 | 0.02 | 0.012 | 0.017 | 0 | 0.0062 | 682.5294 | 485.5392 | 26.5
1 | 0.21 | 1.4 | 0.025 | 0.03 | 0.54 | 0.46 | 0.031 | 0.017 | 0.013 | 0.017 | 0.001 | 0.0053 | 682.5294 | 485.5392 | 26.25
1 | 0.2 | 1.36 | 0.026 | 0.021 | 0.54 | 0.44 | 0.031 | 0.016 | 0.011 | 0.02 | 0.001 | 0.0039 | 721.3726 | 516.0588 | 24.5
1 | 0.23 | 1.43 | 0.031 | 0.021 | 0.55 | 0.48 | 0.031 | 0.015 | 0.011 | 0.013 | 0 | 0.0059 | 723.5024 | 517.5825 | 25.25
1 | 0.23 | 1.44 | 0.022 | 0.02 | 0.56 | 0.48 | 0.034 | 0.015 | 0.013 | 0.018 | 0.002 | 0.0043 | 697.2887 | 493.0049 | 25
1 | 0.21 | 1.37 | 0.022 | 0.017 | 0.55 | 0.45 | 0.029 | 0.013 | 0.013 | 0.012 | 0.001 | 0.0052 | 700.0125 | 479.386 | 24.25
1 | 0.21 | 1.36 | 0.022 | 0.025 | 0.53 | 0.45 | 0.029 | 0.016 | 0.013 | 0.011 | 0.001 | 0.0052 | 732.7223 | 532.8889 | 22.25
1 | 0.22 | 1.44 | 0.034 | 0.025 | 0.59 | 0.47 | 0.034 | 0.018 | 0.014 | 0.018 | 0.001 | 0.0047 | 714.9055 | 507.5283 | 24.25
1 | 0.2 | 1.39 | 0.022 | 0.025 | 0.54 | 0.44 | 0.03 | 0.015 | 0.015 | 0.014 | 0 | 0.0039 | 689.1174 | 476.6622 | 26.25
1 | 0.23 | 1.49 | 0.021 | 0.033 | 0.57 | 0.49 | 0.031 | 0.018 | 0.012 | 0.015 | 0.001 | 0.0051 | 713.9669 | 500.8838 | 22.75
1 | 0.21 | 1.41 | 0.033 | 0.02 | 0.58 | 0.46 | 0.033 | 0.015 | 0.014 | 0.016 | 0.001 | 0.0096 | 709.4482 | 496.6137 | 24.5
1 | 0.21 | 1.39 | 0.027 | 0.019 | 0.56 | 0.45 | 0.033 | 0.015 | 0.012 | 0.012 | 0 | 0.0045 | 698.2978 | 480.0797 | 26
1 | 0.21 | 1.41 | 0.018 | 0.02 | 0.55 | 0.46 | 0.031 | 0.017 | 0.01 | 0.018 | 0.002 | 0.0056 | 710.2745 | 504.9608 | 24.5
1 | 0.21 | 1.44 | 0.027 | 0.027 | 0.54 | 0.46 | 0.03 | 0.017 | 0.014 | 0.018 | 0 | 0.005 | 711.5663 | 494.7609 | 25.5
1 | 0.21 | 1.42 | 0.025 | 0.024 | 0.55 | 0.46 | 0.032 | 0.014 | 0.011 | 0.013 | 0.001 | 0.0049 | 730.5708 | 514.7204 | 22.5
1 | 0.21 | 1.39 | 0.025 | 0.022 | 0.57 | 0.45 | 0.03 | 0.015 | 0.011 | 0.015 | 0 | 0.006 | 711.5663 | 497.5405 | 24.75
1 | 0.22 | 1.43 | 0.019 | 0.028 | 0.53 | 0.47 | 0.031 | 0.015 | 0.012 | 0.018 | 0.001 | 0.0048 | 719.9085 | 507.5217 | 23
1 | 0.21 | 1.43 | 0.019 | 0.027 | 0.55 | 0.46 | 0.03 | 0.017 | 0.013 | 0.017 | 0.001 | 0.0055 | 725.0362 | 514.7204 | 24.5
1 | 0.21 | 1.36 | 0.024 | 0.02 | 0.51 | 0.45 | 0.032 | 0.019 | 0.016 | 0.018 | 0.002 | 0.0163 | 738.6197 | 531.1423 | 21.75
1 | 0.21 | 1.42 | 0.023 | 0.02 | 0.56 | 0.46 | 0.034 | 0.018 | 0.014 | 0.017 | 0.001 | 0.0089 | 720.8067 | 504.5647 | 24
1 | 0.2 | 1.36 | 0.023 | 0.022 | 0.55 | 0.44 | 0.03 | 0.016 | 0.008 | 0.015 | 0 | 0.0034 | 683.5355 | 486.255 | 27
1 | 0.22 | 1.48 | 0.026 | 0.025 | 0.58 | 0.48 | 0.031 | 0.016 | 0.008 | 0.013 | 0 | 0.0032 | 701.4692 | 493.5238 | 25.75
1 | 0.2 | 1.41 | 0.022 | 0.021 | 0.57 | 0.45 | 0.031 | 0.016 | 0.007 | 0.014 | 0 | 0.0034 | 691.6493 | 503.0177 | 23.5
1 | 0.2 | 1.42 | 0.026 | 0.017 | 0.54 | 0.45 | 0.031 | 0.014 | 0.012 | 0.017 | 0.001 | 0.0048 | 751.3295 | 542.6268 | 22
1 | 0.21 | 1.38 | 0.021 | 0.018 | 0.51 | 0.45 | 0.03 | 0.018 | 0.011 | 0.016 | 0 | 0.0046 | 691.3688 | 496.2244 | 23.25
1 | 0.23 | 1.45 | 0.023 | 0.021 | 0.59 | 0.48 | 0.031 | 0.015 | 0.008 | 0.01 | 0 | 0.003 | 672.6525 | 483.6427 | 27.5
1 | 0.2 | 1.41 | 0.019 | 0.027 | 0.52 | 0.45 | 0.03 | 0.019 | 0.014 | 0.014 | 0 | 0.0068 | 681.1751 | 492.4158 | 24.75
1 | 0.2 | 1.4 | 0.021 | 0.022 | 0.58 | 0.44 | 0.03 | 0.015 | 0.011 | 0.016 | 0.001 | 0.0051 | 678.2116 | 494.7609 | 25.5
1 | 0.21 | 1.42 | 0.027 | 0.023 | 0.6 | 0.46 | 0.03 | 0.013 | 0.006 | 0.013 | 0 | 0.0023 | 699.9664 | 505.5313 | 23.75
1 | 0.22 | 1.5 | 0.027 | 0.02 | 0.58 | 0.48 | 0.032 | 0.012 | 0.009 | 0.012 | 0 | 0.0129 | 699.9664 | 511.0866 | 21.5
1 | 0.2 | 1.43 | 0.022 | 0.02 | 0.55 | 0.45 | 0.027 | 0.017 | 0.009 | 0.016 | 0 | 0.0114 | 681.9339 | 492.9643 | 23.5
1 | 0.21 | 1.37 | 0.024 | 0.022 | 0.53 | 0.45 | 0.029 | 0.015 | 0.007 | 0.01 | 0 | 0.0033 | 666.0791 | 480.4505 | 26.25
1 | 0.23 | 1.44 | 0.021 | 0.024 | 0.57 | 0.48 | 0.032 | 0.015 | 0.012 | 0.015 | 0 | 0.0056 | 678.9792 | 495.3209 | 25.25
1 | 0.22 | 1.37 | 0.024 | 0.019 | 0.55 | 0.46 | 0.029 | 0.012 | 0.007 | 0.014 | 0 | 0.0154 | 660.8428 | 480.6129 | 24
1 | 0.2 | 1.38 | 0.024 | 0.022 | 0.58 | 0.44 | 0.031 | 0.014 | 0.012 | 0.01 | 0 | 0.0062 | 673.4138 | 486.9728 | 25.25
1 | 0.21 | 1.4 | 0.022 | 0.025 | 0.56 | 0.45 | 0.029 | 0.017 | 0.011 | 0.014 | 0 | 0.0051 | 680.9445 | 497.7185 | 23.25
1 | 0.21 | 1.44 | 0.026 | 0.029 | 0.55 | 0.46 | 0.032 | 0.017 | 0.01 | 0.015 | 0 | 0.0088 | 688.0784 | 491.0882 | 24
1 | 0.2 | 1.4 | 0.02 | 0.023 | 0.53 | 0.44 | 0.03 | 0.016 | 0.009 | 0.013 | 0 | 0.0045 | 690.3478 | 503.8426 | 23.5
1 | 0.21 | 1.41 | 0.022 | 0.023 | 0.57 | 0.46 | 0.031 | 0.017 | 0.009 | 0.014 | 0 | 0.0029 | 670.5677 | 485.2075 | 23
1 | 0.2 | 1.36 | 0.023 | 0.019 | 0.54 | 0.44 | 0.03 | 0.016 | 0.011 | 0.01 | 0 | 0.0622 | 690.11 | 506.4517 | 22.75
1 | 0.21 | 1.42 | 0.024 | 0.019 | 0.57 | 0.46 | 0.031 | 0.015 | 0.014 | 0.015 | 0 | 0.0043 | 682.9197 | 494.4338 | 24.5
1 | 0.2 | 1.38 | 0.026 | 0.027 | 0.52 | 0.44 | 0.03 | 0.013 | 0.009 | 0.012 | 0 | 0.0037 | 659.0668 | 475.8408 | 27.75
1 | 0.21 | 1.46 | 0.022 | 0.024 | 0.58 | 0.46 | 0.032 | 0.015 | 0.008 | 0.012 | 0 | 0.006 | 671.4314 | 479.9902 | 28.25
1 | 0.23 | 1.47 | 0.024 | 0.031 | 0.56 | 0.49 | 0.031 | 0.018 | 0.01 | 0.015 | 0 | 0.0037 | 682.6888 | 496.9975 | 23
1 | 0.22 | 1.46 | 0.039 | 0.027 | 0.56 | 0.47 | 0.03 | 0.012 | 0.007 | 0.016 | 0 | 0.0054 | 685.2877 | 483.57 | 25.25
1 | 0.22 | 1.38 | 0.027 | 0.02 | 0.55 | 0.46 | 0.03 | 0.014 | 0.008 | 0.015 | 0 | 0.0024 | 671.6621 | 482.9306 | 24
1 | 0.22 | 1.43 | 0.026 | 0.021 | 0.57 | 0.47 | 0.031 | 0.015 | 0.009 | 0.015 | 0 | 0.0038 | 709.2306 | 487.596 | 23.5
1 | 0.23 | 1.46 | 0.03 | 0.026 | 0.56 | 0.48 | 0.034 | 0.016 | 0.008 | 0.013 | 0 | 0.0045 | 690.1146 | 496.4461 | 24.25
2 | 0.21 | 1.34 | 0.034 | 0.028 | 0.54 | 0.44 | 0.027 | 0.015 | 0.012 | 0.014 | 0.001 | 0.0044 | 687.5676 | 505.4845 | 24
2 | 0.21 | 1.37 | 0.027 | 0.026 | 0.53 | 0.45 | 0.029 | 0.013 | 0.01 | 0.011 | 0.001 | 0.0039 | 682.1322 | 494.6138 | 24.25
2 | 0.2 | 1.39 | 0.028 | 0.026 | 0.54 | 0.44 | 0.029 | 0.013 | 0.006 | 0.009 | 0 | 0.0052 | 683.2334 | 506.2012 | 26
2 | 0.22 | 1.49 | 0.035 | 0.029 | 0.53 | 0.48 | 0.029 | 0.009 | 0.006 | 0.015 | 0.006 | 0.0057 | 694.2979 | 508.9674 | 24.75
2 | 0.21 | 1.48 | 0.024 | 0.026 | 0.54 | 0.47 | 0.029 | 0.012 | 0.001 | 0.014 | 0.004 | 0.0057 | 685.8023 | 494.9944 | 25.5
2 | 0.2 | 1.37 | 0.026 | 0.029 | 0.5 | 0.44 | 0.029 | 0.013 | 0.01 | 0.012 | 0.001 | 0.003 | 673.9793 | 491.8962 | 24
2 | 0.2 | 1.39 | 0.03 | 0.034 | 0.55 | 0.44 | 0.029 | 0.014 | 0.01 | 0.013 | 0.001 | 0.0063 | 677.7011 | 492.3706 | 25.25
2 | 0.21 | 1.39 | 0.021 | 0.025 | 0.57 | 0.45 | 0.03 | 0.014 | 0.011 | 0.013 | 0 | 0.0031 | 700.5821 | 513.0247 | 23.25
2 | 0.22 | 1.45 | 0.023 | 0.026 | 0.57 | 0.47 | 0.029 | 0.013 | 0.011 | 0.012 | 0.001 | 0.0037 | 680.4717 | 492.6615 | 24
2 | 0.2 | 1.43 | 0.02 | 0.022 | 0.58 | 0.45 | 0.029 | 0.022 | 0.009 | 0.013 | 0.001 | 0.0035 | 673.9793 | 475.5902 | 25.75
2 | 0.21 | 1.4 | 0.035 | 0.029 | 0.52 | 0.45 | 0.028 | 0.012 | 0.01 | 0.013 | 0 | 0.0033 | 703.8735 | 505.4845 | 21.75
2 | 0.21 | 1.43 | 0.026 | 0.022 | 0.57 | 0.45 | 0.028 | 0.011 | 0.005 | 0.009 | 0.001 | 0.0061 | 682.1322 | 505.4845 | 24
2 | 0.23 | 1.51 | 0.026 | 0.029 | 0.56 | 0.49 | 0.028 | 0.009 | 0.003 | 0.014 | 0.005 | 0.0866 | 673.9793 | 491.8962 | 25.5
2 | 0.21 | 1.38 | 0.038 | 0.031 | 0.54 | 0.45 | 0.027 | 0.015 | 0.01 | 0.013 | 0 | 0.0031 | 715.2958 | 508.1638 | 24.25
2 | 0.22 | 1.36 | 0.026 | 0.02 | 0.52 | 0.46 | 0.029 | 0.008 | 0.011 | 0.015 | 0.009 | 0.0057 | 673.9793 | 497.3315 | 24
2 | 0.21 | 1.37 | 0.033 | 0.018 | 0.55 | 0.45 | 0.029 | 0.017 | 0.011 | 0.013 | 0 | 0.0039 | 717.1485 | 534.4003 | 23.25
2 | 0.2 | 1.36 | 0.025 | 0.024 | 0.53 | 0.44 | 0.029 | 0.011 | 0.01 | 0.011 | 0 | 0.0028 | 691.0813 | 494.4099 | 22.75
2 | 0.2 | 1.41 | 0.036 | 0.024 | 0.59 | 0.45 | 0.03 | 0.015 | 0.01 | 0.012 | 0 | 0.0041 | 685.8129 | 513.6766 | 22.75
2 | 0.21 | 1.4 | 0.027 | 0.023 | 0.53 | 0.45 | 0.03 | 0.015 | 0.01 | 0.012 | 0.001 | 0.0039 | 684.8085 | 512.9132 | 24
2 | 0.2 | 1.38 | 0.024 | 0.021 | 0.53 | 0.44 | 0.029 | 0.015 | 0.011 | 0.011 | 0 | 0.0034 | 686.6905 | 495.6355 | 23
2 | 0.2 | 1.4 | 0.026 | 0.029 | 0.58 | 0.44 | 0.028 | 0.016 | 0.011 | 0.012 | 0.001 | 0.0042 | 683.2334 | 500.669 | 22.25
2 | 0.2 | 1.44 | 0.026 | 0.026 | 0.56 | 0.45 | 0.03 | 0.015 | 0.011 | 0.01 | 0 | 0.0038 | 685.8023 | 528.1784 | 22.25
2 | 0.21 | 1.47 | 0.026 | 0.022 | 0.6 | 0.47 | 0.031 | 0.014 | 0.009 | 0.012 | 0 | 0.0032 | 690.1995 | 521.0597 | 22.25
2 | 0.21 | 1.4 | 0.028 | 0.021 | 0.55 | 0.45 | 0.031 | 0.017 | 0.01 | 0.012 | 0.001 | 0.0096 | 672.8459 | 501.1733 | 25.25
2 | 0.2 | 1.34 | 0.03 | 0.021 | 0.55 | 0.43 | 0.027 | 0.013 | 0.01 | 0.013 | 0.001 | 0.004 | 689.6579 | 517.9358 | 24
2 | 0.21 | 1.46 | 0.03 | 0.024 | 0.56 | 0.46 | 0.03 | 0.018 | 0.011 | 0.013 | 0 | 0.0028 | 688.5677 | 522.6477 | 25.5
2 | 0.23 | 1.51 | 0.026 | 0.029 | 0.56 | 0.49 | 0.028 | 0.009 | 0.003 | 0.014 | 0.005 | 0.0866 | 708.1285 | 514.4996 | 23.5
2 | 0.21 | 1.41 | 0.031 | 0.031 | 0.58 | 0.46 | 0.029 | 0.016 | 0.01 | 0.012 | 0.001 | 0.0058 | 684.7434 | 499.2352 | 25.5
2 | 0.21 | 1.39 | 0.034 | 0.029 | 0.56 | 0.45 | 0.028 | 0.016 | 0.009 | 0.012 | 0 | 0.0032 | 683.037 | 506.0558 | 24.25
2 | 0.21 | 1.44 | 0.023 | 0.023 | 0.59 | 0.46 | 0.03 | 0.015 | 0.01 | 0.011 | 0.001 | 0.0043 | 677.4236 | 510.7992 | 22.75
2 | 0.22 | 1.44 | 0.03 | 0.017 | 0.54 | 0.47 | 0.029 | 0.023 | 0.013 | 0.013 | 0.001 | 0.0055 | 682.2088 | 499.3768 | 23.25
2 | 0.2 | 1.4 | 0.029 | 0.022 | 0.55 | 0.44 | 0.027 | 0.017 | 0.011 | 0.012 | 0.001 | 0.0054 | 666.6366 | 478.54 | 24
2 | 0.19 | 1.43 | 0.032 | 0.027 | 0.55 | 0.44 | 0.03 | 0.017 | 0.012 | 0.013 | 0.001 | 0.0038 | 695.1973 | 523.4753 | 24.5
2 | 0.22 | 1.43 | 0.027 | 0.033 | 0.56 | 0.47 | 0.03 | 0.018 | 0.011 | 0.012 | 0.001 | 0.0037 | 678.3838 | 512.249 | 23
2 | 0.2 | 1.36 | 0.03 | 0.029 | 0.57 | 0.44 | 0.029 | 0.013 | 0.011 | 0.011 | 0.001 | 0.0058 | 687.581 | 518.4582 | 24
2 | 0.21 | 1.39 | 0.024 | 0.018 | 0.54 | 0.45 | 0.03 | 0.015 | 0.011 | 0.012 | 0.001 | 0.0029 | 717.355 | 542.8632 | 23.5
2 | 0.21 | 1.38 | 0.031 | 0.03 | 0.56 | 0.45 | 0.029 | 0.014 | 0.011 | 0.012 | 0 | 0.0063 | 688.5677 | 500.5251 | 23.5
2 | 0.21 | 1.34 | 0.034 | 0.028 | 0.54 | 0.44 | 0.027 | 0.015 | 0.012 | 0.014 | 0.001 | 0.0044 | 699.629 | 522.6477 | 22.5
2 | 0.2 | 1.34 | 0.025 | 0.019 | 0.58 | 0.43 | 0.028 | 0.012 | 0.012 | 0.011 | 0 | 0.0057 | 665.5841 | 502.6403 | 25.5
2 | 0.21 | 1.38 | 0.019 | 0.02 | 0.56 | 0.45 | 0.031 | 0.014 | 0.011 | 0.013 | 0.002 | 0.0059 | 671.1077 | 491.5933 | 23.75
2 | 0.22 | 1.41 | 0.026 | 0.024 | 0.56 | 0.47 | 0.03 | 0.016 | 0.011 | 0.012 | 0 | 0.0076 | 694.9972 | 503.9422 | 24.75
2 | 0.21 | 1.45 | 0.023 | 0.026 | 0.61 | 0.46 | 0.032 | 0.016 | 0.014 | 0.013 | 0.002 | 0.0046 | 650.0398 | 478.54 | 25.5
2 | 0.21 | 1.42 | 0.024 | 0.019 | 0.61 | 0.46 | 0.03 | 0.015 | 0.009 | 0.013 | 0.001 | 0.0035 | 693.2017 | 499.8785 | 23.25
2 | 0.2 | 1.31 | 0.025 | 0.023 | 0.53 | 0.43 | 0.027 | 0.012 | 0.013 | 0.011 | 0.001 | 0.0037 | 677.5063 | 503.2904 | 24.75
2 | 0.21 | 1.36 | 0.024 | 0.026 | 0.53 | 0.45 | 0.028 | 0.015 | 0.013 | 0.012 | 0 | 0.0044 | 662.9189 | 485.5949 | 23.5
2 | 0.2 | 1.37 | 0.031 | 0.027 | 0.57 | 0.44 | 0.028 | 0.019 | 0.013 | 0.012 | 0.001 | 0.005 | 673.0001 | 490.9591 | 24.5
2 | 0.2 | 1.44 | 0.023 | 0.025 | 0.59 | 0.45 | 0.027 | 0.01 | 0.001 | 0.009 | 0.003 | 0.0057 | 669.3783 | 504.0997 | 24.75
2 | 0.19 | 1.38 | 0.023 | 0.028 | 0.58 | 0.43 | 0.031 | 0.016 | 0.013 | 0.013 | 0.001 | 0.0043 | 657.4876 | 480.6842 | 25
2 | 0.21 | 1.37 | 0.03 | 0.019 | 0.5 | 0.45 | 0.03 | 0.016 | 0.01 | 0.012 | 0.001 | 0.0032 | 697.8239 | 518.541 | 23.75
2 | 0.2 | 1.4 | 0.028 | 0.015 | 0.54 | 0.44 | 0.029 | 0.015 | 0.013 | 0.012 | 0 | 0.0041 | 684.9165 | 499.8785 | 22.5
2 | 0.2 | 1.43 | 0.02 | 0.025 | 0.59 | 0.45 | 0.03 | 0.016 | 0.01 | 0.01 | 0.001 | 0.0033 | 661.1144 | 495.8358 | 26.25
2 | 0.2 | 1.36 | 0.023 | 0.019 | 0.53 | 0.44 | 0.029 | 0.014 | 0.012 | 0.012 | 0 | 0.0052 | 684.0329 | 504.7501 | 24.75
2 | 0.19 | 1.46 | 0.03 | 0.025 | 0.63 | 0.44 | 0.03 | 0.016 | 0.012 | 0.013 | 0.002 | 0.0042 | 665.5841 | 483.308 | 25.5
2 | 0.22 | 1.46 | 0.029 | 0.024 | 0.6 | 0.48 | 0.03 | 0.021 | 0.011 | 0.013 | 0.001 | 0.0049 | 680.2717 | 503.2904 | 24.5
2 | 0.2 | 1.45 | 0.028 | 0.021 | 0.56 | 0.45 | 0.031 | 0.021 | 0.01 | 0.011 | 0.001 | 0.0084 | 696.1633 | 483.4468 | 23.25
2 | 0.2 | 1.39 | 0.022 | 0.021 | 0.57 | 0.44 | 0.028 | 0.014 | 0.011 | 0.009 | 0 | 0.0036 | 689.747 | 521.4487 | 24.75
2 | 0.22 | 1.4 | 0.022 | 0.02 | 0.55 | 0.46 | 0.029 | 0.013 | 0.007 | 0.012 | 0 | 0.003 | 671.9605 | 486.2153 | 24.5
2 | 0.21 | 1.39 | 0.017 | 0.02 | 0.57 | 0.45 | 0.031 | 0.014 | 0.012 | 0.013 | 0.001 | 0.0042 | 671.1031 | 496.5072 | 24.25
2 | 0.2 | 1.37 | 0.028 | 0.02 | 0.52 | 0.44 | 0.03 | 0.026 | 0.011 | 0.012 | 0.001 | 0.0041 | 669.2289 | 499.873 | 25
2 | 0.2 | 1.42 | 0.022 | 0.022 | 0.59 | 0.45 | 0.032 | 0.015 | 0.011 | 0.013 | 0.001 | 0.005 | 680.2717 | 508.8211 | 24
2 | 0.2 | 1.41 | 0.023 | 0.023 | 0.55 | 0.45 | 0.03 | 0.016 | 0.015 | 0.012 | 0.001 | 0.004 | 674.8371 | 506.1278 | 23.5
2 | 0.22 | 1.45 | 0.023 | 0.04 | 0.54 | 0.47 | 0.03 | 0.012 | 0.002 | 0.012 | 0.003 | 0.0057 | 677.5063 | 514.3517 | 25
2 | 0.21 | 1.48 | 0.021 | 0.034 | 0.56 | 0.47 | 0.03 | 0.017 | 0.013 | 0.013 | 0.001 | 0.0041 | 714.3796 | 523.3246 | 24.5
2 | 0.23 | 1.45 | 0.024 | 0.027 | 0.58 | 0.48 | 0.03 | 0.017 | 0.012 | 0.013 | 0.001 | 0.0174 | 684.7434 | 507.4194 | 24.25
2 | 0.19 | 1.4 | 0.02 | 0.025 | 0.56 | 0.43 | 0.029 | 0.018 | 0.015 | 0.013 | 0.001 | 0.0041 | 677.5063 | 508.8211 | 25.75
2 | 0.2 | 1.41 | 0.026 | 0.024 | 0.54 | 0.45 | 0.031 | 0.028 | 0.013 | 0.013 | 0.001 | 0.0032 | 700.7367 | 520.7056 | 24.5
2 | 0.21 | 1.43 | 0.029 | 0.018 | 0.61 | 0.46 | 0.033 | 0.015 | 0.01 | 0.013 | 0.001 | 0.0129 | 712.5341 | 527.4961 | 23
2 | 0.21 | 1.37 | 0.025 | 0.028 | 0.55 | 0.45 | 0.026 | 0.013 | 0.014 | 0.014 | 0 | 0.0038 | 668.375 | 493.7791 | 22.75
2 | 0.21 | 1.4 | 0.023 | 0.024 | 0.56 | 0.45 | 0.029 | 0.016 | 0.014 | 0.016 | 0.002 | 0.0078 | 667.5233 | 490.4253 | 23.25
2 | 0.19 | 1.46 | 0.028 | 0.028 | 0.54 | 0.44 | 0.028 | 0.014 | 0.011 | 0.016 | 0 | 0.0037 | 694.2979 | 511.7335 | 22.75
2 | 0.2 | 1.36 | 0.027 | 0.022 | 0.53 | 0.44 | 0.028 | 0.013 | 0.013 | 0.015 | 0 | 0.0036 | 677.5063 | 500.5251 | 21.75
2 | 0.21 | 1.36 | 0.025 | 0.02 | 0.58 | 0.45 | 0.027 | 0.013 | 0.011 | 0.013 | 0 | 0.0042 | 662.9189 | 499.2352 | 22
2 | 0.2 | 1.44 | 0.031 | 0.029 | 0.55 | 0.45 | 0.03 | 0.015 | 0.014 | 0.016 | 0.001 | 0.0047 | 700.2183 | 506.7728 | 22
2 | 0.21 | 1.43 | 0.029 | 0.033 | 0.59 | 0.46 | 0.03 | 0.015 | 0.01 | 0.013 | 0 | 0.0049 | 694.2979 | 514.4996 | 22
2 | 0.22 | 1.42 | 0.022 | 0.035 | 0.57 | 0.47 | 0.03 | 0.017 | 0.011 | 0.015 | 0.001 | 0.0058 | 689.4594 | 495.6355 | 22
2 | 0.21 | 1.49 | 0.027 | 0.036 | 0.53 | 0.47 | 0.031 | 0.015 | 0.012 | 0.015 | 0.001 | 0.0042 | 648.6349 | 471.4867 | 23.5
2 | 0.23 | 1.44 | 0.026 | 0.026 | 0.6 | 0.48 | 0.032 | 0.012 | 0.014 | 0.016 | 0.001 | 0.0051 | 685.6182 | 499.873 | 23
2 | 0.2 | 1.41 | 0.026 | 0.025 | 0.59 | 0.45 | 0.03 | 0.013 | 0.013 | 0.015 | 0.001 | 0.0079 | 678.3838 | 492.8666 | 22.75
2 | 0.22 | 1.4 | 0.027 | 0.019 | 0.52 | 0.46 | 0.028 | 0.013 | 0.011 | 0.014 | 0.001 | 0.0049 | 689.6579 | 501.3176 | 22
2 | 0.21 | 1.45 | 0.022 | 0.025 | 0.52 | 0.46 | 0.03 | 0.013 | 0.014 | 0.014 | 0 | 0.0037 | 697.064 | 506.2012 | 22.75
2 | 0.22 | 1.44 | 0.025 | 0.029 | 0.59 | 0.47 | 0.029 | 0.01 | 0.011 | 0.014 | 0 | 0.0037 | 690.1995 | 515.6036 | 22.25
2 | 0.22 | 1.42 | 0.025 | 0.028 | 0.57 | 0.47 | 0.029 | 0.014 | 0.011 | 0.014 | 0 | 0.0039 | 667.5233 | 476.8023 | 24.25
2 | 0.22 | 1.46 | 0.032 | 0.033 | 0.59 | 0.48 | 0.03 | 0.022 | 0.012 | 0.015 | 0.001 | 0.0042 | 667.3081 | 479.022 | 22
2 | 0.21 | 1.41 | 0.025 | 0.022 | 0.54 | 0.46 | 0.03 | 0.011 | 0.013 | 0.015 | 0 | 0.0043 | 684.9376 | 499.3768 | 24.25
2 | 0.2 | 1.45 | 0.031 | 0.026 | 0.57 | 0.45 | 0.029 | 0.02 | 0.015 | 0.017 | 0.003 | 0.0038 | 717.355 | 520.7056 | 23
2 | 0.21 | 1.42 | 0.022 | 0.028 | 0.55 | 0.46 | 0.027 | 0.014 | 0.012 | 0.014 | 0 | 0.0036 | 662.9189 | 482.8668 | 23
2 | 0.19 | 1.4 | 0.026 | 0.032 | 0.53 | 0.43 | 0.03 | 0.015 | 0.011 | 0.012 | 0.001 | 0.0036 | 673.8311 | 499.2352 | 23.5
2 | 0.22 | 1.48 | 0.029 | 0.032 | 0.56 | 0.48 | 0.031 | 0.017 | 0.008 | 0.015 | 0 | 0.0047 | 662.2617 | 515.0924 | 22.25
2 | 0.22 | 1.44 | 0.027 | 0.031 | 0.59 | 0.47 | 0.029 | 0.017 | 0.014 | 0.015 | 0.002 | 0.0061 | 683.037 | 500.5251 | 24.75
2 | 0.21 | 1.39 | 0.025 | 0.028 | 0.56 | 0.45 | 0.029 | 0.012 | 0.012 | 0.014 | 0.001 | 0.0048 | 691.333 | 500.5251 | 24.5
2 | 0.2 | 1.39 | 0.022 | 0.025 | 0.55 | 0.44 | 0.028 | 0.011 | 0.014 | 0.014 | 0 | 0.0057 | 690.1995 | 521.0597 | 23.25
2 | 0.23 | 1.49 | 0.025 | 0.025 | 0.58 | 0.49 | 0.032 | 0.016 | 0.014 | 0.017 | 0.002 | 0.0036 | 694.8373 | 504.8427 | 21
2 | 0.21 | 1.42 | 0.022 | 0.028 | 0.55 | 0.46 | 0.027 | 0.014 | 0.012 | 0.014 | 0 | 0.0036 | 710.9153 | 498.4579 | 21
2 | 0.2 | 1.39 | 0.023 | 0.028 | 0.53 | 0.44 | 0.03 | 0.011 | 0.008 | 0.013 | 0.006 | 0.0811 | 698.9259 | 500.0221 | 22
2 | 0.21 | 1.39 | 0.025 | 0.024 | 0.53 | 0.45 | 0.029 | 0.015 | 0.012 | 0.014 | 0.001 | 0.0033 | 676.6312 | 469.4992 | 23
2 | 0.2 | 1.47 | 0.025 | 0.034 | 0.58 | 0.46 | 0.031 | 0.018 | 0.013 | 0.016 | 0.002 | 0.0045 | 710.0108 | 497.8236 | 22
2 | 0.21 | 1.42 | 0.025 | 0.021 | 0.52 | 0.46 | 0.031 | 0.012 | 0.011 | 0.014 | 0.001 | 0.0043 | 706.3009 | 518.6897 | 21.25
2 | 0.19 | 1.4 | 0.024 | 0.025 | 0.57 | 0.43 | 0.029 | 0.015 | 0.016 | 0.016 | 0.001 | 0.0087 | 685.6053 | 505.9103 | 23
2 | 0.21 | 1.41 | 0.026 | 0.021 | 0.55 | 0.46 | 0.029 | 0.012 | 0.014 | 0.016 | 0.002 | 0.0056 | 710.2116 | 511.57 | 21
2 | 0.21 | 1.42 | 0.024 | 0.032 | 0.53 | 0.46 | 0.029 | 0.015 | 0.015 | 0.014 | 0.001 | 0.0036 | 730.9222 | 521.2992 | 21.5
2 | 0.21 | 1.46 | 0.029 | 0.021 | 0.59 | 0.46 | 0.031 | 0.013 | 0.014 | 0.015 | 0.002 | 0.0052 | 705.8961 | 501.848 | 20.75
2 | 0.21 | 1.43 | 0.024 | 0.026 | 0.55 | 0.46 | 0.03 | 0.016 | 0.012 | 0.016 | 0.003 | 0.0176 | 698.5247 | 480.4083 | 24.25
2 | 0.21 | 1.41 | 0.026 | 0.025 | 0.54 | 0.46 | 0.03 | 0.012 | 0.013 | 0.015 | 0.001 | 0.0035 | 688.4426 | 492.5222 | 21.75
2 | 0.2 | 1.44 | 0.025 | 0.028 | 0.61 | 0.45 | 0.032 | 0.016 | 0.019 | 0.017 | 0.004 | 0.0035 | 704.7693 | 497.9644 | 22.25
2 | 0.21 | 1.46 | 0.027 | 0.029 | 0.6 | 0.47 | 0.031 | 0.016 | 0.017 | 0.017 | 0.002 | 0.0038 | 684.8499 | 491.8962 | 23.25
2 | 0.21 | 1.43 | 0.027 | 0.031 | 0.55 | 0.46 | 0.03 | 0.016 | 0.014 | 0.015 | 0 | 0.0037 | 684.5235 | 477.5103 | 22.5
2 | 0.19 | 1.45 | 0.024 | 0.036 | 0.56 | 0.45 | 0.032 | 0.021 | 0.022 | 0.02 | 0.004 | 0.0042 | 695.0657 | 490.9591 | 22
2 | 0.21 | 1.44 | 0.027 | 0.029 | 0.57 | 0.46 | 0.032 | 0.014 | 0.014 | 0.015 | 0.002 | 0.0042 | 698.7253 | 513.6873 | 22.75
2 | 0.21 | 1.42 | 0.023 | 0.026 | 0.54 | 0.46 | 0.031 | 0.014 | 0.017 | 0.016 | 0.001 | 0.0056 | 714.5779 | 513.1718 | 21.75
2 | 0.23 | 1.43 | 0.031 | 0.027 | 0.54 | 0.48 | 0.029 | 0.015 | 0.012 | 0.015 | 0.001 | 0.004 | 684.7199 | 477.6474 | 22.5
2 | 0.2 | 1.43 | 0.036 | 0.029 | 0.54 | 0.45 | 0.028 | 0.015 | 0.012 | 0.015 | 0.001 | 0.0042 | 684.0329 | 501.9919 | 22
2 | 0.21 | 1.45 | 0.033 | 0.032 | 0.61 | 0.46 | 0.029 | 0.016 | 0.011 | 0.012 | 0 | 0.005 | 686.5954 | 471.3532 | 22
2 | 0.21 | 1.43 | 0.024 | 0.027 | 0.54 | 0.46 | 0.03 | 0.014 | 0.011 | 0.015 | 0.002 | 0.0043 | 701.487 | 499.8785 | 22.5
2 | 0.21 | 1.43 | 0.027 | 0.031 | 0.55 | 0.46 | 0.03 | 0.016 | 0.014 | 0.015 | 0 | 0.0037 | 696.2122 | 492.2438 | 24
2 | 0.21 | 1.38 | 0.033 | 0.02 | 0.56 | 0.45 | 0.031 | 0.014 | 0.009 | 0.014 | 0 | 0.0192 | 696.409 | 492.3829 | 23.75
2 | 0.19 | 1.4 | 0.033 | 0.024 | 0.52 | 0.43 | 0.029 | 0.009 | 0.011 | 0.014 | 0.005 | 0.0057 | 677.4236 | 478.0207 | 26
2 | 0.21 | 1.39 | 0.034 | 0.022 | 0.54 | 0.45 | 0.028 | 0.014 | 0.008 | 0.015 | 0 | 0.0053 | 688.248 | 484.2219 | 23.25
2 | 0.21 | 1.41 | 0.023 | 0.028 | 0.57 | 0.46 | 0.032 | 0.013 | 0.011 | 0.015 | 0.001 | 0.0047 | 695.8985 | 493.5057 | 25.5
2 | 0.22 | 1.46 | 0.024 | 0.023 | 0.62 | 0.47 | 0.028 | 0.012 | 0.013 | 0.015 | 0.002 | 0.0043 | 706.8076 | 508.018 | 23
2 | 0.22 | 1.41 | 0.027 | 0.023 | 0.56 | 0.46 | 0.03 | 0.013 | 0.008 | 0.012 | 0 | 0.0046 | 704.5701 | 505.9847 | 23.25
2 | 0.21 | 1.42 | 0.032 | 0.028 | 0.6 | 0.46 | 0.033 | 0.011 | 0.01 | 0.014 | 0.006 | 0.0229 | 696.6011 | 491.2286 | 25
2 | 0.19 | 1.38 | 0.021 | 0.03 | 0.53 | 0.43 | 0.027 | 0.015 | 0.013 | 0.012 | 0.001 | 0.0051 | 708.8418 | 501.1733 | 24
2 | 0.19 | 1.45 | 0.024 | 0.036 | 0.56 | 0.45 | 0.032 | 0.021 | 0.022 | 0.02 | 0.004 | 0.0042 | 681.822 | 485.4573 | 24.75
2 | 0.2 | 1.42 | 0.028 | 0.029 | 0.56 | 0.45 | 0.028 | 0.014 | 0.016 | 0.017 | 0.002 | 0.0058 | 677.3666 | 476.0609 | 25.75
2 | 0.21 | 1.43 | 0.032 | 0.031 | 0.62 | 0.46 | 0.029 | 0.017 | 0.012 | 0.016 | 0.001 | 0.0064 | 717.1485 | 509.48 | 22.25
2 | 0.21 | 1.43 | 0.029 | 0.024 | 0.57 | 0.46 | 0.029 | 0.014 | 0.015 | 0.016 | 0.002 | 0.0044 | 709.9656 | 507.5145 | 21.25
2 | 0.21 | 1.42 | 0.032 | 0.028 | 0.6 | 0.46 | 0.033 | 0.011 | 0.01 | 0.014 | 0.006 | 0.0229 | 674.4555 | 475.9263 | 25.5
2 | 0.2 | 1.37 | 0.025 | 0.028 | 0.52 | 0.44 | 0.03 | 0.012 | 0.008 | 0.01 | 0 | 0.005 | 700.5351 | 492.8666 | 24.75
2 | 0.23 | 1.39 | 0.025 | 0.023 | 0.54 | 0.47 | 0.028 | 0.014 | 0.012 | 0.014 | 0 | 0.0082 | 730.9931 | 523.3246 | 21.75
2 | 0.21 | 1.41 | 0.035 | 0.026 | 0.56 | 0.46 | 0.03 | 0.014 | 0.011 | 0.014 | 0.001 | 0.0043 | 696.2122 | 497.6829 | 22.75
2 | 0.23 | 1.41 | 0.026 | 0.026 | 0.54 | 0.48 | 0.03 | 0.015 | 0.011 | 0.014 | 0 | 0.0112 | 688.248 | 492.3829 | 24
2 | 0.23 | 1.42 | 0.032 | 0.034 | 0.56 | 0.48 | 0.032 | 0.013 | 0.008 | 0.013 | 0 | 0.005 | 688.248 | 484.2219 | 23.5
2 | 0.21 | 1.35 | 0.021 | 0.023 | 0.51 | 0.44 | 0.027 | 0.012 | 0.01 | 0.014 | 0 | 0.0063 | 704.5701 | 505.9847 | 22.25
2 | 0.2 | 1.37 | 0.028 | 0.025 | 0.54 | 0.44 | 0.028 | 0.013 | 0.011 | 0.014 | 0 | 0.0056 | 705.4677 | 503.9055 | 23
2 | 0.22 | 1.38 | 0.029 | 0.027 | 0.53 | 0.46 | 0.028 | 0.013 | 0.013 | 0.017 | 0.002 | 0.0035 | 688.248 | 492.3829 | 24
2 | 0.22 | 1.43 | 0.029 | 0.022 | 0.5 | 0.47 | 0.032 | 0.012 | 0.014 | 0.016 | 0.001 | 0.0037 | 720.851 | 515.6857 | 21
2 | 0.21 | 1.47 | 0.027 | 0.031 | 0.58 | 0.47 | 0.034 | 0.01 | 0.006 | 0.017 | 0.001 | 0.0117 | 700.5351 | 484.5598 | 26.5
2 | 0.21 | 1.44 | 0.026 | 0.027 | 0.55 | 0.46 | 0.03 | 0.014 | 0.008 | 0.013 | 0 | 0.0053 | 694.2979 | 503.4351 | 27.25
2 | 0.21 | 1.38 | 0.029 | 0.021 | 0.53 | 0.45 | 0.03 | 0.013 | 0.012 | 0.015 | 0 | 0.0055 | 701.4435 | 507.3682 | 22.5
2 | 0.21 | 1.41 | 0.029 | 0.031 | 0.54 | 0.46 | 0.03 | 0.016 | 0.009 | 0.012 | 0 | 0.0048 | 646.2077 | 455.8312 | 29
2 | 0.22 | 1.39 | 0.032 | 0.027 | 0.52 | 0.46 | 0.03 | 0.014 | 0.009 | 0.013 | 0 | 0.0052 | 673.0396 | 493.0085 | 26.5
2 | 0.22 | 1.42 | 0.026 | 0.03 | 0.53 | 0.47 | 0.032 | 0.015 | 0.011 | 0.013 | 0 | 0.0049 | 708.5927 | 520.5431 | 24
2 | 0.2 | 1.36 | 0.028 | 0.028 | 0.53 | 0.44 | 0.03 | 0.014 | 0.009 | 0.013 | 0 | 0.0081 | 678.579 | 479.1599 | 28.5
2 | 0.21 | 1.4 | 0.033 | 0.035 | 0.5 | 0.45 | 0.034 | 0.015 | 0.009 | 0.014 | 0 | 0.0063 | 716.4269 | 522.798 | 23.5
2 | 0.22 | 1.48 | 0.025 | 0.034 | 0.55 | 0.48 | 0.032 | 0.018 | 0.008 | 0.015 | 0 | 0.0056 | 694.2979 | 492.3706 | 27
2 | 0.23 | 1.46 | 0.026 | 0.033 | 0.56 | 0.49 | 0.03 | 0.019 | 0.009 | 0.09 | 0 | 0.0054 | 718.2855 | 515.8344 | 24.5
2 | 0.21 | 1.38 | 0.026 | 0.024 | 0.53 | 0.45 | 0.031 | 0.015 | 0.007 | 0.013 | 0 | 0.0048 | 706.9688 | 513.1665 | 23
2 | 0.2 | 1.4 | 0.033 | 0.019 | 0.52 | 0.44 | 0.029 | 0.012 | 0.008 | 0.014 | 0 | 0.0059 | 671.9913 | 487.2606 | 25.75
2 | 0.2 | 1.4 | 0.026 | 0.019 | 0.54 | 0.44 | 0.029 | 0.012 | 0.011 | 0.017 | 0 | 0.0045 | 690.2852 | 491.8962 | 26.25
2 | 0.2 | 1.4 | 0.024 | 0.022 | 0.53 | 0.44 | 0.032 | 0.013 | 0.008 | 0.011 | 0 | 0.0056 | 684.9165 | 499.8785 | 24.75
2 | 0.21 | 1.41 | 0.022 | 0.026 | 0.53 | 0.45 | 0.029 | 0.014 | 0.007 | 0.014 | 0 | 0.0048 | 661.0445 | 470.6202 | 27
2 | 0.21 | 1.38 | 0.031 | 0.023 | 0.51 | 0.45 | 0.03 | 0.014 | 0.007 | 0.014 | 0 | 0.0044 | 674.8371 | 489.8011 | 25.25
2 | 0.21 | 1.44 | 0.024 | 0.037 | 0.53 | 0.46 | 0.031 | 0.017 | 0.008 | 0.013 | 0 | 0.0056 | 678.579 | 481.9296 | 28
2 | 0.21 | 1.37 | 0.027 | 0.024 | 0.52 | 0.45 | 0.03 | 0.014 | 0.008 | 0.013 | 0 | 0.0053 | 717.355 | 562.2512 | 25
2 | 0.21 | 1.42 | 0.032 | 0.028 | 0.55 | 0.46 | 0.034 | 0.015 | 0.007 | 0.014 | 0 | 0.0048 | 696.0991 | 507.5145 | 25
2 | 0.22 | 1.43 | 0.033 | 0.029 | 0.57 | 0.47 | 0.031 | 0.015 | 0.008 | 0.013 | 0 | 0.0051 | 686.4281 | 506.777 | 23
2 | 0.21 | 1.36 | 0.027 | 0.026 | 0.49 | 0.45 | 0.03 | 0.011 | 0.008 | 0.012 | 0 | 0.0059 | 687.7792 | 499.1946 | 25.25
2 | 0.2 | 1.36 | 0.029 | 0.023 | 0.51 | 0.44 | 0.031 | 0.012 | 0.007 | 0.013 | 0 | 0.0048 | 698.7253 | 499.8785 | 25.25
2 | 0.21 | 1.38 | 0.026 | 0.024 | 0.53 | 0.45 | 0.031 | 0.015 | 0.007 | 0.013 | 0 | 0.0048 | 687.7792 | 493.6479 | 27
2 | 0.22 | 1.4 | 0.027 | 0.031 | 0.56 | 0.46 | 0.03 | 0.014 | 0.009 | 0.013 | 0 | 0.0047 | 690.44 | 516.4491 | 23.5
2 | 0.21 | 1.43 | 0.032 | 0.029 | 0.55 | 0.46 | 0.03 | 0.015 | 0.011 | 0.014 | 0 | 0.0055 | 694.0983 | 506.0558 | 24
2 | 0.22 | 1.4 | 0.026 | 0.024 | 0.52 | 0.46 | 0.03 | 0.017 | 0.01 | 0.014 | 0 | 0.0049 | 733.8485 | 529.2439 | 23.25
2 | 0.2 | 1.38 | 0.025 | 0.026 | 0.52 | 0.44 | 0.028 | 0.015 | 0.009 | 0.015 | 0 | 0.0609 | 696.8637 | 522.6477 | 24.25
2 | 0.22 | 1.43 | 0.026 | 0.024 | 0.57 | 0.47 | 0.029 | 0.015 | 0.01 | 0.016 | 0 | 0.005 | 683.0004 | 519.7334 | 22.25
2 | 0.21 | 1.38 | 0.026 | 0.022 | 0.56 | 0.45 | 0.029 | 0.014 | 0.008 | 0.014 | 0 | 0.0067 | 689.5152 | 498.7403 | 22.75
2 | 0.2 | 1.41 | 0.03 | 0.029 | 0.53 | 0.45 | 0.028 | 0.016 | 0.009 | 0.015 | 0 | 0.0048 | 672.1159 | 487.08 | 22.75
2 | 0.21 | 1.38 | 0.029 | 0.027 | 0.54 | 0.45 | 0.029 | 0.016 | 0.011 | 0.015 | 0 | 0.0088 | 672.9724 | 493.1498 | 21.75
2 | 0.19 | 1.36 | 0.039 | 0.023 | 0.52 | 0.43 | 0.028 | 0.014 | 0.006 | 0.014 | 0 | 0.0139 | 691.333 | 500.5251 | 23.5
2 | 0.22 | 1.39 | 0.028 | 0.021 | 0.55 | 0.46 | 0.032 | 0.014 | 0.009 | 0.013 | 0 | 0.0053 | 697.4937 | 509.4974 | 24.5
2 | 0.2 | 1.42 | 0.025 | 0.028 | 0.52 | 0.45 | 0.029 | 0.015 | 0.01 | 0.014 | 0 | 0.0045 | 677.5063 | 522.6477 | 22.25
2 | 0.19 | 1.4 | 0.031 | 0.023 | 0.53 | 0.43 | 0.029 | 0.014 | 0.007 | 0.013 | 0 | 0.0064 | 691.333 | 511.5864 | 23.5
2 | 0.22 | 1.46 | 0.022 | 0.022 | 0.56 | 0.47 | 0.029 | 0.016 | 0.01 | 0.014 | 0 | 0.0049 | 671.1077 | 475.0227 | 23.25
2 | 0.22 | 1.4 | 0.029 | 0.023 | 0.54 | 0.46 | 0.031 | 0.013 | 0.007 | 0.012 | 0 | 0.0064 | 678.4216 | 493.1498 | 23.25
2 | 0.2 | 1.39 | 0.026 | 0.02 | 0.53 | 0.44 | 0.03 | 0.012 | 0.008 | 0.015 | 0 | 0.0049 | 668.375 | 504.6913 | 22
2 | 0.2 | 1.42 | 0.03 | 0.025 | 0.54 | 0.45 | 0.03 | 0.013 | 0.009 | 0.013 | 0 | 0.0053 | 683.6772 | 514.8007 | 22
2 | 0.22 | 1.47 | 0.028 | 0.023 | 0.54 | 0.48 | 0.031 | 0.013 | 0.008 | 0.013 | 0 | 0.0063 | 704.7693 | 506.1278 | 22.75
2 | 0.23 | 1.42 | 0.026 | 0.021 | 0.55 | 0.48 | 0.031 | 0.014 | 0.009 | 0.014 | 0 | 0.005 | 688.5677 | 514.3517 | 22
2 | 0.2 | 1.4 | 0.024 | 0.023 | 0.57 | 0.44 | 0.032 | 0.013 | 0.009 | 0.015 | 0.001 | 0.0079 | 672.3061 | 506.271 | 22.25
2 | 0.22 | 1.46 | 0.023 | 0.024 | 0.56 | 0.48 | 0.031 | 0.023 | 0.009 | 0.015 | 0 | 0.0058 | 678.4216 | 509.4974 | 23.25
2 | 0.21 | 1.37 | 0.031 | 0.023 | 0.52 | 0.45 | 0.032 | 0.015 | 0.009 | 0.014 | 0 | 0.0046 | 722.015 | 536.7432 | 22.75
2 | 0.19 | 1.43 | 0.031 | 0.026 | 0.52 | 0.44 | 0.028 | 0.014 | 0.007 | 0.013 | 0 | 0.0061 | 671.9757 | 536.4744 | 24
2 | 0.22 | 1.39 | 0.029 | 0.028 | 0.54 | 0.46 | 0.029 | 0.015 | 0.01 | 0.014 | 0 | 0.0064 | 689.5152 | 501.4656 | 22
2 | 0.21 | 1.37 | 0.025 | 0.021 | 0.53 | 0.45 | 0.03 | 0.014 | 0.008 | 0.012 | 0 | 0.0069 | 695.9635 | 505.4021 | 21.75
2 | 0.2 | 1.42 | 0.023 | 0.022 | 0.56 | 0.45 | 0.028 | 0.012 | 0.008 | 0.015 | 0 | 0.0041 | 697.9879 | 501.6788 | 24.25
2 | 0.23 | 1.44 | 0.022 | 0.024 | 0.57 | 0.48 | 0.03 | 0.013 | 0.008 | 0.015 | 0 | 0.0038 | 704.5701 | 505.9847 | 22.5
2 | 0.2 | 1.39 | 0.027 | 0.028 | 0.51 | 0.44 | 0.029 | 0.015 | 0.009 | 0.017 | 0 | 0.0049 | 698.3837 | 499.2352 | 23.5
2 | 0.21 | 1.38 | 0.026 | 0.022 | 0.56 | 0.45 | 0.029 | 0.014 | 0.008 | 0.014 | 0 | 0.0067 | 688.248 | 484.2219 | 24.25
2 | 0.2 | 1.41 | 0.029 | 0.032 | 0.52 | 0.45 | 0.029 | 0.016 | 0.007 | 0.017 | 0 | 0.0061 | 701.4435 | 507.3682 | 25.25
2 | 0.22 | 1.41 | 0.03 | 0.029 | 0.49 | 0.46 | 0.028 | 0.014 | 0.008 | 0.013 | 0 | 0.0108 | 722.6864 | 515.0179 | 23.25
2 | 0.23 | 1.42 | 0.03 | 0.025 | 0.51 | 0.48 | 0.027 | 0.017 | 0.007 | 0.012 | 0 | 0.0042 | 697.2962 | 493.0102 | 23.75
2 | 0.22 | 1.39 | 0.021 | 0.02 | 0.57 | 0.46 | 0.029 | 0.011 | 0.009 | 0.012 | 0 | 0.0046 | 696.409 | 500.544 | 23.5
2 | 0.21 | 1.41 | 0.026 | 0.025 | 0.54 | 0.46 | 0.03 | 0.012 | 0.013 | 0.015 | 0.001 | 0.0035 | 688.248 | 492.3829 | 25.25
2 | 0.22 | 1.45 | 0.028 | 0.031 | 0.52 | 0.47 | 0.03 | 0.015 | 0.008 | 0.013 | 0 | 0.0051 | 698.3837 | 507.4194 | 22
2 | 0.21 | 1.42 | 0.026 | 0.026 | 0.55 | 0.46 | 0.031 | 0.015 | 0.008 | 0.012 | 0 | 0.0051 | 718.1718 | 514.1457 | 21.75
2 | 0.21 | 1.4 | 0.025 | 0.023 | 0.51 | 0.46 | 0.029 | 0.011 | 0.001 | 0.012 | 0.004 | 0.0057 | 707.4706 | 508.0677 | 23
2 | 0.22 | 1.46 | 0.026 | 0.035 | 0.55 | 0.47 | 0.031 | 0.013 | 0.013 | 0.014 | 0 | 0.0055 | 673.0001 | 471.6517 | 23.5
2 | 0.2 | 1.47 | 0.027 | 0.036 | 0.52 | 0.46 | 0.03 | 0.016 | 0.01 | 0.013 | 0 | 0.005 | 703.304 | 501.1733 | 23.5
2 | 0.21 | 1.4 | 0.03 | 0.025 | 0.55 | 0.45 | 0.029 | 0.009 | 0.006 | 0.022 | 0.002 | 0.0105 | 676.5592 | 474.6827 | 25.25
2 | 0.21 | 1.45 | 0.03 | 0.029 | 0.52 | 0.46 | 0.03 | 0.016 | 0.01 | 0.016 | 0 | 0.0053 | 739.5127 | 523.4753 | 22.25
2 | 0.2 | 1.42 | 0.027 | 0.024 | 0.54 | 0.45 | 0.03 | 0.013 | 0.009 | 0.014 | 0 | 0.0056 | 676.5592 | 477.4107 | 25.75
2 | 0.22 | 1.41 | 0.027 | 0.025 | 0.57 | 0.47 | 0.03 | 0.013 | 0.011 | 0.018 | 0 | 0.0047 | 691.0813 | 499.873 | 23
2 | 0.22 | 1.44 | 0.02 | 0.028 | 0.59 | 0.47 | 0.028 | 0.012 | 0.009 | 0.015 | 0 | 0.0047 | 701.4435 | 493.5057 | 25.25
2 | 0.21 | 1.38 | 0.027 | 0.019 | 0.54 | 0.45 | 0.029 | 0.012 | 0.01 | 0.015 | 0 | 0.049 | 696.409 | 497.8236 | 23.75
2 | 0.22 | 1.42 | 0.022 | 0.024 | 0.55 | 0.47 | 0.031 | 0.013 | 0.01 | 0.015 | 0 | 0.0045 | 696.409 | 497.8236 | 24
2 | 0.21 | 1.39 | 0.027 | 0.026 | 0.56 | 0.45 | 0.032 | 0.01 | 0.007 | 0.02 | 0.001 | 0.0105 | 706.5679 | 510.1475 | 22.5
2 | 0.23 | 1.39 | 0.022 | 0.024 | 0.58 | 0.47 | 0.028 | 0.012 | 0.011 | 0.018 | 0 | 0.0061 | 708.8418 | 501.1733 | 23.5
2 | 0.23 | 1.46 | 0.026 | 0.033 | 0.56 | 0.49 | 0.03 | 0.019 | 0.009 | 0.09 | 0 | 0.0054 | 668.5646 | 477.5461 | 26
2 | 0.22 | 1.39 | 0.03 | 0.019 | 0.57 | 0.46 | 0.029 | 0.012 | 0.009 | 0.01 | 0 | 0.006 | 665.8263 | 475.5902 | 26.5
2 | 0.22 | 1.4 | 0.034 | 0.017 | 0.58 | 0.46 | 0.029 | 0.011 | 0.009 | 0.011 | 0 | 0.0044 | 687.9775 | 493.7903 | 26.5
2 | 0.24 | 1.41 | 0.021 | 0.021 | 0.61 | 0.49 | 0.032 | 0.006 | 0.011 | 0.022 | 0.002 | 0.0105 | 665.8122 | 485.9355 | 24.25
2 | 0.21 | 1.39 | 0.03 | 0.023 | 0.59 | 0.45 | 0.031 | 0.01 | 0.007 | 0.015 | 0 | 0.0062 | 697.8239 | 496.4755 | 26.75
2 | 0.22 | 1.4 | 0.033 | 0.033 | 0.54 | 0.46 | 0.027 | 0.012 | 0.008 | 0.014 | 0 | 0.0042 | 686.8882 | 506.857 | 21.5
2 | 0.22 | 1.42 | 0.025 | 0.026 | 0.54 | 0.47 | 0.031 | 0.007 | 0.006 | 0.017 | 0 | 0.0105 | 716.4269 | 520.0319 | 21
2 | 0.22 | 1.41 | 0.029 | 0.029 | 0.54 | 0.46 | 0.028 | 0.012 | 0.009 | 0.013 | 0 | 0.0052 | 687.7792 | 501.9679 | 23.25
2 | 0.21 | 1.42 | 0.038 | 0.031 | 0.56 | 0.46 | 0.03 | 0.015 | 0.008 | 0.015 | 0 | 0.0053 | 718.2855 | 524.1543 | 22.5
2 | 0.23 | 1.45 | 0.031 | 0.026 | 0.58 | 0.48 | 0.029 | 0.012 | 0.008 | 0.011 | 0 | 0.0041 | 708.1285 | 508.9674 | 24.75
2 | 0.22 | 1.38 | 0.03 | 0.025 | 0.54 | 0.46 | 0.031 | 0.009 | 0.005 | 0.017 | 0.002 | 0.0105 | 711.3181 | 515.0924 | 21.75
2 | 0.2 | 1.37 | 0.034 | 0.019 | 0.55 | 0.44 | 0.032 | 0.01 | 0.008 | 0.014 | 0 | 0.0051 | 709.25 | 515.3145 | 23.25
2 | 0.21 | 1.45 | 0.031 | 0.021 | 0.58 | 0.46 | 0.031 | 0.013 | 0.009 | 0.015 | 0 | 0.0061 | 696.0991 | 501.9679 | 25.75
2 | 0.23 | 1.38 | 0.03 | 0.022 | 0.59 | 0.47 | 0.029 | 0.014 | 0.009 | 0.018 | 0 | 0.0041 | 683.8708 | 498.599 | 23.25
2 | 0.2 | 1.38 | 0.035 | 0.026 | 0.55 | 0.44 | 0.03 | 0.014 | 0.01 | 0.012 | 0 | 0.0052 | 723.1026 | 507.003 | 24.75
2 | 0.24 | 1.41 | 0.032 | 0.027 | 0.57 | 0.49 | 0.032 | 0.013 | 0.008 | 0.013 | 0 | 0.0075 | 663.9595 | 481.9061 | 24
2 | 0.21 | 1.41 | 0.024 | 0.028 | 0.54 | 0.45 | 0.031 | 0.008 | 0.006 | 0.018 | 0.001 | 0.0107 | 685.9155 | 498.1053 | 23.25
2 | 0.22 | 1.44 | 0.028 | 0.026 | 0.56 | 0.47 | 0.03 | 0.007 | 0.005 | 0.017 | 0.001 | 0.0105 | 687.7792 | 499.1946 | 24
2 | 0.22 | 1.43 | 0.03 | 0.026 | 0.56 | 0.47 | 0.03 | 0.013 | 0.01 | 0.014 | 0 | 0.005 | 715.5012 | 505.5472 | 24
2 | 0.22 | 1.41 | 0.034 | 0.03 | 0.55 | 0.47 | 0.031 | 0.013 | 0.007 | 0.017 | 0 | 0.0049 | 730.2575 | 522.798 | 23.5
2 | 0.22 | 1.38 | 0.031 | 0.021 | 0.59 | 0.46 | 0.032 | 0.009 | 0.008 | 0.018 | 0.002 | 0.0105 | 715.7185 | 513.209 | 24.5
2 | 0.22 | 1.37 | 0.033 | 0.033 | 0.52 | 0.46 | 0.029 | 0.014 | 0.009 | 0.016 | 0 | 0.0072 | 701.848 | 515.9831 | 22
2 | 0.22 | 1.45 | 0.034 | 0.039 | 0.58 | 0.47 | 0.031 | 0.017 | 0.009 | 0.019 | 0 | 0.0046 | 670.1532 | 493.2327 | 22
2 | 0.2 | 1.41 | 0.029 | 0.028 | 0.56 | 0.44 | 0.029 | 0.014 | 0.007 | 0.013 | 0 | 0.0042 | 708.1285 | 514.4996 | 24.5
2 | 0.23 | 1.45 | 0.036 | 0.023 | 0.59 | 0.48 | 0.031 | 0.011 | 0.009 | 0.016 | 0 | 0.0483 | 718.2855 | 515.8344 | 24
2 | 0.22 | 1.43 | 0.032 | 0.023 | 0.57 | 0.47 | 0.03 | 0.014 | 0.009 | 0.018 | 0 | 0.0083 | 666.6366 | 481.3061 | 22
2 | 0.22 | 1.41 | 0.033 | 0.031 | 0.55 | 0.47 | 0.031 | 0.014 | 0.01 | 0.017 | 0 | 0.0055 | 669.2103 | 483.9331 | 23.75
2 | 0.21 | 1.45 | 0.028 | 0.026 | 0.56 | 0.46 | 0.03 | 0.013 | 0.008 | 0.013 | 0 | 0.0047 | 671.1077 | 480.5462 | 22
2 | 0.21 | 1.42 | 0.031 | 0.036 | 0.54 | 0.46 | 0.03 | 0.013 | 0.007 | 0.014 | 0 | 0.0131 | 675.697 | 514.9465 | 24
2 | 0.22 | 1.46 | 0.033 | 0.037 | 0.58 | 0.47 | 0.03 | 0.016 | 0.009 | 0.017 | 0 | 0.0066 | 683.9216 | 506.7111 | 23.75
2 | 0.24 | 1.45 | 0.035 | 0.026 | 0.62 | 0.49 | 0.031 | 0.022 | 0.009 | 0.016 | 0 | 0.0064 | 669.2103 | 486.6984 | 23.25
2 | 0.21 | 1.41 | 0.035 | 0.028 | 0.56 | 0.46 | 0.029 | 0.014 | 0.007 | 0.016 | 0 | 0.0051 | 686.7899 | 520.5431 | 22.75
2 | 0.21 | 1.44 | 0.03 | 0.032 | 0.57 | 0.46 | 0.03 | 0.014 | 0.007 | 0.013 | 0 | 0.0039 | 666.445 | 503.2904 | 23
2 | 0.23 | 1.43 | 0.033 | 0.023 | 0.55 | 0.48 | 0.03 | 0.013 | 0.008 | 0.016 | 0 | 0.0043 | 688.5677 | 522.6477 | 24
2 | 0.2 | 1.38 | 0.035 | 0.026 | 0.55 | 0.44 | 0.03 | 0.014 | 0.01 | 0.012 | 0 | 0.0052 | 678.579 | 501.3176 | 23.25
2 | 0.23 | 1.45 | 0.035 | 0.021 | 0.59 | 0.48 | 0.029 | 0.012 | 0.008 | 0.016 | 0 | 0.0045 | 687.4714 | 515.6036 | 24.75
2 | 0.22 | 1.44 | 0.032 | 0.025 | 0.56 | 0.47 | 0.03 | 0.014 | 0.01 | 0.017 | 0 | 0.0039 | 677.7011 | 500.669 | 22
2 | 0.21 | 1.42 | 0.03 | 0.029 | 0.56 | 0.46 | 0.029 | 0.013 | 0.01 | 0.014 | 0 | 0.0062 | 694.0983 | 517.1171 | 21.5
2 | 0.23 | 1.41 | 0.033 | 0.028 | 0.58 | 0.48 | 0.032 | 0.014 | 0.009 | 0.018 | 0 | 0.0046 | 656.6249 | 493.1498 | 22
2 | 0.23 | 1.38 | 0.03 | 0.022 | 0.59 | 0.47 | 0.029 | 0.014 | 0.009 | 0.018 | 0 | 0.0041 | 672.1689 | 506.2012 | 24
2 | 0.19 | 1.41 | 0.035 | 0.028 | 0.55 | 0.44 | 0.029 | 0.014 | 0.008 | 0.016 | 0 | 0.0041 | 687.8757 | 516.5974 | 22
2 | 0.21 | 1.39 | 0.028 | 0.02 | 0.55 | 0.45 | 0.028 | 0.012 | 0.007 | 0.016 | 0 | 0.0039 | 662.0741 | 498.599 | 23.5
2 | 0.2 | 1.42 | 0.028 | 0.032 | 0.56 | 0.45 | 0.03 | 0.014 | 0.008 | 0.013 | 0 | 0.0098 | 662.0741 | 484.9761 | 21.5
2 | 0.2 | 1.41 | 0.029 | 0.028 | 0.56 | 0.44 | 0.029 | 0.014 | 0.007 | 0.013 | 0 | 0.0042 | 693.2017 | 505.4021 | 22.75
2 | 0.2 | 1.4 | 0.037 | 0.022 | 0.58 | 0.44 | 0.028 | 0.011 | 0.009 | 0.017 | 0 | 0.0045 | 686.7899 | 520.5431 | 24
2 | 0.2 | 1.42 | 0.026 | 0.027 | 0.56 | 0.45 | 0.03 | 0.021 | 0.007 | 0.015 | 0.001 | 0.1202 | 683.8708 | 520.3957 | 23
2 | 0.21 | 1.39 | 0.035 | 0.021 | 0.58 | 0.45 | 0.029 | 0.013 | 0.008 | 0.016 | 0 | 0.0036 | 665.5841 | 499.8785 | 22
2 | 0.23 | 1.45 | 0.031 | 0.026 | 0.58 | 0.48 | 0.029 | 0.012 | 0.008 | 0.011 | 0 | 0.0041 | 671.9757 | 497.7598 | 24.25
2 | 0.2 | 1.38 | 0.032 | 0.021 | 0.56 | 0.44 | 0.03 | 0.013 | 0.009 | 0.017 | 0 | 0.005 | 667.5233 | 493.1498 | 25.75
2 | 0.22 | 1.44 | 0.033 | 0.026 | 0.56 | 0.47 | 0.03 | 0.013 | 0.008 | 0.016 | 0 | 0.0037 | 688.7656 | 514.4996 | 22.25
2 | 0.19 | 1.4 | 0.031 | 0.024 | 0.55 | 0.43 | 0.031 | 0.017 | 0.011 | 0.016 | 0.001 | 0.0046 | 665.5841 | 486.0697 | 24.5
2 | 0.22 | 1.45 | 0.024 | 0.024 | 0.59 | 0.47 | 0.031 | 0.009 | 0.006 | 0.012 | 0.003 | 0.0057 | 684.229 | 499.3768 | 24.25
2 | 0.19 | 1.42 | 0.032 | 0.02 | 0.62 | 0.44 | 0.031 | 0.017 | 0.014 | 0.018 | 0.002 | 0.0038 | 678.5165 | 482.6845 | 23.75
2 | 0.23 | 1.47 | 0.031 | 0.027 | 0.56 | 0.49 | 0.032 | 0.014 | 0.011 | 0.014 | 0.001 | 0.0048 | 675.7583 | 482.6845 | 24
2 | 0.2 | 1.41 | 0.033 | 0.029 | 0.58 | 0.45 | 0.03 | 0.017 | 0.013 | 0.017 | 0.001 | 0.011 | 667.6751 | 491.0999 | 24.5
2 | 0.21 | 1.42 | 0.028 | 0.019 | 0.55 | 0.46 | 0.032 | 0.015 | 0.012 | 0.016 | 0.001 | 0.0036 | 670.4341 | 485.5819 | 24.75
2 | 0.21 | 1.43 | 0.033 | 0.021 | 0.57 | 0.46 | 0.03 | 0.011 | 0.009 | 0.016 | 0 | 0.0048 | 699.9109 | 498.3365 | 23.25
2 | 0.21 | 1.44 | 0.036 | 0.03 | 0.54 | 0.46 | 0.03 | 0.013 | 0.009 | 0.017 | 0 | 0.0043 | 672.1513 | 478.1564 | 23.25
2 | 0.21 | 1.42 | 0.027 | 0.024 | 0.56 | 0.46 | 0.03 | 0.012 | 0.008 | 0.013 | 0 | 0.0047 | 663.1069 | 477.5461 | 24.5
2 | 0.21 | 1.42 | 0.032 | 0.018 | 0.56 | 0.46 | 0.03 | 0.012 | 0.008 | 0.016 | 0 | 0.0036 | 673.8694 | 486.0697 | 23.5
2 | 0.22 | 1.47 | 0.03 | 0.029 | 0.54 | 0.48 | 0.029 | 0.015 | 0.007 | 0.013 | 0 | 0.0047 | 690.44 | 497.1168 | 23.5
2 | 0.23 | 1.5 | 0.034 | 0.023 | 0.59 | 0.49 | 0.03 | 0.011 | 0.008 | 0.017 | 0 | 0.0043 | 668.3459 | 486.0697 | 24.5
2 | 0.19 | 1.42 | 0.022 | 0.035 | 0.56 | 0.44 | 0.031 | 0.017 | 0.013 | 0.013 | 0 | 0.0042 | 673.8694 | 497.1168 | 24
2 | 0.22 | 1.38 | 0.036 | 0.021 | 0.55 | 0.46 | 0.032 | 0.013 | 0.01 | 0.016 | 0 | 0.0388 | 693.2017 | 502.6403 | 23.25
2 | 0.21 | 1.46 | 0.035 | 0.035 | 0.52 | 0.46 | 0.031 | 0.016 | 0.009 | 0.016 | 0 | 0.0056 | 664.7987 | 479.5269 | 24
2 | 0.22 | 1.49 | 0.039 | 0.037 | 0.61 | 0.48 | 0.03 | 0.015 | 0.008 | 0.016 | 0 | 0.0046 | 684.0329 | 499.2337 | 22.75
1 | 0.21 | 1.43 | 0.039 | 0.026 | 0.56 | 0.46 | 0.032 | 0.012 | 0.007 | 0.015 | 0.006 | 0.0057 | 703.9909 | 507.5283 | 23.25
1 | 0.23 | 1.38 | 0.034 | 0.031 | 0.54 | 0.47 | 0.029 | 0.016 | 0.01 | 0.016 | 0.001 | 0.0302 | 682.9197 | 478.0438 | 26.75
1 | 0.2 | 1.41 | 0.028 | 0.033 | 0.53 | 0.45 | 0.03 | 0.014 | 0.01 | 0.014 | 0 | 0.0102 | 697.2887 | 506.6238 | 24.25
1 | 0.22 | 1.36 | 0.03 | 0.026 | 0.53 | 0.46 | 0.027 | 0.009 | 0.005 | 0.015 | 0.005 | 0.0057 | 693.8658 | 513.4607 | 24
1 | 0.2 | 1.37 | 0.031 | 0.021 | 0.56 | 0.44 | 0.027 | 0.013 | 0.008 | 0.014 | 0 | 0.0043 | 676.4759 | 477.352 | 26.75
1 | 0.22 | 1.39 | 0.039 | 0.015 | 0.56 | 0.46 | 0.03 | 0.015 | 0.01 | 0.014 | 0.001 | 0.0047 | 666.5296 | 469.8487 | 26.5
1 | 0.21 | 1.39 | 0.036 | 0.018 | 0.56 | 0.45 | 0.027 | 0.015 | 0.01 | 0.015 | 0 | 0.0043 | 655.0093 | 477.3796 | 26.25
1 | 0.22 | 1.43 | 0.035 | 0.021 | 0.59 | 0.47 | 0.03 | 0.028 | 0.01 | 0.013 | 0 | 0.005 | 671.2471 | 507.5283 | 23.75
1 | 0.21 | 1.39 | 0.033 | 0.029 | 0.56 | 0.45 | 0.028 | 0.016 | 0.009 | 0.014 | 0 | 0.0075 | 683.6698 | 476.6622 | 25.75
1 | 0.21 | 1.36 | 0.032 | 0.025 | 0.55 | 0.45 | 0.032 | 0.015 | 0.011 | 0.013 | 0 | 0.0049 | 670.9705 | 479.6607 | 26.25
1 | 0.23 | 1.45 | 0.036 | 0.031 | 0.58 | 0.48 | 0.03 | 0.016 | 0.01 | 0.014 | 0.001 | 0.005 | 703.9311 | 504.3916 | 24
1 | 0.2 | 1.35 | 0.035 | 0.028 | 0.55 | 0.44 | 0.029 | 0.016 | 0.009 | 0.013 | 0 | 0.0051 | 682.1617 | 512.9856 | 23.25
1 | 0.2 | 1.37 | 0.031 | 0.019 | 0.57 | 0.44 | 0.028 | 0.014 | 0.009 | 0.013 | 0 | 0.0042 | 690.1146 | 496.4461 | 24.75
1 | 0.21 | 1.43 | 0.027 | 0.021 | 0.57 | 0.46 | 0.028 | 0.013 | 0.01 | 0.014 | 0 | 0.0131 | 706.7025 | 523.7913 | 23.25
1 | 0.24 | 1.38 | 0.04 | 0.018 | 0.55 | 0.48 | 0.031 | 0.013 | 0.01 | 0.014 | 0 | 0.0067 | 703.2276 | 508.6587 | 24.5
1 | 0.21 | 1.42 | 0.031 | 0.025 | 0.56 | 0.46 | 0.029 | 0.015 | 0.011 | 0.014 | 0 | 0.0047 | 690.8142 | 505.676 | 24.75
1 | 0.2 | 1.4 | 0.027 | 0.023 | 0.55 | 0.44 | 0.028 | 0.014 | 0.01 | 0.013 | 0 | 0.0037 | 649.1987 | 463.7134 | 26.5
1 | 0.22 | 1.44 | 0.037 | 0.033 | 0.58 | 0.47 | 0.033 | 0.019 | 0.011 | 0.015 | 0.001 | 0.0055 | 698.5336 | 502.071 | 24.5
1 | 0.23 | 1.5 | 0.029 | 0.028 | 0.6 | 0.49 | 0.031 | 0.016 | 0.011 | 0.013 | 0 | 0.0045 | 721.5703 | 534.8109 | 26.75
1 | 0.24 | 1.51 | 0.024 | 0.025 | 0.6 | 0.5 | 0.03 | 0.015 | 0.011 | 0.014 | 0 | 0.0048 | 667.0934 | 478.0836 | 24.25
1 | 0.22 | 1.43 | 0.033 | 0.028 | 0.57 | 0.47 | 0.031 | 0.015 | 0.01 | 0.013 | 0 | 0.0068 | 731.0232 | 525.336 | 26
1 | 0.23 | 1.42 | 0.033 | 0.031 | 0.55 | 0.48 | 0.032 | 0.017 | 0.011 | 0.015 | 0 | 0.0053 | 701.5167 | 500.6793 | 25.25
1 | 0.2 | 1.42 | 0.026 | 0.028 | 0.56 | 0.45 | 0.028 | 0.017 | 0.015 | 0.02 | 0.001 | 0.0044 | 670.1035 | 475.4676 | 24.5
1 | 0.25 | 1.44 | 0.026 | 0.024 | 0.58 | 0.5 | 0.03 | 0.014 | 0.009 | 0.014 | 0 | 0.004 | 724.4 | 526.3218 | 23.25
1 | 0.23 | 1.46 | 0.029 | 0.025 | 0.58 | 0.48 | 0.03 | 0.019 | 0.01 | 0.013 | 0 | 0.0043 | 668.0785 | 484.3569 | 26.5
1 | 0.21 | 1.44 | 0.034 | 0.029 | 0.6 | 0.46 | 0.031 | 0.014 | 0.011 | 0.015 | 0 | 0.0049 | 711.8112 | 514.3948 | 24.75
1 | 0.23 | 1.44 | 0.029 | 0.03 | 0.57 | 0.48 | 0.031 | 0.017 | 0.01 | 0.014 | 0 | 0.0049 | 694.8889 | 514.2178 | 25.25
1 | 0.2 | 1.37 | 0.029 | 0.024 | 0.56 | 0.44 | 0.03 | 0.013 | 0.009 | 0.009 | 0 | 0.004 | 684.0061 | 497.7117 | 25.5
1 | 0.2 | 1.37 | 0.028 | 0.023 | 0.53 | 0.44 | 0.029 | 0.014 | 0.01 | 0.011 | 0 | 0.0048 | 715.9109 | 503.6843 | 26.25
1 | 0.21 | 1.39 | 0.025 | 0.022 | 0.56 | 0.45 | 0.029 | 0.013 | 0.01 | 0.014 | 0 | 0.0051 | 697.1496 | 518.6113 | 24.75
1 | 0.22 | 1.47 | 0.027 | 0.029 | 0.61 | 0.48 | 0.029 | 0.015 | 0.009 | 0.013 | 0 | 0.0036 | 699.6571 | 510.8607 | 25
1 | 0.22 | 1.46 | 0.028 | 0.027 | 0.57 | 0.47 | 0.033 | 0.016 | 0.01 | 0.014 | 0 | 0.0038 | 722.9332 | 531.0779 | 27
1 | 0.22 | 1.43 | 0.028 | 0.03 | 0.51 | 0.47 | 0.03 | 0.016 | 0.011 | 0.013 | 0 | 0.0052 | 698.688 | 526.1376 | 25.5
1 | 0.23 | 1.46 | 0.028 | 0.025 | 0.58 | 0.48 | 0.032 | 0.012 | 0.008 | 0.009 | 0 | 0.0046 | 729.5705 | 526.2932 | 24.25
1 | 0.22 | 1.41 | 0.03 | 0.02 | 0.59 | 0.46 | 0.028 | 0.009 | 0.009 | 0.008 | 0 | 0.0041 | 703.2276 | 494.7609 | 24.25
1 | 0.21 | 1.4 | 0.034 | 0.021 | 0.57 | 0.46 | 0.029 | 0.013 | 0.008 | 0.013 | 0 | 0.0037 | 693.3704 | 487.3085 | 23.25
1 | 0.22 | 1.47 | 0.018 | 0.028 | 0.59 | 0.48 | 0.03 | 0.014 | 0.009 | 0.013 | 0 | 0.0045 | 695.1281 | 486.5897 | 23.5
1 | 0.22 | 1.43 | 0.043 | 0.017 | 0.53 | 0.47 | 0.031 | 0.013 | 0.009 | 0.013 | 0 | 0.0046 | 703.4697 | 514.3948 | 24
1 | 0.23 | 1.47 | 0.038 | 0.029 | 0.59 | 0.49 | 0.03 | 0.015 | 0.009 | 0.012 | 0 | 0.0089 | 695.1281 | 486.5897 | 25.5
1 | 0.23 | 1.46 | 0.021 | 0.03 | 0.57 | 0.49 | 0.031 | 0.024 | 0.008 | 0.013 | 0 | 0.0051 | 695.1281 | 492.1507 | 24.5
1 | 0.21 | 1.39 | 0.025 | 0.023 | 0.57 | 0.45 | 0.028 | 0.015 | 0.009 | 0.014 | 0 | 0.0045 | 703.4697 | 519.9558 | 24
1 | 0.22 | 1.44 | 0.025 | 0.021 | 0.61 | 0.47 | 0.032 | 0.015 | 0.01 | 0.013 | 0 | 0.0057 | 682.5294 | 488.3137 | 26
1 | 0.23 | 1.39 | 0.035 | 0.019 | 0.56 | 0.47 | 0.031 | 0.014 | 0.008 | 0.014 | 0 | 0.0047 | 698.2176 | 520.186 | 26
1 | 0.23 | 1.44 | 0.035 | 0.027 | 0.57 | 0.48 | 0.03 | 0.018 | 0.01 | 0.014 | 0.001 | 0.0035 | 713.049 | 516.0588 | 26.5
1 | 0.2 | 1.43 | 0.024 | 0.023 | 0.56 | 0.45 | 0.029 | 0.017 | 0.009 | 0.014 | 0 | 0.0033 | 704.4835 | 515.8817 | 26.75
1 | 0.21 | 1.43 | 0.029 | 0.025 | 0.55 | 0.46 | 0.029 | 0.016 | 0.01 | 0.014 | 0 | 0.004 | 698.1991 | 503.1556 | 26.75
1 | 0.21 | 1.43 | 0.038 | 0.028 | 0.56 | 0.46 | 0.029 | 0.02 | 0.009 | 0.014 | 0 | 0.006 | 701.951 | 493.8628 | 25.25
1 | 0.22 | 1.41 | 0.02 | 0.03 | 0.53 | 0.47 | 0.029 | 0.019 | 0.01 | 0.013 | 0 | 0.0039 | 701.951 | 504.9608 | 27.75
1 | 0.21 | 1.4 | 0.035 | 0.033 | 0.56 | 0.45 | 0.03 | 0.019 | 0.009 | 0.013 | 0 | 0.0051 | 705.7643 | 516.8196 | 26.25
1 | 0.23 | 1.38 | 0.035 | 0.021 | 0.58 | 0.47 | 0.029 | 0.016 | 0.01 | 0.015 | 0 | 0.0049 | 713.049 | 524.3824 | 25.25
1 | 0.23 | 1.4 | 0.035 | 0.018 | 0.58 | 0.47 | 0.03 | 0.015 | 0.008 | 0.01 | 0 | 0.0032 | 711.3215 | 516.8196 | 26.25
1 | 0.22 | 1.41 | 0.022 | 0.023 | 0.52 | 0.47 | 0.032 | 0.015 | 0.01 | 0.014 | 0 | 0.0042 | 710.2745 | 518.8333 | 27
1 | 0.22 | 1.42 | 0.035 | 0.019 | 0.56 | 0.47 | 0.03 | 0.013 | 0.009 | 0.014 | 0 | 0.0059 | 696.402 | 504.9608 | 26.5
1 | 0.21 | 1.44 | 0.03 | 0.018 | 0.58 | 0.46 | 0.031 | 0.015 | 0.008 | 0.015 | 0 | 0.006 | 702.1922 | 524.5625 | 25.25
1 | 0.22 | 1.37 | 0.033 | 0.03 | 0.58 | 0.46 | 0.028 | 0.015 | 0.009 | 0.01 | 0 | 0.0033 | 722.4359 | 525.1553 | 26.75
1 | 0.23 | 1.39 | 0.034 | 0.019 | 0.55 | 0.47 | 0.032 | 0.014 | 0.008 | 0.009 | 0 | 0.0049 | 707.5 | 518.8333 | 26
1 | 0.23 | 1.45 | 0.03 | 0.025 | 0.56 | 0.48 | 0.03 | 0.017 | 0.01 | 0.013 | 0 | 0.0044 | 693.3893 | 499.2403 | 27.75
1 | 0.21 | 1.38 | 0.03 | 0.024 | 0.56 | 0.45 | 0.03 | 0.015 | 0.008 | 0.015 | 0.001 | 0.0036 | 711.3215 | 516.8196 | 26
1 | 0.2 | 1.4 | 0.031 | 0.022 | 0.55 | 0.44 | 0.03 | 0.014 | 0.009 | 0.012 | 0 | 0.0085 | 693.3893 | 496.4668 | 28.25
1 | 0.22 | 1.46 | 0.026 | 0.022 | 0.56 | 0.47 | 0.03 | 0.015 | 0.007 | 0.013 | 0 | 0.0049 | 683.5355 | 486.255 | 26.75
1 | 0.22 | 1.45 | 0.027 | 0.025 | 0.59 | 0.47 | 0.03 | 0.018 | 0.007 | 0.013 | 0 | 0.0031 | 680.7592 | 487.0472 | 27.5
1 | 0.21 | 1.4 | 0.03 | 0.018 | 0.58 | 0.45 | 0.031 | 0.015 | 0.011 | 0.017 | 0.001 | 0.004 | 698.2978 | 520.9956 | 26.75
1 | 0.2 | 1.37 | 0.025 | 0.021 | 0.56 | 0.44 | 0.029 | 0.016 | 0.008 | 0.012 | 0 | 0.0039 | 682.7639 | 477.3796 | 27.75
1 | 0.24 | 1.4 | 0.025 | 0.021 | 0.57 | 0.48 | 0.033 | 0.014 | 0.01 | 0.013 | 0 | 0.0033 | 671.0205 | 499.1738 | 25.25
1 | 0.21 | 1.36 | 0.022 | 0.025 | 0.54 | 0.45 | 0.03 | 0.015 | 0.01 | 0.012 | 0 | 0.0038 | 720.5594 | 523.7913 | 24.25
1 | 0.23 | 1.38 | 0.03 | 0.019 | 0.59 | 0.47 | 0.03 | 0.013 | 0.011 | 0.018 | 0.001 | 0.0035 | 722.9332 | 519.9558 | 23.5
1 | 0.21 | 1.41 | 0.029 | 0.023 | 0.53 | 0.46 | 0.031 | 0.017 | 0.008 | 0.014 | 0 | 0.0029 | 680.946 | 495.7287 | 25
1 | 0.22 | 1.37 | 0.023 | 0.026 | 0.53 | 0.46 | 0.03 | 0.015 | 0.006 | 0.012 | 0 | 0.0063 | 693.8658 | 499.5834 | 25.5
1 | 0.24 | 1.42 | 0.032 | 0.029 | 0.56 | 0.49 | 0.03 | 0.019 | 0.008 | 0.012 | 0 | 0.003 | 676.7044 | 477.5132 | 27.25
1 | 0.21 | 1.38 | 0.03 | 0.024 | 0.58 | 0.45 | 0.031 | 0.018 | 0.007 | 0.013 | 0.001 | 0.0054 | 688.383 | 486.2388 | 25.25
1 | 0.21 | 1.42 | 0.022 | 0.023 | 0.57 | 0.46 | 0.03 | 0.019 | 0.006 | 0.013 | 0 | 0.0033 | 708.4323 | 517.4877 | 25.25
1 | 0.2 | 1.37 | 0.04 | 0.019 | 0.54 | 0.44 | 0.031 | 0.016 | 0.008 | 0.012 | 0 | 0.0071 | 673.7482 | 480.0797 | 26.75
1 | 0.22 | 1.36 | 0.036 | 0.02 | 0.55 | 0.46 | 0.028 | 0.016 | 0.009 | 0.015 | 0.001 | 0.0028 | 671.0205 | 477.352 | 27
1 | 0.23 | 1.41 | 0.034 | 0.018 | 0.56 | 0.48 | 0.03 | 0.016 | 0.007 | 0.012 | 0 | 0.0029 | 693.8658 | 499.5834 | 24.75
1 | 0.24 | 1.42 | 0.028 | 0.018 | 0.58 | 0.49 | 0.032 | 0.013 | 0.008 | 0.013 | 0 | 0.004 | 607.5 | 430 | 26.25
1 | 0.23 | 1.43 | 0.032 | 0.033 | 0.56 | 0.48 | 0.029 | 0.018 | 0.007 | 0.011 | 0 | 0.0032 | 697.2887 | 517.519 | 23.75
1 | 0.22 | 1.42 | 0.025 | 0.021 | 0.58 | 0.47 | 0.03 | 0.017 | 0.006 | 0.013 | 0.001 | 0.1032 | 694.5649 | 503.9 | 25.75
1 | 0.24 | 1.43 | 0.035 | 0.026 | 0.58 | 0.49 | 0.033 | 0.018 | 0.009 | 0.012 | 0 | 0.0032 | 703.2276 | 508.6587 | 24.5
1 | 0.2 | 1.39 | 0.034 | 0.027 | 0.56 | 0.44 | 0.03 | 0.017 | 0.007 | 0.012 | 0 | 0.0036 | 689.3498 | 498.6206 | 24
1 | 0.22 | 1.42 | 0.025 | 0.023 | 0.57 | 0.47 | 0.029 | 0.014 | 0.008 | 0.015 | 0 | 0.0066 | 699.5463 | 513.7293 | 26.5
1 | 0.21 | 1.43 | 0.037 | 0.026 | 0.57 | 0.46 | 0.032 | 0.017 | 0.008 | 0.013 | 0 | 0.0032 | 681.1757 | 498.6206 | 24.75
1 | 0.23 | 1.44 | 0.035 | 0.027 | 0.57 | 0.48 | 0.03 | 0.018 | 0.01 | 0.014 | 0.001 | 0.0035 | 676.4759 | 485.5352 | 25.25
1 | 0.2 | 1.47 | 0.039 | 0.028 | 0.57 | 0.46 | 0.029 | 0.017 | 0.008 | 0.014 | 0 | 0.0064 | 699.3097 | 508.0922 | 23.75
1 | 0.21 | 1.43 | 0.024 | 0.03 | 0.58 | 0.46 | 0.03 | 0.016 | 0.008 | 0.012 | 0 | 0.0038 | 705.0644 | 521.1346 | 26.75
1 | 0.23 | 1.48 | 0.02 | 0.033 | 0.59 | 0.49 | 0.03 | 0.019 | 0.011 | 0.013 | 0 | 0.0037 | 675.4751 | 486.7796 | 24
1 | 0.2 | 1.42 | 0.022 | 0.028 | 0.55 | 0.45 | 0.03 | 0.017 | 0.01 | 0.012 | 0 | 0.0026 | 692.1177 | 506.094 | 25.5
1 | 0.21 | 1.38 | 0.027 | 0.019 | 0.57 | 0.45 | 0.029 | 0.017 | 0.009 | 0.016 | 0 | 0.0026 | 700.0876 | 525.0657 | 24
1 | 0.21 | 1.36 | 0.025 | 0.026 | 0.5 | 0.45 | 0.03 | 0.014 | 0.007 | 0.012 | 0 | 0.0021 | 655.3813 | 483.3437 | 25.5
1 | 0.23 | 1.39 | 0.032 | 0.019 | 0.57 | 0.47 | 0.031 | 0.018 | 0.009 | 0.014 | 0 | 0.0034 | 685.333 | 487.0962 | 24
1 | 0.22 | 1.43 | 0.033 | 0.015 | 0.57 | 0.47 | 0.031 | 0.015 | 0.008 | 0.013 | 0 | 0.0057 | 689.8724 | 520.186 | 24.75
1 | 0.22 | 1.36 | 0.043 | 0.03 | 0.54 | 0.46 | 0.032 | 0.024 | 0.008 | 0.012 | 0 | 0.0042 | 680.9445 | 486.7796 | 26.5
1 | 0.23 | 1.4 | 0.03 | 0.026 | 0.55 | 0.47 | 0.029 | 0.017 | 0.009 | 0.013 | 0 | 0.0045 | 690.8811 | 477.8822 | 25.5
1 | 0.21 | 1.38 | 0.038 | 0.031 | 0.46 | 0.45 | 0.031 | 0.017 | 0.008 | 0.014 | 0 | 0.003 | 700.2071 | 491.8122 | 26
1 | 0.23 | 1.44 | 0.022 | 0.023 | 0.56 | 0.48 | 0.03 | 0.017 | 0.01 | 0.013 | 0 | 0.0028 | 718.2374 | 500.504 | 24.5
1 | 0.23 | 1.41 | 0.026 | 0.021 | 0.57 | 0.48 | 0.03 | 0.016 | 0.009 | 0.013 | 0 | 0.0049 | 672.7404 | 497.7185 | 25
1 | 0.23 | 1.4 | 0.031 | 0.027 | 0.58 | 0.47 | 0.03 | 0.02 | 0.008 | 0.012 | 0 | 0.0083 | 692.1094 | 486.4223 | 25.25
1 | 0.21 | 1.4 | 0.023 | 0.023 | 0.54 | 0.45 | 0.03 | 0.017 | 0.007 | 0.012 | 0 | 0.0111 | 705.665 | 525.7896 | 24.5
1 | 0.22 | 1.41 | 0.031 | 0.022 | 0.54 | 0.47 | 0.031 | 0.015 | 0.009 | 0.013 | 0 | 0.0037 | 684.5446 | 486.9728 | 26
1 | 0.2 | 1.36 | 0.032 | 0.024 | 0.53 | 0.44 | 0.029 | 0.018 | 0.007 | 0.012 | 0 | 0.0027 | 686.5503 | 508.6587 | 25.25
1 | 0.22 | 1.38 | 0.035 | 0.022 | 0.53 | 0.46 | 0.028 | 0.016 | 0.011 | 0.014 | 0 | 0.0039 | 698.6988 | 495.4916 | 23.5
1 | 0.23 | 1.43 | 0.028 | 0.027 | 0.56 | 0.48 | 0.029 | 0.019 | 0.008 | 0.013 | 0 | 0.0025 | 690.6476 | 496.8295 | 25.5
1 | 0.24 | 1.38 | 0.036 | 0.022 | 0.55 | 0.48 | 0.03 | 0.016 | 0.008 | 0.013 | 0 | 0.0037 | 712.6171 | 509.4099 | 26.25
1 | 0.21 | 1.41 | 0.023 | 0.018 | 0.57 | 0.46 | 0.032 | 0.016 | 0.005 | 0.013 | 0 | 0.0024 | 669.035 | 486.0744 | 24.25
1 | 0.21 | 1.39 | 0.039 | 0.017 | 0.58 | 0.45 | 0.029 | 0.015 | 0.008 | 0.013 | 0 | 0.0044 | 680.188 | 508.0922 | 23.25
1 | 0.2 | 1.35 | 0.026 | 0.018 | 0.56 | 0.44 | 0.031 | 0.015 | 0.011 | 0.013 | 0.002 | 0.0058 | 684.6591 | 496.4461 | 25.5
1 | 0.25 | 1.5 | 0.029 | 0.033 | 0.59 | 0.51 | 0.031 | 0.02 | 0.01 | 0.012 | 0 | 0.0039 | 741.3861 | 525.6096 | 23.5
1 | 0.21 | 1.38 | 0.025 | 0.029 | 0.55 | 0.45 | 0.031 | 0.016 | 0.007 | 0.013 | 0.001 | 0.0047 | 689.3298 | 500.32 | 25
1 | 0.22 | 1.5 | 0.031 | 0.039 | 0.62 | 0.48 | 0.032 | 0.018 | 0.009 | 0.013 | 0.001 | 0.007 | 700.4481 | 511.4383 | 24
1 | 0.22 | 1.45 | 0.021 | 0.023 | 0.57 | 0.48 | 0.03 | 0.028 | 0.01 | 0.014 | 0.001 | 0.0189 | 663.6443 | 478.6943 | 27.5
1 | 0.21 | 1.48 | 0.029 | 0.028 | 0.57 | 0.47 | 0.03 | 0.018 | 0.009 | 0.013 | 0 | 0.0031 | 695.084 | 507.5217 | 26.5
1 | 0.23 | 1.45 | 0.029 | 0.037 | 0.59 | 0.48 | 0.031 | 0.016 | 0.007 | 0.012 | 0.001 | 0.0054 | 689.3298 | 500.32 | 25
1 | 0.22 | 1.4 | 0.031 | 0.029 | 0.54 | 0.46 | 0.03 | 0.019 | 0.009 | 0.013 | 0.001 | 0.0038 | 713.9669 | 509.1857 | 25
1 | 0.23 | 1.39 | 0.033 | 0.025 | 0.58 | 0.47 | 0.03 | 0.018 | 0.007 | 0.012 | 0 | 0.0031 | 734.5239 | 530.1826 | 24.5
1 | 0.22 | 1.38 | 0.029 | 0.024 | 0.56 | 0.46 | 0.029 | 0.016 | 0.01 | 0.017 | 0 | 0.004 | 701.4861 | 516.5983 | 28.5
1 | 0.21 | 1.44 | 0.027 | 0.022 | 0.59 | 0.46 | 0.032 | 0.015 | 0.009 | 0.013 | 0.001 | 0.0048 | 677.4563 | 486.2388 | 25
1 | 0.2 | 1.48 | 0.029 | 0.025 | 0.62 | 0.46 | 0.03 | 0.016 | 0.01 | 0.015 | 0 | 0.0135 | 735.8534 | 536.675 | 23.5
1 | 0.22 | 1.43 | 0.03 | 0.029 | 0.58 | 0.47 | 0.029 | 0.015 | 0.009 | 0.013 | 0 | 0.0046 | 674.9933 | 484.1141 | 25.5
1 | 0.23 | 1.47 | 0.029 | 0.029 | 0.62 | 0.49 | 0.031 | 0.018 | 0.008 | 0.013 | 0.001 | 0.0073 | 690.578 | 502.7408 | 24.5
1 | 0.22 | 1.42 | 0.03 | 0.027 | 0.56 | 0.47 | 0.029 | 0.019 | 0.009 | 0.013 | 0 | 0.0037 | 686.0588 | 520.0768 | 27.5
1 | 0.22 | 1.45 | 0.03 | 0.027 | 0.59 | 0.47 | 0.031 | 0.017 | 0.009 | 0.014 | 0.001 | 0.0043 | 699.4167 | 510.6852 | 23.75
1 | 0.23 | 1.38 | 0.024 | 0.022 | 0.57 | 0.47 | 0.029 | 0.016 | 0.008 | 0.013 | 0 | 0.0039 | 685.2877 | 497.3863 | 27.5
1 | 0.21 | 1.4 | 0.025 | 0.026 | 0.55 | 0.45 | 0.03 | 0.017 | 0.011 | 0.013 | 0 | 0.0026 | 685.0534 | 486.1669 | 26.5
1 | 0.23 | 1.42 | 0.025 | 0.03 | 0.59 | 0.48 | 0.03 | 0.017 | 0.012 | 0.013 | 0.002 | 0.0053 | 676.4759 | 490.9906 | 25.5
1 | 0.23 | 1.49 | 0.031 | 0.025 | 0.6 | 0.49 | 0.033 | 0.017 | 0.009 | 0.013 | 0.002 | 0.0053 | 690.6158 | 515.8817 | 24.75
1 | 0.21 | 1.38 | 0.029 | 0.025 | 0.57 | 0.45 | 0.029 | 0.016 | 0.01 | 0.013 | 0 | 0.0079 | 682.5294 | 488.3137 | 25
1 | 0.21 | 1.45 | 0.031 | 0.039 | 0.6 | 0.46 | 0.031 | 0.018 | 0.009 | 0.014 | 0.001 | 0.0083 | 701.2408 | 517.5825 | 24.75
1 | 0.2 | 1.43 | 0.036 | 0.032 | 0.59 | 0.45 | 0.03 | 0.017 | 0.008 | 0.013 | 0.001 | 0.0049 | 691.6334 | 505.5313 | 27.25
1 | 0.22 | 1.42 | 0.033 | 0.019 | 0.57 | 0.47 | 0.032 | 0.014 | 0.007 | 0.013 | 0.001 | 0.0042 | 690.853 | 504.9608 | 26.25
1 | 0.21 | 1.41 | 0.032 | 0.022 | 0.54 | 0.46 | 0.031 | 0.014 | 0.008 | 0.013 | 0 | 0.0043 | 682.5294 | 485.5392 | 27
1 | 0.2 | 1.47 | 0.022 | 0.034 | 0.61 | 0.46 | 0.033 | 0.017 | 0.01 | 0.013 | 0.001 | 0.0045 | 698.9364 | 515.8817 | 26
1 | 0.22 | 1.41 | 0.031 | 0.022 | 0.54 | 0.47 | 0.031 | 0.015 | 0.009 | 0.013 | 0 | 0.0037 | 700.5265 | 499.5786 | 26.5
1 | 0.23 | 1.45 | 0.033 | 0.026 | 0.6 | 0.48 | 0.029 | 0.016 | 0.009 | 0.013 | 0 | 0.0049 | 690.853 | 493.8628 | 26.75
1 | 0.22 | 1.38 | 0.029 | 0.019 | 0.57 | 0.46 | 0.03 | 0.015 | 0.01 | 0.013 | 0 | 0.0158 | 704.7255 | 504.9608 | 25.5
1 | 0.21 | 1.42 | 0.027 | 0.023 | 0.53 | 0.46 | 0.029 | 0.015 | 0.009 | 0.012 | 0.001 | 0.0049 | 687.5642 | 514.9772 | 24.75
1 | 0.21 | 1.36 | 0.027 | 0.021 | 0.54 | 0.45 | 0.028 | 0.013 | 0.008 | 0.012 | 0 | 0.0132 | 703.2276 | 491.9814 | 24.75
1 | 0.22 | 1.44 | 0.028 | 0.023 | 0.54 | 0.47 | 0.032 | 0.016 | 0.009 | 0.014 | 0 | 0.0037 | 708.7867 | 514.2178 | 23.75
1 | 0.21 | 1.44 | 0.028 | 0.018 | 0.56 | 0.46 | 0.031 | 0.015 | 0.005 | 0.013 | 0 | 0.0035 | 692.1094 | 519.7769 | 23.25
1 | 0.21 | 1.43 | 0.026 | 0.026 | 0.52 | 0.46 | 0.029 | 0.015 | 0.009 | 0.014 | 0 | 0.0035 | 680.7569 | 500.148 | 24
1 | 0.21 | 1.41 | 0.031 | 0.025 | 0.55 | 0.46 | 0.029 | 0.015 | 0.01 | 0.014 | 0.001 | 0.0045 | 703.4697 | 514.3948 | 23.25
1 | 0.2 | 1.42 | 0.028 | 0.029 | 0.58 | 0.45 | 0.029 | 0.015 | 0.009 | 0.013 | 0.001 | 0.0034 | 679.9885 | 507.9097 | 24
1 | 0.19 | 1.45 | 0.028 | 0.026 | 0.57 | 0.44 | 0.031 | 0.014 | 0.01 | 0.014 | 0.001 | 0.0038 | 692.1094 | 516.9974 | 23.25
1 | 0.23 | 1.52 | 0.021 | 0.043 | 0.53 | 0.49 | 0.033 | 0.017 | 0.006 | 0.013 | 0.001 | 0.004 | 720.9681 | 523.3282 | 23.25
1 | 0.23 | 1.46 | 0.027 | 0.029 | 0.5 | 0.49 | 0.031 | 0.028 | 0.009 | 0.012 | 0.001 | 0.003 | 667.323 | 486.5897 | 22.5
1 | 0.23 | 1.5 | 0.025 | 0.029 | 0.56 | 0.49 | 0.031 | 0.016 | 0.009 | 0.012 | 0 | 0.003 | 684.0061 | 508.8338 | 23.75
1 | 0.22 | 1.4 | 0.034 | 0.028 | 0.54 | 0.46 | 0.03 | 0.016 | 0.011 | 0.014 | 0.001 | 0.0031 | 698.6988 | 492.7079 | 24.75
1 | 0.24 | 1.43 | 0.031 | 0.026 | 0.55 | 0.49 | 0.029 | 0.014 | 0.008 | 0.012 | 0 | 0.0033 | 722.6845 | 522.5565 | 24
1 | 0.23 | 1.44 | 0.025 | 0.03 | 0.53 | 0.48 | 0.03 | 0.016 | 0.007 | 0.013 | 0.001 | 0.0034 | 692.3476 | 514.3948 | 22
1 | 0.22 | 1.43 | 0.03 | 0.028 | 0.53 | 0.47 | 0.033 | 0.015 | 0.009 | 0.015 | 0.002 | 0.0042 | 694.8889 | 508.6587 | 23
1 | 0.22 | 1.4 | 0.034 | 0.028 | 0.54 | 0.46 | 0.03 | 0.016 | 0.011 | 0.014 | 0.001 | 0.0031 | 720.9681 | 517.7609 | 22.25
1 | 0.22 | 1.52 | 0.027 | 0.034 | 0.59 | 0.48 | 0.03 | 0.017 | 0.011 | 0.014 | 0 | 0.0038 | 682.7639 | 519.0116 | 22.75
1 | 0.23 | 1.38 | 0.028 | 0.019 | 0.53 | 0.47 | 0.029 | 0.013 | 0.007 | 0.013 | 0.001 | 0.0033 | 703.2276 | 514.2178 | 24.75
1 | 0.24 | 1.47 | 0.033 | 0.028 | 0.55 | 0.5 | 0.031 | 0.015 | 0.01 | 0.013 | 0.001 | 0.0041 | 709.0307 | 517.1753 | 24
1 | 0.2 | 1.47 | 0.03 | 0.021 | 0.55 | 0.46 | 0.031 | 0.012 | 0.007 | 0.013 | 0.001 | 0.0032 | 672.6525 | 497.5405 | 22.5
1 | 0.21 | 1.48 | 0.021 | 0.025 | 0.57 | 0.47 | 0.03 | 0.014 | 0.011 | 0.014 | 0 | 0.0054 | 686.2938 | 503.6511 | 24.5
1 | 0.22 | 1.48 | 0.018 | 0.032 | 0.59 | 0.48 | 0.032 | 0.016 | 0.009 | 0.014 | 0 | 0 | 689.5671 | 506.0533 | 24.5
1 | 0.23 | 1.48 | 0.021 | 0.026 | 0.59 | 0.49 | 0.033 | 0.012 | 0.008 | 0.014 | 0.005 | 0.0057 | 708.4323 | 523.0223 | 23.5
1 | 0.21 | 1.41 | 0.033 | 0.018 | 0.56 | 0.46 | 0.029 | 0.016 | 0.012 | 0.014 | 0.001 | 0.0042 | 688.051 | 502.9128 | 25
1 | 0.23 | 1.46 | 0.027 | 0.02 | 0.57 | 0.48 | 0.029 | 0.014 | 0.008 | 0.014 | 0.001 | 0.0469 | 685.4032 | 505.8928 | 23.5
1 | 0.21 | 1.4 | 0.026 | 0.026 | 0.52 | 0.46 | 0.029 | 0.016 | 0.006 | 0.013 | 0 | 0.0038 | 687.3028 | 504.3916 | 25
1 | 0.23 | 1.42 | 0.029 | 0.033 | 0.52 | 0.48 | 0.03 | 0.015 | 0.008 | 0.013 | 0.001 | 0.004 | 702.8977 | 520.255 | 23.5
1 | 0.21 | 1.42 | 0.023 | 0.024 | 0.53 | 0.46 | 0.029 | 0.016 | 0.009 | 0.015 | 0.001 | 0.0037 | 679.7612 | 497.3863 | 25.5
1 | 0.21 | 1.46 | 0.024 | 0.032 | 0.55 | 0.46 | 0.03 | 0.017 | 0.009 | 0.014 | 0 | 0.0033 | 682.7639 | 499.5834 | 25.25
1 | 0.23 | 1.38 | 0.03 | 0.026 | 0.51 | 0.47 | 0.029 | 0.016 | 0.009 | 0.014 | 0.001 | 0.0033 | 689.803 | 507.695 | 24.5
1 | 0.19 | 1.44 | 0.027 | 0.026 | 0.54 | 0.44 | 0.03 | 0.013 | 0.008 | 0.013 | 0 | 0.0055 | 680.7592 | 498.1165 | 25
1 | 0.22 | 1.48 | 0.026 | 0.028 | 0.56 | 0.48 | 0.03 | 0.015 | 0.008 | 0.013 | 0 | 0.0036 | 696.6412 | 513.4607 | 23.5
1 | 0.22 | 1.49 | 0.024 | 0.025 | 0.56 | 0.48 | 0.027 | 0.016 | 0.007 | 0.015 | 0.001 | 0.0048 | 680.188 | 499.8972 | 25
1 | 0.23 | 1.47 | 0.029 | 0.02 | 0.57 | 0.49 | 0.031 | 0.015 | 0.009 | 0.013 | 0.001 | 0.0038 | 698.3884 | 509.9344 | 23.5
1 | 0.21 | 1.43 | 0.021 | 0.022 | 0.55 | 0.46 | 0.03 | 0.014 | 0.008 | 0.013 | 0.001 | 0.0046 | 685.2877 | 502.9128 | 24.5
1 | 0.23 | 1.41 | 0.028 | 0.026 | 0.55 | 0.48 | 0.03 | 0.017 | 0.006 | 0.014 | 0.001 | 0.0036 | 686.2938 | 506.4184 | 25
1 | 0.22 | 1.41 | 0.025 | 0.016 | 0.54 | 0.46 | 0.027 | 0.013 | 0.01 | 0.015 | 0 | 0.0034 | 693.8658 | 510.6852 | 24.5
1 | 0.23 | 1.42 | 0.029 | 0.033 | 0.52 | 0.48 | 0.03 | 0.015 | 0.008 | 0.013 | 0.001 | 0.004 | 681.9314 | 501.9015 | 24
1 | 0.21 | 1.48 | 0.023 | 0.03 | 0.52 | 0.47 | 0.031 | 0.015 | 0.007 | 0.014 | 0 | 0.0043 | 679.2121 | 483.599 | 23.25
1 | 0.22 | 1.44 | 0.019 | 0.022 | 0.57 | 0.47 | 0.033 | 0.017 | 0.01 | 0.014 | 0 | 0.0044 | 697.3631 | 503.6511 | 22.75
1 | 0.21 | 1.35 | 0.03 | 0.022 | 0.53 | 0.44 | 0.032 | 0.014 | 0.008 | 0.016 | 0.001 | 0.0013 | 694.5649 | 495.7287 | 24.75
1 | 0.21 | 1.39 | 0.022 | 0.022 | 0.55 | 0.45 | 0.031 | 0.017 | 0.009 | 0.014 | 0 | 0.0051 | 670.6745 | 484.9919 | 25.75
1 | 0.2 | 1.43 | 0.023 | 0.022 | 0.56 | 0.45 | 0.03 | 0.017 | 0.01 | 0.015 | 0 | 0.006 | 692.8423 | 485.5352 | 24.75
1 | 0.22 | 1.46 | 0.026 | 0.03 | 0.6 | 0.48 | 0.034 | 0.02 | 0.012 | 0.012 | 0.001 | 0.0084 | 690.6476 | 485.9102 | 25.25
1 | 0.22 | 1.45 | 0.028 | 0.021 | 0.54 | 0.47 | 0.03 | 0.018 | 0.014 | 0.016 | 0 | 0.0045 | 701.1598 | 515.4771 | 23.75
1 | 0.21 | 1.41 | 0.026 | 0.027 | 0.55 | 0.46 | 0.034 | 0.017 | 0.011 | 0.013 | 0.001 | 0.0035 | 680.946 | 487.5573 | 24.75
1 | 0.22 | 1.47 | 0.022 | 0.02 | 0.59 | 0.48 | 0.032 | 0.017 | 0.011 | 0.015 | 0 | 0.008 | 741.8861 | 544.6055 | 22
1 | 0.22 | 1.45 | 0.022 | 0.03 | 0.55 | 0.47 | 0.03 | 0.019 | 0.012 | 0.016 | 0 | 0.0161 | 693.8658 | 494.0324 | 26
1 | 0.21 | 1.4 | 0.023 | 0.02 | 0.54 | 0.45 | 0.03 | 0.018 | 0.01 | 0.012 | 0 | 0.0075 | 670.0509 | 482.1098 | 25.25
1 | 0.21 | 1.4 | 0.025 | 0.02 | 0.6 | 0.45 | 0.032 | 0.017 | 0.011 | 0.012 | 0 | 0.0098 | 670.794 | 477.1909 | 26.75
1 | 0.2 | 1.35 | 0.024 | 0.019 | 0.51 | 0.43 | 0.028 | 0.016 | 0.014 | 0.014 | 0 | 0.0044 | 692.608 | 487.596 | 26
1 | 0.22 | 1.45 | 0.024 | 0.032 | 0.54 | 0.47 | 0.029 | 0.018 | 0.007 | 0.014 | 0 | 0.0016 | 681.9314 | 477.352 | 26.5
1 | 0.24 | 1.48 | 0.021 | 0.023 | 0.59 | 0.5 | 0.032 | 0.026 | 0.011 | 0.014 | 0 | 0.0063 | 709.2306 | 501.4482 | 23.5
2 | 0.2 | 1.42 | 0.021 | 0.029 | 0.53 | 0.45 | 0.026 | 0.015 | 0.004 | 0.013 | 0.004 | 0.0057 | 672.1689 | 500.669 | 25.5
2 | 0.23 | 1.42 | 0.041 | 0.024 | 0.57 | 0.48 | 0.03 | 0.017 | 0.01 | 0.016 | 0.001 | 0.0067 | 671.1077 | 505.4021 | 25.75
2 | 0.21 | 1.44 | 0.027 | 0.026 | 0.54 | 0.46 | 0.034 | 0.014 | 0.01 | 0.014 | 0.001 | 0.004 | 666.6737 | 497.9644 | 25.5
2 | 0.2 | 1.49 | 0.025 | 0.026 | 0.62 | 0.46 | 0.031 | 0.018 | 0.011 | 0.016 | 0.001 | 0.1222 | 639.4625 | 462.5899 | 27.5
2 | 0.2 | 1.5 | 0.023 | 0.027 | 0.59 | 0.46 | 0.034 | 0.015 | 0.005 | 0.013 | 0.005 | 0.0085 | 631.2992 | 470.7533 | 26.75
2 | 0.22 | 1.4 | 0.037 | 0.023 | 0.6 | 0.46 | 0.028 | 0.008 | 0.005 | 0.014 | 0 | 0.0118 | 643.4901 | 477.7845 | 27.25
2 | 0.21 | 1.39 | 0.026 | 0.021 | 0.55 | 0.45 | 0.028 | 0.014 | 0.007 | 0.009 | 0 | 0.0037 | 673.0001 | 499.2337 | 26.5
2 | 0.22 | 1.42 | 0.038 | 0.021 | 0.56 | 0.47 | 0.028 | 0.016 | 0.011 | 0.011 | 0.001 | 0.0046 | 668.5378 | 475.1591 | 26.75
2 | 0.21 | 1.43 | 0.026 | 0.026 | 0.56 | 0.46 | 0.029 | 0.015 | 0.01 | 0.012 | 0.001 | 0.0057 | 665.5841 | 505.4021 | 23.5
2 | 0.21 | 1.43 | 0.031 | 0.018 | 0.58 | 0.46 | 0.031 | 0.013 | 0.006 | 0.014 | 0.001 | 0.0063 | 675.6148 | 506.7111 | 24.75
2 | 0.22 | 1.38 | 0.041 | 0.027 | 0.52 | 0.46 | 0.03 | 0.016 | 0.009 | 0.014 | 0.001 | 0.004 | 677.5063 | 522.6477 | 25.25
2 | 0.22 | 1.42 | 0.025 | 0.012 | 0.59 | 0.47 | 0.03 | 0.014 | 0.008 | 0.015 | 0.002 | 0.0048 | 671.9757 | 514.3517 | 26
2 | 0.2 | 1.4 | 0.029 | 0.028 | 0.55 | 0.44 | 0.029 | 0.018 | 0.011 | 0.014 | 0 | 0.0043 | 690.3535 | 543.4108 | 23
2 | 0.2 | 1.49 | 0.025 | 0.026 | 0.62 | 0.46 | 0.031 | 0.018 | 0.011 | 0.016 | 0.001 | 0.1222 | 663.6797 | 506.0558 | 25
2 | 0.23 | 1.45 | 0.03 | 0.031 | 0.58 | 0.48 | 0.03 | 0.018 | 0.009 | 0.014 | 0.001 | 0.005 | 691.333 | 500.5251 | 25.75
2 | 0.21 | 1.41 | 0.032 | 0.023 | 0.58 | 0.46 | 0.029 | 0.016 | 0.011 | 0.015 | 0.001 | 0.0044 | 680.2717 | 522.6477 | 25.75
2 | 0.22 | 1.5 | 0.026 | 0.019 | 0.6 | 0.48 | 0.032 | 0.019 | 0.008 | 0.014 | 0.001 | 0.0092 | 678.3838 | 501.1733 | 25
2 | 0.22 | 1.5 | 0.02 | 0.027 | 0.63 | 0.48 | 0.036 | 0.016 | 0.011 | 0.013 | 0.001 | 0.0058 | 721.7516 | 533.7091 | 25
2 | 0.21 | 1.44 | 0.03 | 0.027 | 0.56 | 0.46 | 0.03 | 0.018 | 0.009 | 0.015 | 0.001 | 0.0049 | 694.9972 | 506.7111 | 26.5
2 | 0.2 | 1.46 | 0.024 | 0.025 | 0.57 | 0.45 | 0.029 | 0.017 | 0.01 | 0.014 | 0.001 | 0.0039 | 677.5063 | 492.2291 | 26.25
2 | 0.21 | 1.45 | 0.025 | 0.026 | 0.54 | 0.46 | 0.029 | 0.015 | 0.007 | 0.01 | 0.001 | 0.0038 | 667.3081 | 501.1733 | 23.5
2 | 0.22 | 1.5 | 0.026 | 0.019 | 0.6 | 0.48 | 0.032 | 0.019 | 0.008 | 0.014 | 0.001 | 0.0092 | 672.8459 | 492.8666 | 23.5
2 | 0.22 | 1.46 | 0.029 | 0.026 | 0.59 | 0.47 | 0.03 | 0.018 | 0.008 | 0.014 | 0.002 | 0.0071 | 677.5063 | 500.5251 | 26.75
2 | 0.22 | 1.46 | 0.035 | 0.033 | 0.58 | 0.47 | 0.03 | 0.018 | 0.011 | 0.015 | 0.001 | 0.0048 | 685.8023 | 508.8211 | 26
2 | 0.22 | 1.5 | 0.031 | 0.036 | 0.61 | 0.48 | 0.031 | 0.026 | 0.01 | 0.015 | 0.001 | 0.0053 | 690.7516 | 502.1126 | 23.25
2 | 0.2 | 1.4 | 0.029 | 0.028 | 0.55 | 0.44 | 0.029 | 0.018 | 0.011 | 0.014 | 0 | 0.0043 | 667.3081 | 492.8666 | 24.25
2 | 0.22 | 1.43 | 0.014 | 0.017 | 0.54 | 0.47 | 0.03 | 0.025 | 0.009 | 0.014 | 0.001 | 0.0058 | 671.9757 | 500.5251 | 26
2 | 0.23 | 1.47 | 0.038 | 0.018 | 0.56 | 0.49 | 0.028 | 0.016 | 0.009 | 0.017 | 0.001 | 0.0054 | 689.4594 | 515.0179 | 23.5
2 | 0.21 | 1.4 | 0.038 | 0.026 | 0.55 | 0.45 | 0.03 | 0.018 | 0.009 | 0.014 | 0.001 | 0.0054 | 672.8459 | 506.7111 | 26.75
2 | 0.21 | 1.4 | 0.035 | 0.023 | 0.55 | 0.45 | 0.031 | 0.013 | 0.008 | 0.015 | 0.001 | 0.0055 | 679.3929 | 505.4021 | 25.5
2 | 0.21 | 1.4 | 0.032 | 0.02 | 0.55 | 0.45 | 0.03 | 0.015 | 0.008 | 0.015 | 0.002 | 0.0042 | 676.437 | 502.4961 | 26.75
2 | 0.2 | 1.46 | 0.029 | 0.025 | 0.59 | 0.45 | 0.03 | 0.015 | 0.01 | 0.015 | 0.001 | 0.0049 | 678.5165 | 507.5083 | 26.25
2 | 0.21 | 1.47 | 0.026 | 0.034 | 0.6 | 0.47 | 0.031 | 0.014 | 0.009 | 0.01 | 0.001 | 0.0045 | 675.8884 | 506.9163 | 25
2 | 0.22 | 1.43 | 0.038 | 0.016 | 0.56 | 0.47 | 0.032 | 0.013 | 0.011 | 0.016 | 0.002 | 0.0048 | 684.0329 | 518.541 | 24.5
2 | 0.21 | 1.36 | 0.035 | 0.026 | 0.56 | 0.45 | 0.029 | 0.016 | 0.012 | 0.016 | 0.001 | 0.0054 | 677.5063 | 506.0558 | 26
2 | 0.21 | 1.37 | 0.023 | 0.021 | 0.55 | 0.45 | 0.029 | 0.012 | 0.009 | 0.01 | 0.002 | 0.0044 | 670.4377 | 501.4656 | 25.5
2 | 0.21 | 1.4 | 0.04 | 0.022 | 0.56 | 0.45 | 0.03 | 0.017 | 0.009 | 0.014 | 0.001 | 0.0051 | 659.3495 | 490.4253 | 25.75
2 | 0.23 | 1.41 | 0.031 | 0.023 | 0.57 | 0.48 | 0.029 | 0.015 | 0.011 | 0.016 | 0 | 0.0057 | 679.198 | 513.5399 | 25.5
2 | 0.23 | 1.46 | 0.037 | 0.031 | 0.6 | 0.48 | 0.031 | 0.016 | 0.01 | 0.015 | 0.001 | 0.0045 | 679.4146 | 510.9198 | 28.5
2 | 0.21 | 1.44 | 0.027 | 0.027 | 0.55 | 0.46 | 0.03 | 0.013 | 0.008 | 0.009 | 0.001 | 0.0052 | 691.4155 | 517.873 | 24.5
2 | 0.21 | 1.38 | 0.041 | 0.028 | 0.54 | 0.45 | 0.029 | 0.015 | 0.009 | 0.017 | 0.001 | 0.0038 | 685.9995 | 517.2658 | 24.75
2 | 0.2 | 1.38 | 0.025 | 0.026 | 0.59 | 0.44 | 0.03 | 0.02 | 0.009 | 0.009 | 0.001 | 0.0064 | 679.3929 | 508.1638 | 26
2 | 0.23 | 1.43 | 0.037 | 0.025 | 0.57 | 0.48 | 0.032 | 0.016 | 0.01 | 0.016 | 0.003 | 0.0048 | 686.7911 | 524.0574 | 24.5
2 | 0.21 | 1.4 | 0.032 | 0.026 | 0.56 | 0.45 | 0.028 | 0.012 | 0.01 | 0.01 | 0.001 | 0.0133 | 688.7123 | 509.5351 | 25.5
2 | 0.24 | 1.59 | 0.025 | 0.032 | 0.56 | 0.52 | 0.029 | 0.015 | 0.009 | 0.016 | 0.002 | 0.005 | 690.2852 | 516.3551 | 28.5
2 | 0.22 | 1.35 | 0.026 | 0.029 | 0.55 | 0.46 | 0.031 | 0.014 | 0.01 | 0.009 | 0.001 | 0.0046 | 675.8884 | 515.0924 | 25.5
2 | 0.21 | 1.38 | 0.033 | 0.02 | 0.55 | 0.45 | 0.03 | 0.015 | 0.01 | 0.015 | 0.001 | 0.007 | 681.9589 | 516.3009 | 25
2 | 0.24 | 1.45 | 0.037 | 0.023 | 0.58 | 0.5 | 0.031 | 0.027 | 0.009 | 0.015 | 0.002 | 0.0046 | 659.0202 | 488.061 | 27
2 | 0.22 | 1.39 | 0.024 | 0.02 | 0.56 | 0.46 | 0.03 | 0.013 | 0.009 | 0.009 | 0.001 | 0.0049 | 673.8694 | 502.6403 | 25.75
2 | 0.22 | 1.37 | 0.024 | 0.019 | 0.56 | 0.46 | 0.032 | 0.014 | 0.013 | 0.01 | 0.002 | 0.0044 | 688.7656 | 522.798 | 24.5
2 | 0.22 | 1.44 | 0.026 | 0.017 | 0.57 | 0.47 | 0.03 | 0.014 | 0.009 | 0.01 | 0.001 | 0.0045 | 674.741 | 503.2904 | 26
2 | 0.23 | 1.4 | 0.033 | 0.025 | 0.55 | 0.47 | 0.03 | 0.015 | 0.008 | 0.015 | 0.001 | 0.0039 | 663.1069 | 499.3768 | 27
2 | 0.2 | 1.37 | 0.03 | 0.027 | 0.54 | 0.44 | 0.03 | 0.018 | 0.009 | 0.009 | 0.001 | 0.0053 | 673.0001 | 499.2337 | 26.5
2 | 0.23 | 1.48 | 0.033 | 0.038 | 0.53 | 0.49 | 0.031 | 0.017 | 0.009 | 0.017 | 0.002 | 0.0048 | 716.4269 | 522.798 | 27.25
2 | 0.21 | 1.4 | 0.027 | 0.032 | 0.55 | 0.46 | 0.028 | 0.025 | 0.009 | 0.01 | 0 | 0.0051 | 707.925 | 492.2291 | 25.5
2 | 0.23 | 1.43 | 0.04 | 0.023 | 0.56 | 0.48 | 0.03 | 0.017 | 0.008 | 0.016 | 0.001 | 0.0063 | 690.44 | 491.5933 | 25.25
2 | 0.21 | 1.38 | 0.04 | 0.031 | 0.56 | 0.45 | 0.03 | 0.015 | 0.009 | 0.015 | 0.001 | 0.0062 | 721.7516 | 533.7091 | 25.25
2 | 0.24 | 1.46 | 0.028 | 0.037 | 0.59 | 0.49 | 0.032 | 0.014 | 0.004 | 0.016 | 0.005 | 0.0057 | 702.3943 | 522.6477 | 26.5
2 | 0.19 | 1.4 | 0.03 | 0.024 | 0.56 | 0.43 | 0.031 | 0.014 | 0.009 | 0.015 | 0.001 | 0.0049 | 655.7892 | 470.7533 | 28
2 | 0.23 | 1.49 | 0.029 | 0.037 | 0.6 | 0.49 | 0.03 | 0.018 | 0.01 | 0.009 | 0 | 0.0067 | 699.629 | 508.8211 | 24
2 | 0.21 | 1.39 | 0.033 | 0.023 | 0.57 | 0.45 | 0.029 | 0.017 | 0.008 | 0.012 | 0 | 0.0046 | 721.7516 | 522.6477 | 24
2 | 0.23 | 1.43 | 0.032 | 0.025 | 0.57 | 0.48 | 0.029 | 0.017 | 0.011 | 0.015 | 0.001 | 0.0056 | 716.221 | 530.9437 | 25.25
2 | 0.24 | 1.47 | 0.038 | 0.024 | 0.56 | 0.5 | 0.028 | 0.014 | 0.011 | 0.016 | 0.001 | 0.0063 | 693.2017 | 499.8785 | 24.5
2 | 0.21 | 1.44 | 0.027 | 0.027 | 0.55 | 0.46 | 0.03 | 0.013 | 0.008 | 0.009 | 0.001 | 0.0052 | 715.2958 | 505.4021 | 24.75
2 | 0.21 | 1.43 | 0.037 | 0.029 | 0.58 | 0.46 | 0.032 | 0.017 | 0.008 | 0.015 | 0.001 | 0.0053 | 700.5351 | 515.0179 | 27.5
2 | 0.2 | 1.34 | 0.04 | 0.024 | 0.56 | 0.43 | 0.032 | 0.014 | 0.009 | 0.015 | 0.001 | 0.0093 | 674.741 | 483.9331 | 27.25
2 | 0.23 | 1.43 | 0.028 | 0.024 | 0.58 | 0.48 | 0.029 | 0.017 | 0.008 | 0.009 | 0 | 0.0067 | 688.6374 | 498.1053 | 23.25
2 | 0.22 | 1.34 | 0.026 | 0.027 | 0.52 | 0.45 | 0.028 | 0.016 | 0.011 | 0.011 | 0.001 | 0.0062 | 674.741 | 478.4024 | 27.75
2 | 0.2 | 1.47 | 0.042 | 0.016 | 0.59 | 0.46 | 0.03 | 0.019 | 0.008 | 0.016 | 0.001 | 0.0056 | 698.7253 | 519.2109 | 24.25
2 | 0.23 | 1.44 | 0.039 | 0.032 | 0.57 | 0.48 | 0.029 | 0.015 | 0.01 | 0.009 | 0 | 0.0049 | 707.0105 | 513.6873 | 23.5
2 | 0.2 | 1.39 | 0.027 | 0.026 | 0.57 | 0.44 | 0.03 | 0.018 | 0.011 | 0.01 | 0.001 | 0.0061 | 707.0105 | 499.8785 | 26.25
2 | 0.23 | 1.45 | 0.029 | 0.028 | 0.57 | 0.48 | 0.03 | 0.019 | 0.01 | 0.015 | 0.001 | 0.005 | 716.4269 | 528.3303 | 25.25
2 | 0.21 | 1.44 | 0.041 | 0.028 | 0.57 | 0.46 | 0.031 | 0.018 | 0.012 | 0.016 | 0.002 | 0.0094 | 691.5318 | 492.3706 | 26.75
2 | 0.21 | 1.4 | 0.042 | 0.029 | 0.54 | 0.45 | 0.029 | 0.014 | 0.009 | 0.015 | 0.001 | 0.0051 | 671.1077 | 469.4992 | 26.75
2 | 0.2 | 1.54 | 0.037 | 0.037 | 0.59 | 0.47 | 0.036 | 0.017 | 0.009 | 0.015 | 0.002 | 0.0059 | 757.9188 | 547.6931 | 24
2 | 0.22 | 1.42 | 0.039 | 0.022 | 0.55 | 0.47 | 0.029 | 0.013 | 0.011 | 0.015 | 0.002 | 0.0048 | 700.3335 | 501.0291 | 23.75
2 | 0.2 | 1.38 | 0.026 | 0.022 | 0.55 | 0.44 | 0.029 | 0.015 | 0.008 | 0.009 | 0.001 | 0.0046 | 693.8989 | 514.204 | 25.25
2 | 0.21 | 1.39 | 0.033 | 0.021 | 0.55 | 0.45 | 0.03 | 0.014 | 0.009 | 0.015 | 0.001 | 0.0633 | 682.8407 | 483.794 | 26.25
2 | 0.22 | 1.39 | 0.035 | 0.029 | 0.58 | 0.46 | 0.031 | 0.016 | 0.01 | 0.014 | 0.001 | 0.0066 | 679.2635 | 524.0032 | 25
2 | 0.21 | 1.38 | 0.03 | 0.025 | 0.56 | 0.45 | 0.029 | 0.015 | 0.01 | 0.009 | 0 | 0.0045 | 689.6579 | 515.1661 | 25.5
2 | 0.23 | 1.41 | 0.042 | 0.023 | 0.57 | 0.48 | 0.029 | 0.015 | 0.011 | 0.015 | 0.001 | 0.0051 | 667.3081 | 501.1733 | 24.5
2 | 0.22 | 1.36 | 0.021 | 0.021 | 0.51 | 0.46 | 0.033 | 0.013 | 0.007 | 0.014 | 0.001 | 0.0034 | 677.5063 | 503.2904 | 25
2 | 0.21 | 1.37 | 0.032 | 0.018 | 0.53 | 0.45 | 0.03 | 0.013 | 0.009 | 0.01 | 0 | 0.0046 | 667.1161 | 506.5653 | 23.5
2 | 0.21 | 1.44 | 0.028 | 0.024 | 0.58 | 0.46 | 0.031 | 0.015 | 0.009 | 0.01 | 0 | 0.0045 | 662.9189 | 493.7791 | 24.5
2 | 0.19 | 1.35 | 0.033 | 0.019 | 0.55 | 0.43 | 0.03 | 0.015 | 0.01 | 0.016 | 0.001 | 0.0048 | 670.7527 | 512.7655 | 25
2 | 0.21 | 1.41 | 0.028 | 0.024 | 0.55 | 0.46 | 0.028 | 0.015 | 0.009 | 0.011 | 0.001 | 0.005 | 688.5677 | 506.0558 | 24.25
2 | 0.22 | 1.48 | 0.039 | 0.02 | 0.58 | 0.48 | 0.032 | 0.015 | 0.009 | 0.015 | 0.002 | 0.0053 | 689.4594 | 523.3246 | 24.75
2 | 0.22 | 1.52 | 0.04 | 0.025 | 0.59 | 0.48 | 0.029 | 0.019 | 0.009 | 0.014 | 0.001 | 0.0046 | 677.3117 | 481.0295 | 25.5
2 | 0.2 | 1.41 | 0.042 | 0.025 | 0.55 | 0.45 | 0.03 | 0.015 | 0.01 | 0.015 | 0.001 | 0.005 | 666.2535 | 492.0877 | 23
2 | 0.21 | 1.44 | 0.023 | 0.025 | 0.56 | 0.46 | 0.028 | 0.015 | 0.004 | 0.012 | 0 | 0.0018 | 669.018 | 516.9685 | 26
2 | 0.22 | 1.45 | 0.028 | 0.02 | 0.58 | 0.47 | 0.032 | 0.015 | 0.012 | 0.01 | 0.001 | 0.0051 | 688.3698 | 492.0877 | 24
2 | 0.23 | 1.41 | 0.024 | 0.02 | 0.58 | 0.47 | 0.031 | 0.011 | 0.01 | 0.01 | 0.001 | 0.0089 | 678.1886 | 506.5653 | 23.75
2 | 0.24 | 1.38 | 0.036 | 0.027 | 0.52 | 0.48 | 0.032 | 0.015 | 0.011 | 0.015 | 0.002 | 0.0105 | 686.4929 | 514.8697 | 25.5
2 | 0.21 | 1.39 | 0.041 | 0.023 | 0.54 | 0.45 | 0.031 | 0.014 | 0.012 | 0.015 | 0 | 0.0046 | 683.8708 | 498.599 | 26.25
2 | 0.19 | 1.38 | 0.04 | 0.021 | 0.61 | 0.43 | 0.03 | 0.016 | 0.01 | 0.017 | 0.001 | 0.0057 | 673.5244 | 490.5918 | 25
2 | 0.2 | 1.41 | 0.036 | 0.024 | 0.54 | 0.45 | 0.03 | 0.014 | 0.01 | 0.015 | 0.001 | 0.0052 | 671.7826 | 478.265 | 24
2 | 0.21 | 1.34 | 0.033 | 0.021 | 0.56 | 0.45 | 0.031 | 0.027 | 0.008 | 0.015 | 0.001 | 0.0047 | 673.7184 | 501.8232 | 25.5
2 | 0.21 | 1.44 | 0.041 | 0.028 | 0.57 | 0.46 | 0.031 | 0.018 | 0.012 | 0.016 | 0.002 | 0.0094 | 686.6905 | 501.1733 | 23.25
2 | 0.21 | 1.42 | 0.032 | 0.023 | 0.53 | 0.46 | 0.029 | 0.014 | 0.01 | 0.009 | 0 | 0.0052 | 686.4929 | 514.8697 | 24
2 | 0.22 | 1.48 | 0.025 | 0.027 | 0.6 | 0.48 | 0.031 | 0.016 | 0.013 | 0.017 | 0.003 | 0.0046 | 683.0004 | 508.8489 | 24.5
2 | 0.23 | 1.43 | 0.033 | 0.028 | 0.57 | 0.48 | 0.032 | 0.014 | 0.01 | 0.016 | 0.002 | 0.0045 | 695.0657 | 518.541 | 26
2 | 0.21 | 1.44 | 0.029 | 0.023 | 0.56 | 0.46 | 0.03 | 0.022 | 0.01 | 0.014 | 0.001 | 0.0049 | 669.2056 | 495.1033 | 27
2 | 0.22 | 1.42 | 0.027 | 0.026 | 0.58 | 0.47 | 0.029 | 0.015 | 0.009 | 0.017 | 0.001 | 0.0049 | 682.1322 | 508.2021 | 25.5
2 | 0.21 | 1.35 | 0.029 | 0.024 | 0.55 | 0.44 | 0.028 | 0.015 | 0.012 | 0.012 | 0.001 | 0.0059 | 671.9259 | 497.8236 | 26.5
2 | 0.22 | 1.51 | 0.026 | 0.029 | 0.54 | 0.48 | 0.033 | 0.023 | 0.01 | 0.011 | 0 | 0.0032 | 683.8368 | 507.3628 | 25
2 | 0.21 | 1.37 | 0.031 | 0.029 | 0.52 | 0.45 | 0.03 | 0.017 | 0.01 | 0.014 | 0.001 | 0.0048 | 681.9589 | 505.257 | 28.5
2 | 0.21 | 1.48 | 0.027 | 0.03 | 0.59 | 0.47 | 0.029 | 0.015 | 0.009 | 0.016 | 0.001 | 0.0049 | 684.0329 | 507.5083 | 26
2 | 0.21 | 1.41 | 0.023 | 0.03 | 0.58 | 0.46 | 0.03 | 0.016 | 0.011 | 0.016 | 0.002 | 0.0058 | 673.0001 | 501.9919 | 26.5
2 | 0.22 | 1.41 | 0.023 | 0.022 | 0.57 | 0.47 | 0.031 | 0.016 | 0.009 | 0.015 | 0.001 | 0.0046 | 674.6462 | 497.8236 | 26.5
2 | 0.23 | 1.49 | 0.027 | 0.037 | 0.58 | 0.49 | 0.032 | 0.017 | 0.01 | 0.015 | 0.001 | 0.0044 | 679.198 | 502.4961 | 27
2 | 0.22 | 1.38 | 0.022 | 0.022 | 0.54 | 0.46 | 0.029 | 0.015 | 0.008 | 0.015 | 0.001 | 0.0043 | 681.9589 | 508.018 | 26.75
2 | 0.23 | 1.43 | 0.031 | 0.043 | 0.56 | 0.48 | 0.031 | 0.017 | 0.01 | 0.015 | 0.001 | 0.0047 | 688.6608 | 506.8544 | 26.5
2 | 0.21 | 1.35 | 0.035 | 0.019 | 0.55 | 0.45 | 0.029 | 0.013 | 0.011 | 0.011 | 0.001 | 0.0073 | 679.0031 | 502.3519 | 27
2 | 0.21 | 1.41 | 0.031 | 0.027 | 0.55 | 0.46 | 0.031 | 0.016 | 0.008 | 0.014 | 0.001 | 0.0041 | 669.3948 | 503.4067 | 28.75
2 | 0.2 | 1.44 | 0.029 | 0.016 | 0.64 | 0.45 | 0.031 | 0.012 | 0.009 | 0.01 | 0.001 | 0.006 | 669.8732 | 501.0652 | 27.5
2 | 0.2 | 1.45 | 0.024 | 0.027 | 0.61 | 0.45 | 0.031 | 0.015 | 0.011 | 0.016 | 0.003 | 0.0073 | 669.3948 | 497.9644 | 27
2 | 0.22 | 1.41 | 0.024 | 0.021 | 0.57 | 0.46 | 0.029 | 0.011 | 0.008 | 0.015 | 0 | 0.001 | 675.697 | 501.3236 | 28.5
2 | 0.22 | 1.41 | 0.023 | 0.022 | 0.57 | 0.47 | 0.031 | 0.016 | 0.009 | 0.015 | 0.001 | 0.0046 | 684.0329 | 507.5083 | 27
2 | 0.22 | 1.44 | 0.02 | 0.027 | 0.56 | 0.47 | 0.029 | 0.014 | 0.007 | 0.013 | 0 | 0.0007 | 669.3948 | 495.2433 | 27.5
2 | 0.21 | 1.38 | 0.024 | 0.018 | 0.56 | 0.45 | 0.03 | 0.014 | 0.01 | 0.015 | 0.001 | 0.0042 | 662.9214 | 497.191 | 27.75
2 | 0.23 | 1.47 | 0.038 | 0.018 | 0.56 | 0.49 | 0.028 | 0.016 | 0.009 | 0.017 | 0.001 | 0.0054 | 731.7302 | 543.2542 | 25.25
2 | 0.23 | 1.44 | 0.024 | 0.023 | 0.55 | 0.48 | 0.03 | 0.014 | 0.009 | 0.01 | 0 | 0.0043 | 660.8467 | 507.9235 | 27.5
2 | 0.22 | 1.5 | 0.039 | 0.019 | 0.57 | 0.48 | 0.031 | 0.021 | 0.008 | 0.015 | 0 | 0.0049 | 691.0813 | 521.7254 | 25.5
2 | 0.21 | 1.38 | 0.024 | 0.015 | 0.53 | 0.45 | 0.03 | 0.014 | 0.011 | 0.01 | 0 | 0.0369 | 682.036 | 507.3682 | 26.75
2 | 0.21 | 1.4 | 0.034 | 0.017 | 0.54 | 0.45 | 0.027 | 0.017 | 0.01 | 0.01 | 0.001 | 0.0047 | 686.401 | 506.6293 | 28.5
2 | 0.21 | 1.41 | 0.04 | 0.016 | 0.58 | 0.46 | 0.031 | 0.014 | 0.01 | 0.015 | 0.001 | 0.0057 | 657.2764 | 507.2756 | 27.75
2 | 0.21 | 1.39 | 0.031 | 0.021 | 0.6 | 0.45 | 0.029 | 0.014 | 0.011 | 0.015 | 0 | 0.0045 | 709.5565 | 534.9391 | 25.75
2 | 0.22 | 1.41 | 0.036 | 0.027 | 0.54 | 0.47 | 0.031 | 0.014 | 0.012 | 0.015 | 0.001 | 0.016 | 692.6545 | 509.2243 | 26.25
2 | 0.23 | 1.51 | 0.039 | 0.022 | 0.56 | 0.49 | 0.031 | 0.012 | 0.01 | 0.016 | 0.001 | 0.0042 | 685.4236 | 516.1158 | 26.75
2 | 0.23 | 1.49 | 0.038 | 0.025 | 0.59 | 0.49 | 0.032 | 0.014 | 0.011 | 0.014 | 0 | 0.0054 | 690.8852 | 499.7312 | 27
2 | 0.19 | 1.46 | 0.027 | 0.03 | 0.61 | 0.45 | 0.03 | 0.018 | 0.012 | 0.017 | 0.003 | 0.0077 | 709.5565 | 534.9391 | 25.75
2 | 0.2 | 1.4 | 0.043 | 0.026 | 0.55 | 0.44 | 0.03 | 0.016 | 0.012 | 0.016 | 0.002 | 0.0215 | 720.7191 | 543.2693 | 25.5
2 | 0.22 | 1.44 | 0.022 | 0.034 | 0.53 | 0.47 | 0.028 | 0.016 | 0.005 | 0.013 | 0 | 0.0013 | 662.9189 | 493.7791 | 27.25
2 | 0.21 | 1.36 | 0.025 | 0.026 | 0.53 | 0.45 | 0.028 | 0.018 | 0.011 | 0.015 | 0.001 | 0.0123 | 699.2759 | 527.1885 | 24.75
2 | 0.22 | 1.42 | 0.033 | 0.03 | 0.55 | 0.47 | 0.027 | 0.016 | 0.01 | 0.015 | 0.001 | 0.0079 | 699.0775 | 521.5773 | 25.5
2 | 0.2 | 1.43 | 0.04 | 0.016 | 0.54 | 0.45 | 0.027 | 0.022 | 0.014 | 0.017 | 0 | 0.0048 | 709.761 | 529.5482 | 24.25
2 | 0.22 | 1.45 | 0.039 | 0.025 | 0.59 | 0.47 | 0.029 | 0.015 | 0.013 | 0.016 | 0 | 0.0072 | 706.1674 | 528.9439 | 26
2 | 0.21 | 1.43 | 0.033 | 0.026 | 0.55 | 0.46 | 0.03 | 0.015 | 0.012 | 0.011 | 0 | 0.0052 | 689.1248 | 514.8007 | 26
2 | 0.22 | 1.4 | 0.038 | 0.022 | 0.56 | 0.46 | 0.03 | 0.016 | 0.009 | 0.014 | 0.001 | 0.0057 | 691.0813 | 508.0677 | 26.25
2 | 0.23 | 1.44 | 0.04 | 0.017 | 0.59 | 0.48 | 0.03 | 0.014 | 0.01 | 0.015 | 0.001 | 0.0048 | 690.1995 | 515.6036 | 27.25
2 | 0.25 | 1.46 | 0.028 | 0.023 | 0.59 | 0.5 | 0.033 | 0.015 | 0.012 | 0.014 | 0 | 0.0074 | 728.9585 | 543.2542 | 26.25
2 | 0.21 | 1.38 | 0.025 | 0.029 | 0.54 | 0.45 | 0.028 | 0.016 | 0.013 | 0.016 | 0.001 | 0.0319 | 709.5565 | 523.8523 | 26.25
2 | 0.2 | 1.4 | 0.037 | 0.021 | 0.56 | 0.44 | 0.03 | 0.015 | 0.008 | 0.01 | 0.001 | 0.0043 | 668.544 | 494.6138 | 28.5
2 | 0.22 | 1.37 | 0.024 | 0.021 | 0.55 | 0.46 | 0.028 | 0.013 | 0.01 | 0.009 | 0 | 0.0027 | 669.039 | 499.7312 | 24.5
2 | 0.22 | 1.44 | 0.028 | 0.026 | 0.55 | 0.47 | 0.031 | 0.016 | 0.011 | 0.013 | 0.001 | 0.0073 | 670.7524 | 501.011 | 25.75
2 | 0.23 | 1.43 | 0.029 | 0.019 | 0.59 | 0.48 | 0.032 | 0.014 | 0.013 | 0.014 | 0 | 0.0036 | 663.5774 | 494.2696 | 26
2 | 0.23 | 1.41 | 0.024 | 0.028 | 0.54 | 0.47 | 0.027 | 0.013 | 0.011 | 0.013 | 0 | 0.0034 | 659.8013 | 495.5355 | 26.25
2 | 0.22 | 1.43 | 0.025 | 0.028 | 0.56 | 0.47 | 0.033 | 0.016 | 0.013 | 0.014 | 0.001 | 0.0062 | 658.3027 | 488.9469 | 26.5
2 | 0.2 | 1.33 | 0.024 | 0.022 | 0.52 | 0.43 | 0.027 | 0.007 | 0.006 | 0.013 | 0.001 | 0.0118 | 677.2313 | 507.9235 | 24.5
2 | 0.23 | 1.39 | 0.028 | 0.031 | 0.54 | 0.47 | 0.03 | 0.016 | 0.013 | 0.012 | 0 | 0.003 | 669.039 | 507.9235 | 22.75
2 | 0.21 | 1.42 | 0.028 | 0.025 | 0.58 | 0.46 | 0.033 | 0.016 | 0.014 | 0.013 | 0.001 | 0.0053 | 659.6136 | 487.1835 | 27
2 | 0.22 | 1.4 | 0.027 | 0.027 | 0.55 | 0.46 | 0.028 | 0.017 | 0.007 | 0.013 | 0 | 0.0044 | 686.7899 | 490.5642 | 26.5
2 | 0.2 | 1.34 | 0.023 | 0.021 | 0.54 | 0.43 | 0.03 | 0.016 | 0.012 | 0.014 | 0.001 | 0.0049 | 701.6884 | 516.5974 | 25
2 | 0.21 | 1.43 | 0.027 | 0.027 | 0.54 | 0.46 | 0.028 | 0.016 | 0.01 | 0.014 | 0 | 0.0034 | 683.8708 | 504.0482 | 26
2 | 0.22 | 1.4 | 0.03 | 0.03 | 0.56 | 0.47 | 0.032 | 0.017 | 0.012 | 0.014 | 0.001 | 0.0039 | 685.9995 | 506.2012 | 27
2 | 0.2 | 1.39 | 0.026 | 0.026 | 0.55 | 0.44 | 0.028 | 0.015 | 0.012 | 0.013 | 0 | 0.0064 | 693.4008 | 500.0221 | 25.75
2 | 0.22 | 1.41 | 0.029 | 0.024 | 0.56 | 0.47 | 0.031 | 0.017 | 0.012 | 0.014 | 0.001 | 0.0045 | 657.6492 | 477.5461 | 26.25
2 | 0.19 | 1.43 | 0.022 | 0.034 | 0.53 | 0.44 | 0.027 | 0.019 | 0.015 | 0.014 | 0 | 0.0102 | 693.4008 | 505.5472 | 26.5
2 | 0.22 | 1.44 | 0.029 | 0.037 | 0.52 | 0.47 | 0.03 | 0.017 | 0.01 | 0.014 | 0 | 0.0046 | 685.9995 | 500.669 | 26.25
2 | 0.21 | 1.42 | 0.021 | 0.028 | 0.55 | 0.46 | 0.031 | 0.018 | 0.013 | 0.014 | 0 | 0.004 | 648.4512 | 476.8023 | 27.25
2 | 0.22 | 1.48 | 0.028 | 0.041 | 0.59 | 0.48 | 0.031 | 0.018 | 0.011 | 0.013 | 0 | 0.0043 | 666.6366 | 492.3706 | 26
2 | 0.21 | 1.43 | 0.029 | 0.025 | 0.52 | 0.46 | 0.031 | 0.019 | 0.012 | 0.012 | 0 | 0.0037 | 707.925 | 514.3517 | 24.75
2 | 0.22 | 1.4 | 0.024 | 0.027 | 0.56 | 0.46 | 0.028 | 0.016 | 0.012 | 0.015 | 0 | 0.0042 | 694.0983 | 489.4638 | 26
2 | 0.22 | 1.41 | 0.029 | 0.025 | 0.56 | 0.46 | 0.029 | 0.008 | 0.006 | 0.016 | 0 | 0.0118 | 696.8637 | 506.0558 | 27.75
2 | 0.19 | 1.43 | 0.025 | 0.026 | 0.55 | 0.44 | 0.028 | 0.013 | 0.012 | 0.013 | 0 | 0.1158 | 683.8708 | 506.7728 | 26.75
2 | 0.23 | 1.43 | 0.029 | 0.019 | 0.59 | 0.48 | 0.032 | 0.014 | 0.013 | 0.014 | 0 | 0.0036 | 689.32 | 506.7728 | 25.25
2 | 0.21 | 1.48 | 0.029 | 0.032 | 0.54 | 0.47 | 0.03 | 0.019 | 0.012 | 0.013 | 0 | 0.0047 | 683.8708 | 498.599 | 26.25
2 | 0.22 | 1.38 | 0.031 | 0.027 | 0.53 | 0.46 | 0.028 | 0.016 | 0.01 | 0.013 | 0.001 | 0.0043 | 700.5351 | 515.0179 | 24.75
2 | 0.22 | 1.34 | 0.031 | 0.027 | 0.56 | 0.45 | 0.029 | 0.009 | 0.006 | 0.015 | 0 | 0.0118 | 689.5152 | 506.9163 | 25
2 | 0.23 | 1.47 | 0.028 | 0.033 | 0.6 | 0.48 | 0.029 | 0.012 | 0.005 | 0.015 | 0.001 | 0.0118 | 694.0983 | 508.8211 | 26.75
2 | 0.22 | 1.4 | 0.035 | 0.023 | 0.55 | 0.46 | 0.03 | 0.014 | 0.01 | 0.013 | 0.001 | 0.0036 | 694.0983 | 492.2291 | 25.75
2 | 0.21 | 1.41 | 0.027 | 0.027 | 0.52 | 0.46 | 0.032 | 0.018 | 0.013 | 0.014 | 0.001 | 0.004 | 693.2017 | 502.6403 | 26
2 | 0.2 | 1.4 | 0.025 | 0.018 | 0.56 | 0.44 | 0.028 | 0.015 | 0.011 | 0.013 | 0.001 | 0.0082 | 715.5012 | 522.1225 | 24
2 | 0.22 | 1.41 | 0.022 | 0.027 | 0.52 | 0.47 | 0.029 | 0.015 | 0.008 | 0.013 | 0 | 0.0041 | 701.6457 | 510.2878 | 23
2 | 0.2 | 1.38 | 0.031 | 0.022 | 0.54 | 0.44 | 0.03 | 0.014 | 0.008 | 0.012 | 0 | 0.0044 | 686.8882 | 523.4753 | 22.75
2 | 0.2 | 1.36 | 0.03 | 0.022 | 0.53 | 0.44 | 0.026 | 0.014 | 0.01 | 0.014 | 0 | 0.0071 | 675.028 | 503.5491 | 23.5
2 | 0.21 | 1.43 | 0.032 | 0.028 | 0.54 | 0.46 | 0.031 | 0.022 | 0.01 | 0.011 | 0 | 0.0042 | 673.9126 | 501.9679 | 23
2 | 0.21 | 1.44 | 0.036 | 0.032 | 0.53 | 0.46 | 0.033 | 0.016 | 0.013 | 0.011 | 0 | 0.0038 | 703.5064 | 523.4753 | 22.75
2 | 0.21 | 1.41 | 0.031 | 0.024 | 0.57 | 0.46 | 0.03 | 0.016 | 0.011 | 0.012 | 0 | 0.004 | 685.8129 | 494.5504 | 23
2 | 0.2 | 1.35 | 0.033 | 0.026 | 0.55 | 0.44 | 0.029 | 0.015 | 0.01 | 0.011 | 0 | 0.0036 | 685.1319 | 507.7073 | 24.25
2 | 0.21 | 1.38 | 0.032 | 0.021 | 0.56 | 0.45 | 0.03 | 0.016 | 0.013 | 0.01 | 0 | 0.0029 | 685.8129 | 516.4089 | 23.75
2 | 0.23 | 1.41 | 0.041 | 0.027 | 0.56 | 0.48 | 0.032 | 0.016 | 0.011 | 0.012 | 0 | 0.0036 | 684.9376 | 515.7498 | 23.5
2 | 0.22 | 1.51 | 0.034 | 0.023 | 0.58 | 0.48 | 0.032 | 0.015 | 0.011 | 0.013 | 0 | 0.0038 | 679.6066 | 492.0351 | 25.25
2 | 0.22 | 1.39 | 0.033 | 0.028 | 0.53 | 0.46 | 0.031 | 0.014 | 0.011 | 0.012 | 0 | 0.003 | 704.419 | 529.7009 | 24
2 | 0.21 | 1.39 | 0.026 | 0.03 | 0.54 | 0.45 | 0.027 | 0.016 | 0.013 | 0.015 | 0.001 | 0.0056 | 685.1319 | 499.5185 | 25
2 | 0.2 | 1.45 | 0.026 | 0.024 | 0.57 | 0.45 | 0.029 | 0.014 | 0.01 | 0.012 | 0 | 0.0555 | 717.355 | 529.0147 | 23.75
2 | 0.21 | 1.39 | 0.032 | 0.024 | 0.55 | 0.45 | 0.03 | 0.016 | 0.008 | 0.011 | 0 | 0.0038 | 718.2855 | 529.7009 | 24.5
2 | 0.2 | 1.38 | 0.032 | 0.028 | 0.56 | 0.44 | 0.03 | 0.015 | 0.01 | 0.012 | 0 | 0.0043 | 703.304 | 517.7868 | 23.75
2 | 0.21 | 1.42 | 0.035 | 0.027 | 0.55 | 0.46 | 0.03 | 0.018 | 0.009 | 0.011 | 0 | 0.0038 | 718.2855 | 535.2475 | 25.75
2 | 0.22 | 1.45 | 0.033 | 0.027 | 0.56 | 0.47 | 0.031 | 0.015 | 0.011 | 0.012 | 0.001 | 0.0059 | 663.9543 | 494.5504 | 24.75
2 | 0.22 | 1.43 | 0.033 | 0.023 | 0.57 | 0.47 | 0.03 | 0.015 | 0.011 | 0.012 | 0.001 | 0.009 | 679.4593 | 518.6077 | 23
2 | 0.21 | 1.53 | 0.035 | 0.045 | 0.55 | 0.48 | 0.032 | 0.014 | 0.009 | 0.012 | 0 | 0.0053 | 685.0059 | 529.7009 | 23.25
2 | 0.21 | 1.41 | 0.024 | 0.022 | 0.52 | 0.46 | 0.029 | 0.016 | 0.013 | 0.013 | 0 | 0.006 | 696.2998 | 524.3054 | 24.75
2 | 0.22 | 1.42 | 0.031 | 0.026 | 0.58 | 0.47 | 0.031 | 0.015 | 0.014 | 0.012 | 0 | 0.0033 | 709.9656 | 524.1543 | 24
2 | 0.2 | 1.49 | 0.027 | 0.031 | 0.56 | 0.46 | 0.03 | 0.016 | 0.01 | 0.012 | 0 | 0.0048 | 700.7367 | 523.4753 | 23
2 | 0.22 | 1.42 | 0.035 | 0.021 | 0.56 | 0.47 | 0.033 | 0.015 | 0.01 | 0.01 | 0 | 0.0035 | 687.581 | 515.6857 | 24.75
2 | 0.22 | 1.46 | 0.039 | 0.029 | 0.53 | 0.47 | 0.03 | 0.015 | 0.009 | 0.011 | 0 | 0.0042 | 667.3343 | 493.0102 | 26
2 | 0.21 | 1.42 | 0.03 | 0.025 | 0.54 | 0.46 | 0.03 | 0.013 | 0.01 | 0.012 | 0.001 | 0.0068 | 636.9024 | 478.3602 | 27.25
2 | 0.22 | 1.4 | 0.023 | 0.024 | 0.55 | 0.46 | 0.031 | 0.014 | 0.003 | 0.009 | 0 | 0.0031 | 648.2676 | 476.6674 | 27
2 | 0.2 | 1.39 | 0.026 | 0.022 | 0.51 | 0.44 | 0.031 | 0.011 | 0.009 | 0.011 | 0 | 0.0081 | 661.8867 | 484.8388 | 26
2 | 0.22 | 1.44 | 0.033 | 0.029 | 0.55 | 0.47 | 0.032 | 0.014 | 0.01 | 0.009 | 0 | 0.0046 | 661.8867 | 498.4579 | 25.75
2 | 0.22 | 1.4 | 0.03 | 0.03 | 0.56 | 0.47 | 0.032 | 0.017 | 0.012 | 0.014 | 0.001 | 0.0039 | 675.697 | 490.4253 | 25
2 | 0.2 | 1.4 | 0.031 | 0.021 | 0.55 | 0.44 | 0.03 | 0.013 | 0.01 | 0.012 | 0.001 | 0.0045 | 662.0741 | 484.9761 | 26.25
2 | 0.21 | 1.53 | 0.035 | 0.045 | 0.55 | 0.48 | 0.032 | 0.014 | 0.009 | 0.012 | 0 | 0.0053 | 656.439 | 493.0102 | 26.75
2 | 0.21 | 1.39 | 0.028 | 0.025 | 0.56 | 0.45 | 0.031 | 0.016 | 0.008 | 0.011 | 0 | 0.0036 | 683.8708 | 498.599 | 24.5
2 | 0.21 | 1.41 | 0.035 | 0.02 | 0.53 | 0.45 | 0.028 | 0.011 | 0.011 | 0.011 | 0 | 0.0043 | 659.1629 | 493.0102 | 26.25
2 | 0.2 | 1.43 | 0.038 | 0.029 | 0.55 | 0.45 | 0.031 | 0.014 | 0.01 | 0.011 | 0 | 0.0034 | 645.7266 | 484.9761 | 27.25
1 | 0.22 | 1.43 | 0.025 | 0.021 | 0.54 | 0.47 | 0.03 | 0.013 | 0.006 | 0.012 | 0 | 0.0008 | 705.8677 | 502.5778 | 23.5
1 | 0.21 | 1.44 | 0.029 | 0.027 | 0.58 | 0.46 | 0.031 | 0.015 | 0.006 | 0.013 | 0 | 0.0028 | 693.3893 | 485.3725 | 23.25
1 | 0.21 | 1.42 | 0.034 | 0.024 | 0.55 | 0.46 | 0.03 | 0.011 | 0.007 | 0.012 | 0 | 0.0007 | 718.433 | 511.5243 | 23.75
1 | 0.21 | 1.42 | 0.021 | 0.017 | 0.55 | 0.46 | 0.03 | 0.012 | 0.007 | 0.013 | 0 | 0.0047 | 706.938 | 502.9031 | 22.75
1 | 0.2 | 1.43 | 0.023 | 0.017 | 0.58 | 0.45 | 0.03 | 0.011 | 0.008 | 0.01 | 0.001 | 0 | 721.3726 | 493.8628 | 22
1 | 0.24 | 1.46 | 0.027 | 0.028 | 0.58 | 0.5 | 0.031 | 0.016 | 0.006 | 0.012 | 0 | 0.0022 | 695.6158 | 494.8486 | 23.5
1 | 0.22 | 1.44 | 0.03 | 0.023 | 0.58 | 0.47 | 0.03 | 0.014 | 0.007 | 0.013 | 0.001 | 0.0035 | 694.5738 | 502.5778 | 23
1 | 0.22 | 1.41 | 0.03 | 0.021 | 0.57 | 0.46 | 0.027 | 0.013 | 0.008 | 0.013 | 0 | 0.003 | 683.2799 | 494.1074 | 23.25
1 | 0.22 | 1.46 | 0.025 | 0.018 | 0.6 | 0.47 | 0.031 | 0.013 | 0.005 | 0.013 | 0 | 0.0014 | 682.2951 | 485.3725 | 23.5
1 | 0.21 | 1.47 | 0.027 | 0.027 | 0.59 | 0.47 | 0.031 | 0.014 | 0.009 | 0.012 | 0 | 0.0007 | 671.2009 | 485.3725 | 23.5
1 | 0.2 | 1.4 | 0.024 | 0.02 | 0.57 | 0.44 | 0.029 | 0.013 | 0.008 | 0.013 | 0 | 0.0004 | 695.6158 | 494.8486 | 23.25
1 | 0.19 | 1.48 | 0.024 | 0.023 | 0.59 | 0.45 | 0.03 | 0.014 | 0.008 | 0.011 | 0 | 0.0451 | 693.3893 | 485.3725 | 23.25
1 | 0.24 | 1.43 | 0.027 | 0.025 | 0.55 | 0.49 | 0.029 | 0.014 | 0.007 | 0.012 | 0.001 | 0.0018 | 695.6158 | 494.8486 | 23.5
1 | 0.23 | 1.44 | 0.028 | 0.031 | 0.54 | 0.48 | 0.031 | 0.014 | 0.007 | 0.012 | 0 | 0.0009 | 682.2951 | 493.6932 | 23.25
1 | 0.21 | 1.47 | 0.027 | 0.032 | 0.59 | 0.47 | 0.033 | 0.016 | 0.008 | 0.013 | 0.001 | 0.0021 | 701.71 | 485.3725 | 23.25
1 | 0.21 | 1.44 | 0.035 | 0.021 | 0.56 | 0.46 | 0.032 | 0.015 | 0.01 | 0.013 | 0 | 0.0026 | 695.6158 | 494.8486 | 23.25
1 | 0.21 | 1.41 | 0.027 | 0.026 | 0.61 | 0.46 | 0.032 | 0.016 | 0.009 | 0.014 | 0.001 | 0.0051 | 701.4692 | 493.5238 | 23.5
1 | 0.21 | 1.47 | 0.027 | 0.034 | 0.6 | 0.47 | 0.031 | 0.015 | 0.007 | 0.012 | 0 | 0.0005 | 660.1066 | 477.0519 | 24
1 | 0.21 | 1.45 | 0.027 | 0.026 | 0.59 | 0.46 | 0.029 | 0.019 | 0.011 | 0.013 | 0.002 | 0.0044 | 683.5355 | 486.255 | 23.5
1 | 0.21 | 1.43 | 0.025 | 0.022 | 0.58 | 0.46 | 0.029 | 0.014 | 0.007 | 0.013 | 0 | 0.0013 | 684.3049 | 494.8486 | 23.5
1 | 0.22 | 1.44 | 0.033 | 0.034 | 0.57 | 0.47 | 0.03 | 0.015 | 0.007 | 0.013 | 0 | 0.0013 | 689.7189 | 494.6755 | 23.25
1 | 0.22 | 1.42 | 0.025 | 0.03 | 0.55 | 0.47 | 0.03 | 0.015 | 0.009 | 0.013 | 0 | 0.0025 | 711.5663 | 516.9974 | 21.5
1 | 0.24 | 1.46 | 0.027 | 0.028 | 0.58 | 0.5 | 0.031 | 0.016 | 0.006 | 0.012 | 0 | 0.0022 | 714.2116 | 523.2015 | 20.75
1 | 0.24 | 1.45 | 0.02 | 0.022 | 0.57 | 0.49 | 0.03 | 0.014 | 0.008 | 0.013 | 0 | 0.0025 | 721.6204 | 527.338 | 20.75
1 | 0.22 | 1.44 | 0.021 | 0.027 | 0.54 | 0.47 | 0.029 | 0.014 | 0.006 | 0.013 | 0 | 0.0015 | 703.2276 | 516.9974 | 23
1 | 0.21 | 1.43 | 0.027 | 0.019 | 0.54 | 0.46 | 0.03 | 0.014 | 0.01 | 0.012 | 0 | 0.006 | 690.3477 | 507.5283 | 25
1 | 0.21 | 1.41 | 0.02 | 0.026 | 0.55 | 0.46 | 0.03 | 0.017 | 0.011 | 0.011 | 0 | 0.0058 | 681.7601 | 484.9919 | 28
1 | 0.21 | 1.45 | 0.026 | 0.03 | 0.6 | 0.46 | 0.032 | 0.021 | 0.011 | 0.013 | 0.001 | 0.0045 | 699.4167 | 485.706 | 27
1 | 0.21 | 1.4 | 0.025 | 0.02 | 0.54 | 0.46 | 0.03 | 0.042 | 0.011 | 0.012 | 0 | 0.0051 | 701.951 | 493.8628 | 25.5
1 | 0.2 | 1.36 | 0.023 | 0.025 | 0.48 | 0.44 | 0.032 | 0.02 | 0.014 | 0.013 | 0.001 | 0.0042 | 708.1838 | 493.0049 | 25
1 | 0.21 | 1.41 | 0.031 | 0.024 | 0.53 | 0.46 | 0.032 | 0.015 | 0.009 | 0.011 | 0 | 0.004 | 671.6621 | 494.0324 | 26.5
1 | 0.21 | 1.4 | 0.026 | 0.024 | 0.57 | 0.45 | 0.031 | 0.018 | 0.011 | 0.012 | 0 | 0.018 | 697.2887 | 495.7287 | 25.25
1 | 0.22 | 1.42 | 0.021 | 0.018 | 0.56 | 0.47 | 0.03 | 0.016 | 0.011 | 0.012 | 0.001 | 0.0191 | 690.3477 | 493.8851 | 25.5
1 | 0.22 | 1.45 | 0.018 | 0.014 | 0.55 | 0.47 | 0.032 | 0.021 | 0.01 | 0.012 | 0 | 0.0042 | 715.0167 | 504.3916 | 24.75
1 | 0.22 | 1.41 | 0.026 | 0.034 | 0.56 | 0.47 | 0.034 | 0.02 | 0.011 | 0.017 | 0 | 0.0038 | 702.1922 | 516.2361 | 23.25
1 | 0.22 | 1.44 | 0.021 | 0.023 | 0.54 | 0.47 | 0.03 | 0.018 | 0.011 | 0.012 | 0 | 0.0055 | 671.9929 | 469.8487 | 27.5
1 | 0.21 | 1.41 | 0.028 | 0.018 | 0.55 | 0.46 | 0.03 | 0.018 | 0.01 | 0.012 | 0 | 0.0044 | 693.3403 | 486.1669 | 27.25
1 | 0.21 | 1.4 | 0.028 | 0.021 | 0.55 | 0.45 | 0.029 | 0.016 | 0.01 | 0.011 | 0.001 | 0.0779 | 669.4606 | 481.3477 | 28.25
1 | 0.23 | 1.51 | 0.02 | 0.024 | 0.57 | 0.49 | 0.033 | 0.019 | 0.012 | 0.013 | 0.001 | 0.0052 | 681.1757 | 476.823 | 26.75
1 | 0.23 | 1.41 | 0.023 | 0.023 | 0.56 | 0.48 | 0.032 | 0.017 | 0.01 | 0.011 | 0 | 0.0044 | 685.7257 | 487.813 | 26.25
1 | 0.24 | 1.47 | 0.021 | 0.02 | 0.55 | 0.5 | 0.032 | 0.019 | 0.01 | 0.011 | 0 | 0.0044 | 713.0264 | 507.3457 | 25.25
1 | 0.22 | 1.41 | 0.024 | 0.028 | 0.55 | 0.47 | 0.033 | 0.018 | 0.011 | 0.011 | 0 | 0.0049 | 674.4037 | 487.9832 | 25.75
1 | 0.21 | 1.34 | 0.023 | 0.028 | 0.43 | 0.44 | 0.033 | 0.015 | 0.01 | 0.01 | 0 | 0.0043 | 685.3696 | 509.915 | 26.75
1 | 0.22 | 1.41 | 0.023 | 0.025 | 0.53 | 0.47 | 0.032 | 0.018 | 0.01 | 0.011 | 0 | 0.0043 | 696.3951 | 526.4747 | 24
1 | 0.22 | 1.46 | 0.023 | 0.026 | 0.55 | 0.48 | 0.032 | 0.03 | 0.011 | 0.011 | 0 | 0.0041 | 663.4378 | 498.9491 | 24.5
1 | 0.24 | 1.41 | 0.024 | 0.026 | 0.53 | 0.49 | 0.033 | 0.019 | 0.011 | 0.011 | 0 | 0.0043 | 697.6666 | 510.692 | 24.75
1 | 0.21 | 1.38 | 0.027 | 0.021 | 0.54 | 0.45 | 0.03 | 0.014 | 0.009 | 0.012 | 0 | 0.0046 | 704.7518 | 534.8314 | 28.25
1 | 0.22 | 1.47 | 0.023 | 0.019 | 0.59 | 0.48 | 0.032 | 0.018 | 0.009 | 0.011 | 0 | 0.0037 | 683.7133 | 510.692 | 26
1 | 0.24 | 1.43 | 0.019 | 0.022 | 0.54 | 0.49 | 0.033 | 0.02 | 0.01 | 0.013 | 0 | 0.0036 | 698.0618 | 509.1745 | 24.75
1 | 0.22 | 1.4 | 0.023 | 0.025 | 0.52 | 0.46 | 0.033 | 0.017 | 0.01 | 0.011 | 0 | 0.0064 | 703.248 | 507.9013 | 25.25
1 | 0.21 | 1.38 | 0.027 | 0.024 | 0.56 | 0.45 | 0.031 | 0.017 | 0.01 | 0.011 | 0 | 0.0128 | 681.6368 | 509.1745 | 24.5
1 | 0.22 | 1.33 | 0.025 | 0.018 | 0.53 | 0.45 | 0.031 | 0.016 | 0.01 | 0.012 | 0 | 0.0044 | 713.1086 | 504.19 | 28.25
1 | 0.22 | 1.47 | 0.024 | 0.02 | 0.56 | 0.48 | 0.032 | 0.02 | 0.01 | 0.011 | 0 | 0.0052 | 682.7026 | 496.0043 | 25
1 | 0.22 | 1.44 | 0.026 | 0.021 | 0.52 | 0.47 | 0.03 | 0.015 | 0.009 | 0.008 | 0 | 0.0033 | 700.7993 | 514.6495 | 24
1 | 0.22 | 1.4 | 0.022 | 0.024 | 0.57 | 0.46 | 0.03 | 0.025 | 0.009 | 0.011 | 0 | 0.0041 | 676.1618 | 506.437 | 26
1 | 0.21 | 1.48 | 0.026 | 0.022 | 0.55 | 0.47 | 0.033 | 0.02 | 0.011 | 0.011 | 0 | 0.0037 | 704.9949 | 526.6563 | 24.5
1 | 0.22 | 1.4 | 0.027 | 0.025 | 0.51 | 0.46 | 0.032 | 0.017 | 0.01 | 0.011 | 0 | 0.0036 | 706.0386 | 496.7387 | 25.25
1 | 0.22 | 1.42 | 0.021 | 0.017 | 0.54 | 0.47 | 0.033 | 0.014 | 0.01 | 0.012 | 0 | 0.0058 | 668.7699 | 496.0043 | 24.75
1 | 0.22 | 1.39 | 0.021 | 0.017 | 0.57 | 0.46 | 0.033 | 0.019 | 0.01 | 0.011 | 0 | 0.0039 | 674.343 | 496.0043 | 26.25
1 | 0.22 | 1.46 | 0.022 | 0.022 | 0.53 | 0.47 | 0.031 | 0.018 | 0.01 | 0.011 | 0 | 0.0053 | 711.9905 | 506.6086 | 24.25
1 | 0.23 | 1.43 | 0.026 | 0.025 | 0.55 | 0.48 | 0.031 | 0.02 | 0.009 | 0.011 | 0 | 0.0037 | 685.3696 | 498.9491 | 23.75
1 | 0.22 | 1.38 | 0.028 | 0.025 | 0.48 | 0.46 | 0.032 | 0.013 | 0.009 | 0.011 | 0 | 0.0058 | 696.6353 | 496.0043 | 27.25
1 | 0.21 | 1.38 | 0.029 | 0.021 | 0.56 | 0.45 | 0.03 | 0.01 | 0.004 | 0.01 | 0.003 | 0.0056 | 690.8142 | 513.9658 | 24
1 | 0.23 | 1.43 | 0.025 | 0.017 | 0.58 | 0.48 | 0.031 | 0.008 | 0.002 | 0.01 | 0.003 | 0.0056 | 680.7592 | 487.0472 | 25.25
1 | 0.21 | 1.41 | 0.027 | 0.014 | 0.55 | 0.46 | 0.031 | 0.02 | 0.009 | 0.012 | 0.001 | 0.0035 | 682.7639 | 494.0324 | 23.5
1 | 0.2 | 1.43 | 0.02 | 0.033 | 0.6 | 0.45 | 0.032 | 0.02 | 0.012 | 0.012 | 0.001 | 0.0049 | 653.086 | 470.4433 | 24.75
1 | 0.22 | 1.48 | 0.034 | 0.02 | 0.55 | 0.48 | 0.032 | 0.016 | 0.009 | 0.011 | 0 | 0.0041 | 708.4323 | 531.3242 | 22.75
1 | 0.23 | 1.43 | 0.025 | 0.021 | 0.52 | 0.48 | 0.03 | 0.018 | 0.013 | 0.012 | 0 | 0.0035 | 656.6925 | 474.5845 | 25.25
1 | 0.22 | 1.42 | 0.022 | 0.021 | 0.57 | 0.47 | 0.029 | 0.016 | 0.014 | 0.015 | 0 | 0.0062 | 679.7612 | 483.57 | 24.25
1 | 0.23 | 1.39 | 0.025 | 0.022 | 0.54 | 0.47 | 0.032 | 0.017 | 0.012 | 0.011 | 0.001 | 0.0098 | 691.5915 | 503.4786 | 23.25
1 | 0.2 | 1.43 | 0.025 | 0.022 | 0.55 | 0.45 | 0.032 | 0.018 | 0.013 | 0.011 | 0.001 | 0.0041 | 704.0235 | 517.5825 | 21.75
1 | 0.22 | 1.46 | 0.024 | 0.027 | 0.56 | 0.47 | 0.032 | 0.019 | 0.01 | 0.011 | 0 | 0.0076 | 677.5519 | 493.2578 | 23.75
1 | 0.21 | 1.41 | 0.024 | 0.022 | 0.56 | 0.46 | 0.028 | 0.017 | 0.009 | 0.011 | 0 | 0.005 | 700.1304 | 514.7204 | 22.5
1 | 0.22 | 1.4 | 0.019 | 0.03 | 0.52 | 0.47 | 0.033 | 0.027 | 0.011 | 0.011 | 0 | 0.0043 | 666.9226 | 475.978 | 23.5
1 | 0.21 | 1.39 | 0.034 | 0.016 | 0.52 | 0.45 | 0.032 | 0.016 | 0.011 | 0.011 | 0 | 0.0035 | 670.4885 | 482.8621 | 25.25
1 | 0.23 | 1.43 | 0.027 | 0.02 | 0.58 | 0.48 | 0.03 | 0.01 | 0.003 | 0.01 | 0.002 | 0.0072 | 671.6621 | 477.3796 | 25.5
1 | 0.21 | 1.44 | 0.021 | 0.021 | 0.52 | 0.46 | 0.034 | 0.017 | 0.011 | 0.01 | 0.001 | 0.0042 | 679.9634 | 478.6943 | 23.5
1 | 0.21 | 1.35 | 0.034 | 0.022 | 0.51 | 0.45 | 0.032 | 0.018 | 0.011 | 0.012 | 0 | 0.0075 | 692.8456 | 496.0775 | 24.75
1 | 0.22 | 1.43 | 0.023 | 0.021 | 0.54 | 0.47 | 0.033 | 0.02 | 0.009 | 0.011 | 0 | 0.0043 | 699.104 | 486.3332 | 23.5
1 | 0.23 | 1.46 | 0.03 | 0.027 | 0.51 | 0.48 | 0.032 | 0.016 | 0.011 | 0.011 | 0 | 0.0036 | 684.1856 | 485.989 | 23.5
1 | 0.23 | 1.44 | 0.028 | 0.025 | 0.51 | 0.48 | 0.034 | 0.017 | 0.01 | 0.011 | 0.001 | 0.006 | 680.7592 | 492.5818 | 24
1 | 0.21 | 1.46 | 0.022 | 0.025 | 0.57 | 0.47 | 0.032 | 0.032 | 0.011 | 0.011 | 0 | 0.0081 | 679.7612 | 483.57 | 21.75
1 | 0.21 | 1.34 | 0.033 | 0.024 | 0.53 | 0.45 | 0.033 | 0.017 | 0.014 | 0.013 | 0.002 | 0.0043 | 701.951 | 504.9608 | 25.75
1 | 0.21 | 1.4 | 0.027 | 0.029 | 0.51 | 0.46 | 0.034 | 0.018 | 0.012 | 0.012 | 0 | 0.004 | 699.1765 | 504.9608 | 25.75
1 | 0.21 | 1.41 | 0.021 | 0.026 | 0.5 | 0.46 | 0.033 | 0.022 | 0.013 | 0.012 | 0 | 0.007 | 705.1283 | 502.0514 | 26
1 | 0.23 | 1.47 | 0.023 | 0.022 | 0.6 | 0.49 | 0.034 | 0.019 | 0.011 | 0.011 | 0.001 | 0.0176 | 715.9826 | 526.3745 | 23.25
1 | 0.22 | 1.42 | 0.014 | 0.024 | 0.55 | 0.47 | 0.035 | 0.023 | 0.01 | 0.012 | 0 | 0.0061 | 671.4314 | 485.5392 | 28.25
1 | 0.2 | 1.36 | 0.022 | 0.025 | 0.54 | 0.44 | 0.032 | 0.028 | 0.009 | 0.011 | 0 | 0.0051 | 710.2745 | 521.6079 | 23
1 | 0.22 | 1.39 | 0.034 | 0.019 | 0.52 | 0.47 | 0.037 | 0.027 | 0.013 | 0.013 | 0.002 | 0.0061 | 682.5294 | 496.6373 | 28
1 | 0.21 | 1.39 | 0.022 | 0.015 | 0.54 | 0.46 | 0.033 | 0.026 | 0.013 | 0.012 | 0.001 | 0.0062 | 707.2449 | 503.5584 | 25.5
1 | 0.23 | 1.45 | 0.024 | 0.03 | 0.59 | 0.48 | 0.033 | 0.02 | 0.01 | 0.011 | 0 | 0.005 | 729.8767 | 537.5061 | 23.25
1 | 0.22 | 1.41 | 0.022 | 0.019 | 0.52 | 0.47 | 0.03 | 0.026 | 0.012 | 0.012 | 0.001 | 0.0074 | 724.2188 | 526.1902 | 23.5
1 | 0.2 | 1.39 | 0.035 | 0.021 | 0.55 | 0.44 | 0.032 | 0.019 | 0.012 | 0.012 | 0.001 | 0.0041 | 682.5294 | 493.8628 | 26.5
1 | 0.2 | 1.44 | 0.024 | 0.031 | 0.54 | 0.45 | 0.034 | 0.022 | 0.012 | 0.011 | 0.001 | 0.0054 | 708.3079 | 504.3152 | 26.5
1 | 0.21 | 1.44 | 0.024 | 0.02 | 0.6 | 0.46 | 0.032 | 0.016 | 0.012 | 0.012 | 0 | 0.0818 | 693.6275 | 491.0882 | 26.5
1 | 0.2 | 1.36 | 0.024 | 0.037 | 0.49 | 0.44 | 0.033 | 0.019 | 0.011 | 0.012 | 0 | 0.0094 | 682.5294 | 493.8628 | 28.5
1 | 0.22 | 1.38 | 0.026 | 0.024 | 0.52 | 0.46 | 0.033 | 0.02 | 0.013 | 0.011 | 0 | 0.0057 | 715.7318 | 526.1902 | 24.5
1 | 0.21 | 1.4 | 0.025 | 0.02 | 0.54 | 0.46 | 0.03 | 0.042 | 0.011 | 0.012 | 0 | 0.0051 | 704.7255 | 513.2843 | 26.75
1 | 0.21 | 1.36 | 0.016 | 0.022 | 0.51 | 0.45 | 0.032 | 0.022 | 0.013 | 0.012 | 0.001 | 0.0044 | 715.7318 | 514.8743 | 24.5
1 | 0.22 | 1.44 | 0.032 | 0.031 | 0.57 | 0.47 | 0.036 | 0.022 | 0.013 | 0.012 | 0.001 | 0.0055 | 696.402 | 504.9608 | 26.25
1 | 0.23 | 1.41 | 0.03 | 0.023 | 0.59 | 0.48 | 0.034 | 0.021 | 0.013 | 0.012 | 0.001 | 0.0056 | 701.951 | 507.7353 | 24.75
1 | 0.2 | 1.45 | 0.022 | 0.027 | 0.6 | 0.46 | 0.03 | 0.033 | 0.012 | 0.011 | 0 | 0.0048 | 710.2745 | 524.3824 | 22.75
1 | 0.21 | 1.43 | 0.022 | 0.024 | 0.53 | 0.46 | 0.032 | 0.017 | 0.01 | 0.011 | 0 | 0.0035 | 685.3039 | 502.1863 | 26.25
1 | 0.21 | 1.4 | 0.022 | 0.017 | 0.54 | 0.45 | 0.03 | 0.016 | 0.009 | 0.012 | 0.001 | 0.0034 | 693.6275 | 504.9608 | 26
1 | 0.22 | 1.44 | 0.031 | 0.02 | 0.56 | 0.47 | 0.03 | 0.019 | 0.012 | 0.013 | 0.001 | 0.0064 | 692.8456 | 493.3061 | 27
1 | 0.21 | 1.43 | 0.022 | 0.02 | 0.56 | 0.46 | 0.032 | 0.01 | 0.009 | 0.011 | 0.004 | 0.0056 | 690.3477 | 493.8851 | 25
1 | 0.21 | 1.42 | 0.029 | 0.03 | 0.57 | 0.46 | 0.031 | 0.013 | 0.007 | 0.012 | 0.003 | 0.0056 | 716.0695 | 524.5625 | 22.5
1 | 0.21 | 1.38 | 0.026 | 0.024 | 0.55 | 0.45 | 0.031 | 0.012 | 0.005 | 0.011 | 0.003 | 0.0056 | 660.3326 | 477.5132 | 28.75
1 | 0.21 | 1.46 | 0.023 | 0.026 | 0.56 | 0.46 | 0.031 | 0.009 | 0.009 | 0.012 | 0.004 | 0.0056 | 689.3498 | 493.1712 | 26.75
1 | 0.2 | 1.38 | 0.027 | 0.031 | 0.52 | 0.44 | 0.034 | 0.02 | 0.012 | 0.013 | 0.001 | 0.0061 | 692.8456 | 504.3916 | 26.25
1 | 0.2 | 1.4 | 0.024 | 0.027 | 0.53 | 0.44 | 0.031 | 0.015 | 0.005 | 0.011 | 0.002 | 0.0056 | 681.1757 | 504.07 | 24.75
1 | 0.19 | 1.44 | 0.024 | 0.025 | 0.56 | 0.44 | 0.03 | 0.011 | 0.007 | 0.012 | 0.005 | 0.0074 | 699.4167 | 507.9097 | 26.5
1 | 0.21 | 1.44 | 0.022 | 0.026 | 0.6 | 0.46 | 0.034 | 0.014 | 0.011 | 0.012 | 0 | 0.0081 | 709.4739 | 501.6202 | 26.75
1 | 0.2 | 1.37 | 0.024 | 0.026 | 0.56 | 0.44 | 0.032 | 0.024 | 0.012 | 0.014 | 0.002 | 0.0045 | 681.1757 | 487.7218 | 28.25
1 | 0.23 | 1.4 | 0.026 | 0.029 | 0.57 | 0.47 | 0.031 | 0.013 | 0.009 | 0.013 | 0.004 | 0.014 | 694.1042 | 477.5437 | 28.75
1 | 0.21 | 1.35 | 0.029 | 0.03 | 0.54 | 0.45 | 0.032 | 0.02 | 0.013 | 0.014 | 0.002 | 0.0047 | 671.2471 | 499.3424 | 26.5
1 | 0.21 | 1.46 | 0.026 | 0.026 | 0.56 | 0.47 | 0.034 | 0.015 | 0.007 | 0.011 | 0.004 | 0.0056 | 681.1757 | 479.5477 | 27.25
1 | 0.2 | 1.45 | 0.025 | 0.035 | 0.54 | 0.45 | 0.034 | 0.02 | 0.013 | 0.013 | 0.002 | 0.0071 | 684.5315 | 487.7633 | 29
1 | 0.23 | 1.41 | 0.039 | 0.021 | 0.6 | 0.47 | 0.03 | 0.009 | 0.004 | 0.008 | 0.003 | 0.0056 | 681.9314 | 485.5352 | 27
1 | 0.21 | 1.46 | 0.026 | 0.026 | 0.56 | 0.47 | 0.034 | 0.015 | 0.007 | 0.011 | 0.004 | 0.0056 | 689.3498 | 506.7947 | 24.25
1 | 0.22 | 1.38 | 0.031 | 0.022 | 0.52 | 0.46 | 0.035 | 0.02 | 0.015 | 0.013 | 0.003 | 0.0086 | 682.9197 | 486.2388 | 28.25
1 | 0.21 | 1.5 | 0.02 | 0.033 | 0.58 | 0.47 | 0.031 | 0.014 | 0.009 | 0.011 | 0.004 | 0.0056 | 690.578 | 494.4539 | 28.25
1 | 0.2 | 1.46 | 0.02 | 0.032 | 0.58 | 0.45 | 0.03 | 0.013 | 0.007 | 0.013 | 0.003 | 0.0056 | 720.8067 | 523.971 | 23.75
1 | 0.21 | 1.42 | 0.025 | 0.021 | 0.52 | 0.46 | 0.032 | 0.017 | 0.01 | 0.011 | 0 | 0.0039 | 670.0509 | 476.6622 | 28.5
1 | 0.22 | 1.36 | 0.036 | 0.023 | 0.52 | 0.46 | 0.031 | 0.014 | 0.005 | 0.008 | 0.002 | 0.0056 | 662.1028 | 476.823 | 28.25
1 | 0.22 | 1.42 | 0.024 | 0.021 | 0.53 | 0.47 | 0.029 | 0.01 | 0.006 | 0.012 | 0.003 | 0.0056 | 690.3477 | 485.6992 | 27.75
1 | 0.23 | 1.37 | 0.024 | 0.023 | 0.53 | 0.47 | 0.031 | 0.018 | 0.011 | 0.012 | 0 | 0.0052 | 680.7592 | 503.6511 | 27
1 | 0.22 | 1.45 | 0.03 | 0.032 | 0.55 | 0.47 | 0.031 | 0.011 | 0.007 | 0.012 | 0.003 | 0.0056 | 692.5622 | 482.8621 | 27.5
1 | 0.21 | 1.39 | 0.034 | 0.03 | 0.53 | 0.45 | 0.033 | 0.014 | 0.01 | 0.009 | 0 | 0.0037 | 721.6204 | 524.5625 | 25.75
1 | 0.21 | 1.4 | 0.026 | 0.03 | 0.58 | 0.44 | 0.032 | 0.017 | 0.011 | 0.013 | 0 | 0.0057 | 656.1228 | 466.754 | 28.5
1 | 0.2 | 1.4 | 0.034 | 0.023 | 0.56 | 0.44 | 0.032 | 0.013 | 0.012 | 0.012 | 0.001 | 0.1016 | 669.6899 | 484.2799 | 23.5
1 | 0.23 | 1.4 | 0.026 | 0.029 | 0.57 | 0.47 | 0.031 | 0.013 | 0.009 | 0.013 | 0.004 | 0.014 | 702.1922 | 494.0324 | 25.75
1 | 0.22 | 1.44 | 0.021 | 0.022 | 0.57 | 0.47 | 0.034 | 0.019 | 0.011 | 0.011 | 0.001 | 0.0046 | 658.6207 | 478.7453 | 25
1 | 0.22 | 1.42 | 0.024 | 0.023 | 0.56 | 0.47 | 0.035 | 0.018 | 0.011 | 0.012 | 0 | 0.0043 | 699.104 | 497.3863 | 25.75
1 | 0.22 | 1.45 | 0.027 | 0.024 | 0.56 | 0.47 | 0.031 | 0.019 | 0.007 | 0.011 | 0.004 | 0.0056 | 708.4323 | 523.0223 | 26.5
1 | 0.21 | 1.46 | 0.041 | 0.035 | 0.57 | 0.47 | 0.033 | 0.018 | 0.012 | 0.012 | 0.001 | 0.0089 | 709.8818 | 497.7332 | 25
1 | 0.2 | 1.4 | 0.024 | 0.024 | 0.54 | 0.45 | 0.032 | 0.018 | 0.011 | 0.013 | 0.001 | 0.0996 | 663.1817 | 475.2802 | 24.5
1 | 0.21 | 1.4 | 0.026 | 0.03 | 0.58 | 0.44 | 0.032 | 0.017 | 0.011 | 0.013 | 0 | 0.0057 | 692.8456 | 493.3061 | 26.5
1 | 0.24 | 1.43 | 0.033 | 0.023 | 0.52 | 0.49 | 0.034 | 0.017 | 0.012 | 0.012 | 0.001 | 0.0056 | 681.9314 | 477.352 | 26
1 | 0.23 | 1.4 | 0.024 | 0.02 | 0.56 | 0.48 | 0.033 | 0.018 | 0.01 | 0.012 | 0.001 | 0.0047 | 668.4795 | 475.1177 | 27
1 | 0.2 | 1.44 | 0.023 | 0.023 | 0.58 | 0.45 | 0.035 | 0.021 | 0.011 | 0.011 | 0.001 | 0.0051 | 642.0168 | 475.978 | 26.25
1 | 0.23 | 1.5 | 0.027 | 0.034 | 0.57 | 0.49 | 0.037 | 0.022 | 0.011 | 0.012 | 0.001 | 0.005 | 700.1304 | 484.2799 | 26.25
1 | 0.21 | 1.39 | 0.024 | 0.035 | 0.55 | 0.45 | 0.034 | 0.02 | 0.01 | 0.014 | 0.001 | 0.0058 | 719.5016 | 523.0223 | 25.75
1 | 0.24 | 1.48 | 0.025 | 0.03 | 0.55 | 0.5 | 0.036 | 0.018 | 0.012 | 0.012 | 0.001 | 0.0043 | 675.2246 | 484.2799 | 27.75
1 | 0.21 | 1.43 | 0.021 | 0.028 | 0.56 | 0.46 | 0.034 | 0.017 | 0.013 | 0.012 | 0.001 | 0.0116 | 703.2276 | 505.8792 | 25.5
1 | 0.23 | 1.42 | 0.026 | 0.018 | 0.54 | 0.48 | 0.033 | 0.018 | 0.011 | 0.011 | 0 | 0.0063 | 665.565 | 477.352 | 26.75
1 | 0.21 | 1.39 | 0.031 | 0.03 | 0.51 | 0.45 | 0.034 | 0.021 | 0.013 | 0.011 | 0 | 0.0042 | 683.5265 | 484.2799 | 26.5
1 | 0.21 | 1.39 | 0.027 | 0.024 | 0.49 | 0.45 | 0.033 | 0.02 | 0.014 | 0.013 | 0.002 | 0.0059 | 749.1177 | 543.8039 | 22.25
1 | 0.21 | 1.43 | 0.032 | 0.024 | 0.54 | 0.46 | 0.028 | 0.024 | 0.012 | 0.013 | 0 | 0.0051 | 760.2157 | 554.902 | 22
1 | 0.24 | 1.44 | 0.027 | 0.027 | 0.57 | 0.49 | 0.033 | 0.02 | 0.01 | 0.013 | 0.001 | 0.0056 | 710.2745 | 516.0588 | 24.5
1 | 0.23 | 1.49 | 0.036 | 0.039 | 0.59 | 0.49 | 0.032 | 0.02 | 0.006 | 0.012 | 0.001 | 0.0248 | 693.6275 | 491.0882 | 27.25
1 | 0.24 | 1.41 | 0.028 | 0.031 | 0.52 | 0.49 | 0.033 | 0.019 | 0.012 | 0.012 | 0.002 | 0.0052 | 701.951 | 507.7353 | 26.5
1 | 0.2 | 1.36 | 0.025 | 0.017 | 0.51 | 0.44 | 0.031 | 0.016 | 0.012 | 0.013 | 0.003 | 0.0049 | 732.4706 | 524.3824 | 22.5
1 | 0.21 | 1.48 | 0.028 | 0.026 | 0.57 | 0.47 | 0.032 | 0.019 | 0.009 | 0.012 | 0.001 | 0.0067 | 693.6275 | 493.8628 | 28
1 | 0.21 | 1.45 | 0.033 | 0.019 | 0.56 | 0.46 | 0.031 | 0.01 | 0.006 | 0.011 | 0.003 | 0.0056 | 682.2951 | 493.6932 | 26.5
1 | 0.22 | 1.4 | 0.031 | 0.021 | 0.55 | 0.46 | 0.03 | 0.009 | 0.005 | 0.011 | 0.002 | 0.0056 | 706.9973 | 503.3821 | 26.5
1 | 0.22 | 1.41 | 0.025 | 0.026 | 0.57 | 0.47 | 0.03 | 0.028 | 0.01 | 0.01 | 0.001 | 0.006 | 716.8076 | 518.4814 | 24.75
1 | 0.22 | 1.44 | 0.031 | 0.028 | 0.55 | 0.47 | 0.033 | 0.019 | 0.011 | 0.013 | 0.002 | 0.0043 | 710.2745 | 504.9608 | 24.5
1 | 0.23 | 1.46 | 0.034 | 0.022 | 0.56 | 0.48 | 0.031 | 0.011 | 0.007 | 0.011 | 0.003 | 0.0056 | 710.0307 | 515.8817 | 25
1 | 0.23 | 1.44 | 0.029 | 0.019 | 0.55 | 0.48 | 0.032 | 0.019 | 0.008 | 0.013 | 0.001 | 0.0203 | 701.951 | 504.9608 | 25.75
1 | 0.22 | 1.44 | 0.027 | 0.024 | 0.53 | 0.47 | 0.028 | 0.017 | 0.012 | 0.011 | 0.001 | 0.0268 | 693.6275 | 504.9608 | 24.75
1 | 0.22 | 1.48 | 0.029 | 0.018 | 0.56 | 0.48 | 0.032 | 0.028 | 0.015 | 0.013 | 0.001 | 0.0071 | 701.951 | 516.0588 | 25.25
1 | 0.24 | 1.46 | 0.034 | 0.041 | 0.58 | 0.49 | 0.03 | 0.013 | 0.006 | 0.012 | 0.003 | 0.0056 | 682.5294 | 485.5392 | 27
1 | 0.23 | 1.43 | 0.027 | 0.027 | 0.52 | 0.48 | 0.03 | 0.017 | 0.012 | 0.013 | 0.001 | 0.0048 | 693.6275 | 491.0882 | 27.25
1 | 0.2 | 1.38 | 0.026 | 0.027 | 0.52 | 0.44 | 0.029 | 0.024 | 0.01 | 0.01 | 0 | 0.0044 | 717.5064 | 521.3133 | 24.25
1 | 0.21 | 1.45 | 0.033 | 0.024 | 0.51 | 0.47 | 0.03 | 0.031 | 0.014 | 0.013 | 0.002 | 0.0056 | 740.7941 | 532.7059 | 24.5
1 | 0.23 | 1.47 | 0.033 | 0.022 | 0.54 | 0.49 | 0.032 | 0.017 | 0.011 | 0.012 | 0.002 | 0.0045 | 697.2887 | 498.4525 | 26.25
1 | 0.22 | 1.39 | 0.033 | 0.025 | 0.54 | 0.46 | 0.031 | 0.018 | 0.014 | 0.012 | 0.001 | 0.0055 | 702.1922 | 494.0324 | 27
1 | 0.22 | 1.45 | 0.029 | 0.026 | 0.55 | 0.47 | 0.031 | 0.017 | 0.012 | 0.013 | 0.001 | 0.0189 | 703.9311 | 504.3916 | 24.75
1 | 0.23 | 1.45 | 0.038 | 0.031 | 0.54 | 0.48 | 0.03 | 0.019 | 0.011 | 0.013 | 0.001 | 0.0045 | 703.9909 | 507.5283 | 23
1 | 0.23 | 1.42 | 0.031 | 0.023 | 0.54 | 0.48 | 0.031 | 0.019 | 0.011 | 0.012 | 0.001 | 0.0065 | 671.0205 | 485.5352 | 25.25
1 | 0.22 | 1.42 | 0.03 | 0.025 | 0.51 | 0.47 | 0.029 | 0.016 | 0.01 | 0.013 | 0.001 | 0.0044 | 709.7174 | 523.971 | 22.25
1 | 0.21 | 1.39 | 0.025 | 0.021 | 0.53 | 0.45 | 0.029 | 0.014 | 0.011 | 0.013 | 0.001 | 0.0039 | 721.6204 | 524.5625 | 22.5
1 | 0.22 | 1.39 | 0.029 | 0.028 | 0.55 | 0.46 | 0.032 | 0.019 | 0.01 | 0.013 | 0.001 | 0.0106 | 713.294 | 524.5625 | 22.5
1 | 0.24 | 1.46 | 0.024 | 0.044 | 0.55 | 0.49 | 0.031 | 0.015 | 0.007 | 0.012 | 0.003 | 0.0056 | 745.2462 | 543.0047 | 22.5
1 | 0.22 | 1.44 | 0.02 | 0.027 | 0.56 | 0.47 | 0.029 | 0.014 | 0.007 | 0.013 | 0 | 0.0007 | 681.9314 | 501.9015 | 23.5
1 | 0.24 | 1.49 | 0.022 | 0.025 | 0.56 | 0.5 | 0.03 | 0.017 | 0.008 | 0.013 | 0 | 0.0032 | 661.0662 | 478.0438 | 25.5
1 | 0.23 | 1.48 | 0.025 | 0.034 | 0.58 | 0.49 | 0.035 | 0.021 | 0.009 | 0.014 | 0.001 | 0.0015 | 661.0662 | 478.0438 | 26.25
1 | 0.22 | 1.46 | 0.021 | 0.03 | 0.56 | 0.47 | 0.029 | 0.017 | 0.005 | 0.014 | 0 | 0.0018 | 671.9929 | 475.3121 | 25.5
1 | 0.22 | 1.4 | 0.02 | 0.021 | 0.54 | 0.46 | 0.028 | 0.018 | 0.006 | 0.013 | 0 | 0.0016 | 699.3097 | 516.2873 | 23.5
1 | 0.24 | 1.43 | 0.024 | 0.032 | 0.51 | 0.49 | 0.03 | 0.024 | 0.006 | 0.014 | 0 | 0.008 | 688.3148 | 505.1343 | 23.5
1 | 0.22 | 1.4 | 0.021 | 0.026 | 0.55 | 0.46 | 0.029 | 0.021 | 0.008 | 0.014 | 0 | 0.001 | 702.1922 | 524.5625 | 24.25
1 | 0.23 | 1.47 | 0.033 | 0.027 | 0.54 | 0.49 | 0.03 | 0.016 | 0.006 | 0.015 | 0 | 0.0009 | 649.1987 | 469.1688 | 26.75
1 | 0.23 | 1.43 | 0.022 | 0.029 | 0.53 | 0.48 | 0.029 | 0.016 | 0.009 | 0.014 | 0.001 | 0.0017 | 683.3005 | 486.0878 | 26.25
1 | 0.22 | 1.38 | 0.021 | 0.022 | 0.54 | 0.46 | 0.029 | 0.013 | 0.007 | 0.013 | 0 | 0.0007 | 683.3005 | 491.643 | 27.5
1 | 0.21 | 1.43 | 0.028 | 0.038 | 0.6 | 0.46 | 0.03 | 0.015 | 0.005 | 0.013 | 0 | 0.0015 | 701.951 | 504.9608 | 25
1 | 0.22 | 1.48 | 0.035 | 0.023 | 0.58 | 0.48 | 0.026 | 0.012 | 0.005 | 0.014 | 0 | 0.0033 | 708.1897 | 514.5441 | 23.5
1 | 0.23 | 1.48 | 0.033 | 0.029 | 0.53 | 0.49 | 0.03 | 0.014 | 0.007 | 0.013 | 0 | 0.0045 | 721.3726 | 524.3824 | 22.5
1 | 0.22 | 1.41 | 0.031 | 0.027 | 0.57 | 0.46 | 0.029 | 0.014 | 0.006 | 0.013 | 0 | 0.0018 | 701.951 | 507.7353 | 25.5
1 | 0.21 | 1.38 | 0.024 | 0.027 | 0.55 | 0.45 | 0.03 | 0.018 | 0.008 | 0.014 | 0 | 0.0396 | 710.0307 | 515.8817 | 23.75
1 | 0.23 | 1.46 | 0.034 | 0.035 | 0.56 | 0.48 | 0.03 | 0.015 | 0.008 | 0.013 | 0 | 0.0052 | 693.3893 | 493.6932 | 26.25
1 | 0.21 | 1.49 | 0.025 | 0.028 | 0.57 | 0.47 | 0.032 | 0.015 | 0.008 | 0.013 | 0.001 | 0.0019 | 682.5294 | 477.2157 | 27.25
1 | 0.21 | 1.38 | 0.024 | 0.03 | 0.54 | 0.45 | 0.029 | 0.015 | 0.008 | 0.009 | 0.001 | 0.0032 | 682.5294 | 485.5392 | 26.75
1 | 0.23 | 1.38 | 0.029 | 0.028 | 0.52 | 0.47 | 0.031 | 0.015 | 0.011 | 0.013 | 0 | 0.0008 | 701.71 | 504.7874 | 24.5
1 | 0.22 | 1.46 | 0.022 | 0.027 | 0.56 | 0.47 | 0.03 | 0.016 | 0.007 | 0.013 | 0 | 0.002 | 701.951 | 504.9608 | 23.75
1 | 0.22 | 1.45 | 0.026 | 0.029 | 0.57 | 0.47 | 0.028 | 0.02 | 0.007 | 0.013 | 0 | 0.0014 | 701.951 | 507.7353 | 25.5
1 | 0.25 | 1.42 | 0.034 | 0.027 | 0.53 | 0.5 | 0.029 | 0.015 | 0.006 | 0.014 | 0 | 0.0016 | 693.6275 | 493.8628 | 26.25
1 | 0.22 | 1.41 | 0.028 | 0.025 | 0.59 | 0.47 | 0.033 | 0.014 | 0.008 | 0.014 | 0 | 0.0013 | 705.6211 | 502.4022 | 24.75
1 | 0.22 | 1.41 | 0.023 | 0.023 | 0.53 | 0.46 | 0.03 | 0.014 | 0.007 | 0.01 | 0 | 0.0012 | 722.1875 | 516.6418 | 23.75
1 | 0.21 | 1.44 | 0.026 | 0.02 | 0.57 | 0.46 | 0.03 | 0.014 | 0.006 | 0.013 | 0 | 0.0016 | 710.2745 | 516.0588 | 24.75
1 | 0.22 | 1.4 | 0.024 | 0.032 | 0.55 | 0.46 | 0.03 | 0.018 | 0.009 | 0.013 | 0 | 0.0014 | 701.71 | 504.7874 | 25.75
1 | 0.23 | 1.39 | 0.029 | 0.026 | 0.56 | 0.47 | 0.03 | 0.014 | 0.007 | 0.013 | 0 | 0.0044 | 685.3039 | 493.8628 | 27
1 | 0.22 | 1.42 | 0.028 | 0.03 | 0.54 | 0.47 | 0.032 | 0.018 | 0.008 | 0.015 | 0.001 | 0.0019 | 680.946 | 495.7287 | 26.5
1 | 0.21 | 1.39 | 0.035 | 0.017 | 0.6 | 0.45 | 0.031 | 0.014 | 0.007 | 0.014 | 0 | 0.0023 | 700.1304 | 520.255 | 25.5
1 | 0.23 | 1.49 | 0.03 | 0.023 | 0.55 | 0.49 | 0.034 | 0.018 | 0.011 | 0.014 | 0 | 0.0016 | 691.8411 | 506.6238 | 25.75
1 | 0.22 | 1.36 | 0.034 | 0.022 | 0.53 | 0.46 | 0.03 | 0.016 | 0.007 | 0.014 | 0 | 0.0038 | 680.7592 | 503.6511 | 26.5
1 | 0.2 | 1.39 | 0.03 | 0.024 | 0.57 | 0.44 | 0.029 | 0.015 | 0.008 | 0.013 | 0 | 0.0033 | 693.1513 | 515.7046 | 24.5
1 | 0.22 | 1.39 | 0.02 | 0.033 | 0.52 | 0.46 | 0.029 | 0.016 | 0.007 | 0.013 | 0 | 0.0027 | 691.5915 | 514.5441 | 24.5
1 | 0.22 | 1.39 | 0.023 | 0.028 | 0.53 | 0.46 | 0.03 | 0.018 | 0.009 | 0.013 | 0 | 0.0032 | 726.1022 | 532.1054 | 23.5
1 | 0.2 | 1.43 | 0.032 | 0.022 | 0.53 | 0.45 | 0.029 | 0.017 | 0.009 | 0.013 | 0.001 | 0.004 | 715.262 | 523.971 | 26.5
1 | 0.21 | 1.39 | 0.024 | 0.03 | 0.52 | 0.45 | 0.03 | 0.019 | 0.007 | 0.014 | 0 | 0.0014 | 716.3156 | 524.7428 | 25.5
1 | 0.23 | 1.44 | 0.038 | 0.023 | 0.56 | 0.48 | 0.032 | 0.017 | 0.009 | 0.014 | 0 | 0.003 | 734.0553 | 544.9804 | 22.25
1 | 0.21 | 1.43 | 0.041 | 0.024 | 0.59 | 0.46 | 0.03 | 0.014 | 0.008 | 0.015 | 0.001 | 0.0119 | 725.575 | 534.6342 | 23
1 | 0.21 | 1.41 | 0.027 | 0.021 | 0.57 | 0.46 | 0.031 | 0.016 | 0.009 | 0.015 | 0.001 | 0.003 | 698.628 | 515.654 | 26
1 | 0.2 | 1.36 | 0.024 | 0.019 | 0.56 | 0.44 | 0.028 | 0.011 | 0.006 | 0.013 | 0 | 0.0019 | 669.6899 | 492.5818 | 27.75
1 | 0.2 | 1.45 | 0.028 | 0.021 | 0.57 | 0.45 | 0.031 | 0.022 | 0.008 | 0.012 | 0.001 | 0.1864 | 688.5514 | 516.4136 | 25
1 | 0.2 | 1.37 | 0.025 | 0.028 | 0.51 | 0.44 | 0.027 | 0.015 | 0.006 | 0.013 | 0 | 0.0019 | 695.8593 | 503.508 | 28.25
1 | 0.23 | 1.42 | 0.026 | 0.026 | 0.51 | 0.48 | 0.033 | 0.017 | 0.007 | 0.013 | 0 | 0.0048 | 693.0763 | 515.7143 | 25
1 | 0.21 | 1.4 | 0.023 | 0.024 | 0.53 | 0.46 | 0.032 | 0.032 | 0.011 | 0.014 | 0 | 0.0111 | 692.1333 | 514.9472 | 24.75
1 | 0.2 | 1.4 | 0.029 | 0.024 | 0.57 | 0.44 | 0.032 | 0.016 | 0.007 | 0.014 | 0 | 0.0018 | 671.6621 | 488.4815 | 27.75
1 | 0.22 | 1.38 | 0.026 | 0.019 | 0.54 | 0.46 | 0.029 | 0.012 | 0.007 | 0.013 | 0 | 0.0501 | 721.8684 | 524.7428 | 23.5
1 | 0.22 | 1.31 | 0.026 | 0.025 | 0.54 | 0.45 | 0.031 | 0.018 | 0.012 | 0.014 | 0.002 | 0.0018 | 702.3248 | 515.4158 | 23
1 | 0.22 | 1.44 | 0.034 | 0.025 | 0.54 | 0.47 | 0.031 | 0.018 | 0.009 | 0.013 | 0 | 0.0015 | 712.3716 | 506.4517 | 26
1 | 0.22 | 1.44 | 0.026 | 0.027 | 0.52 | 0.47 | 0.029 | 0.017 | 0.012 | 0.014 | 0 | 0.0013 | 679.6691 | 495.5921 | 25.25
1 | 0.23 | 1.43 | 0.027 | 0.026 | 0.59 | 0.48 | 0.033 | 0.017 | 0.007 | 0.014 | 0 | 0.0021 | 707.5 | 507.7353 | 23.5
1 | 0.21 | 1.46 | 0.025 | 0.021 | 0.57 | 0.46 | 0.033 | 0.016 | 0.008 | 0.015 | 0 | 0.002 | 705.0644 | 498.84 | 25.25
1 | 0.22 | 1.46 | 0.027 | 0.034 | 0.57 | 0.47 | 0.03 | 0.017 | 0.009 | 0.014 | 0 | 0.0049 | 704.0235 | 525.9306 | 23.5
1 | 0.23 | 1.43 | 0.025 | 0.022 | 0.58 | 0.48 | 0.031 | 0.016 | 0.01 | 0.014 | 0.001 | 0.0006 | 694.6499 | 505.7052 | 21
1 | 0.21 | 1.43 | 0.024 | 0.031 | 0.57 | 0.46 | 0.032 | 0.017 | 0.008 | 0.014 | 0 | 0.0031 | 737.6751 | 536.2331 | 25
1 | 0.21 | 1.45 | 0.024 | 0.028 | 0.59 | 0.46 | 0.03 | 0.017 | 0.009 | 0.015 | 0 | 0.0028 | 707.9887 | 526.7436 | 24.75
1 | 0.21 | 1.37 | 0.025 | 0.019 | 0.54 | 0.45 | 0.029 | 0.015 | 0.006 | 0.015 | 0.001 | 0.0017 | 705.1567 | 526.7436 | 25
1 | 0.2 | 1.4 | 0.028 | 0.023 | 0.57 | 0.44 | 0.029 | 0.017 | 0.007 | 0.014 | 0.001 | 0.0011 | 695.6274 | 509.3964 | 22
1 | 0.22 | 1.42 | 0.025 | 0.016 | 0.59 | 0.47 | 0.028 | 0.013 | 0.006 | 0.013 | 0 | 0.0107 | 674.6422 | 487.8611 | 27.5
1 | 0.23 | 1.45 | 0.028 | 0.028 | 0.56 | 0.48 | 0.029 | 0.017 | 0.007 | 0.013 | 0 | 0.0013 | 686.414 | 489.5143 | 23.5
1 | 0.21 | 1.42 | 0.026 | 0.027 | 0.58 | 0.46 | 0.03 | 0.019 | 0.005 | 0.014 | 0 | 0.0014 | 724.5721 | 529.495 | 23
2 | 0.23 | 1.44 | 0.024 | 0.037 | 0.56 | 0.48 | 0.031 | 0.02 | 0.007 | 0.013 | 0.001 | 0.0022 | 732.6256 | 538.943 | 22.25
2 | 0.2 | 1.42 | 0.029 | 0.018 | 0.56 | 0.45 | 0.029 | 0.014 | 0.009 | 0.014 | 0 | 0.0012 | 698.7253 | 513.6873 | 20.75
2 | 0.23 | 1.43 | 0.034 | 0.029 | 0.58 | 0.48 | 0.032 | 0.015 | 0.008 | 0.012 | 0 | 0.0057 | 712.5341 | 521.9726 | 21
2 | 0.23 | 1.31 | 0.025 | 0.024 | 0.52 | 0.46 | 0.03 | 0.015 | 0.009 | 0.012 | 0 | 0.0077 | 675.7583 | 504.7501 | 22.75
2 | 0.21 | 1.4 | 0.022 | 0.02 | 0.56 | 0.45 | 0.032 | 0.014 | 0.008 | 0.013 | 0 | 0.0015 | 667.1888 | 484.9734 | 24.75
2 | 0.21 | 1.45 | 0.021 | 0.024 | 0.59 | 0.46 | 0.031 | 0.015 | 0.007 | 0.013 | 0 | 0.0113 | 683.113 | 498.3365 | 21.25
2 | 0.21 | 1.45 | 0.028 | 0.03 | 0.6 | 0.46 | 0.031 | 0.015 | 0.01 | 0.014 | 0.001 | 0.0034 | 692.3075 | 507.5083 | 20.5
2 | 0.2 | 1.4 | 0.024 | 0.025 | 0.56 | 0.44 | 0.029 | 0.015 | 0.006 | 0.012 | 0 | 0.001 | 668.3459 | 508.1638 | 22.5
2 | 0.22 | 1.42 | 0.023 | 0.03 | 0.54 | 0.47 | 0.03 | 0.016 | 0.008 | 0.013 | 0 | 0.001 | 726.0584 | 529.8264 | 20.75
2 | 0.2 | 1.42 | 0.029 | 0.028 | 0.55 | 0.45 | 0.029 | 0.016 | 0.008 | 0.013 | 0.001 | 0.001 | 695.0657 | 504.7501 | 22.75
2 | 0.22 | 1.41 | 0.021 | 0.019 | 0.56 | 0.47 | 0.036 | 0.016 | 0.01 | 0.014 | 0.001 | 0.0018 | 697.8239 | 504.7501 | 22.25
2 | 0.23 | 1.42 | 0.022 | 0.026 | 0.57 | 0.48 | 0.031 | 0.017 | 0.006 | 0.013 | 0.001 | 0.0014 | 695.9635 | 505.4021 | 22.5
2 | 0.21 | 1.42 | 0.034 | 0.024 | 0.55 | 0.46 | 0.03 | 0.011 | 0.007 | 0.012 | 0 | 0.0007 | 683.037 | 500.5251 | 20.75
2 | 0.21 | 1.45 | 0.021 | 0.024 | 0.59 | 0.46 | 0.031 | 0.015 | 0.007 | 0.013 | 0 | 0.0113 | 662.2617 | 485.1135 | 26.25
2 | 0.22 | 1.39 | 0.026 | 0.024 | 0.51 | 0.46 | 0.031 | 0.013 | 0.01 | 0.014 | 0.001 | 0.0031 | 697.4937 | 514.9465 | 24
2 | 0.2 | 1.42 | 0.028 | 0.033 | 0.6 | 0.45 | 0.029 | 0.015 | 0.009 | 0.013 | 0 | 0.0035 | 667.5233 | 493.1498 | 27.25
2 | 0.22 | 1.43 | 0.028 | 0.032 | 0.6 | 0.47 | 0.032 | 0.015 | 0.008 | 0.014 | 0 | 0.0096 | 689.32 | 506.7728 | 24.5
2 | 0.21 | 1.44 | 0.028 | 0.03 | 0.58 | 0.46 | 0.03 | 0.016 | 0.008 | 0.014 | 0 | 0.0005 | 683.8708 | 498.599 | 24.25
2 | 0.21 | 1.44 | 0.028 | 0.034 | 0.57 | 0.46 | 0.03 | 0.015 | 0.009 | 0.013 | 0 | 0.0007 | 686.5954 | 506.7728 | 24.5
2 | 0.21 | 1.45 | 0.026 | 0.031 | 0.59 | 0.46 | 0.031 | 0.018 | 0.006 | 0.015 | 0.001 | 0.0008 | 686.5954 | 498.599 | 24.75
2 | 0.2 | 1.46 | 0.022 | 0.029 | 0.57 | 0.45 | 0.031 | 0.015 | 0.008 | 0.012 | 0 | 0.0256 | 661.8867 | 484.8388 | 27
2 | 0.21 | 1.39 | 0.024 | 0.022 | 0.59 | 0.45 | 0.03 | 0.015 | 0.008 | 0.015 | 0.001 | 0.0088 | 675.697 | 493.1498 | 26.5
2 | 0.22 | 1.39 | 0.029 | 0.025 | 0.57 | 0.46 | 0.029 | 0.014 | 0.009 | 0.015 | 0.001 | 0 | 694.9659 | 506.9163 | 24.25
2 | 0.22 | 1.38 | 0.026 | 0.025 | 0.55 | 0.46 | 0.031 | 0.016 | 0.009 | 0.015 | 0.001 | 0 | 686.5954 | 498.599 | 25.5
2 | 0.2 | 1.46 | 0.026 | 0.023 | 0.6 | 0.45 | 0.03 | 0.014 | 0.006 | 0.012 | 0 | 0.0054 | 681.1462 | 498.599 | 25.75
2 | 0.21 | 1.39 | 0.025 | 0.021 | 0.55 | 0.45 | 0.031 | 0.015 | 0.006 | 0.012 | 0 | 0.0007 | 689.32 | 498.599 | 25.75
2 | 0.21 | 1.42 | 0.024 | 0.024 | 0.55 | 0.46 | 0.03 | 0.016 | 0.009 | 0.015 | 0.001 | 0.0009 | 683.8708 | 498.599 | 25.5
2 | 0.23 | 1.51 | 0.024 | 0.024 | 0.58 | 0.49 | 0.03 | 0.015 | 0.011 | 0.014 | 0.001 | 0.0054 | 667.5233 | 484.9761 | 27
2 | 0.21 | 1.48 | 0.024 | 0.025 | 0.6 | 0.47 | 0.034 | 0.015 | 0.009 | 0.013 | 0 | 0.0002 | 689.1248 | 498.4579 | 25.25
2 | 0.21 | 1.38 | 0.024 | 0.02 | 0.56 | 0.45 | 0.028 | 0.013 | 0.009 | 0.013 | 0 | 0.0001 | 697.6913 | 515.0924 | 23.5
2 | 0.19 | 1.43 | 0.022 | 0.019 | 0.57 | 0.44 | 0.031 | 0.013 | 0.01 | 0.012 | 0 | 0.0008 | 689.32 | 506.7728 | 24.5
2 | 0.2 | 1.41 | 0.025 | 0.022 | 0.57 | 0.45 | 0.027 | 0.014 | 0.01 | 0.015 | 0.001 | 0.0002 | 667.7124 | 493.2895 | 26.5
2 | 0.21 | 1.45 | 0.027 | 0.018 | 0.56 | 0.46 | 0.031 | 0.014 | 0.009 | 0.015 | 0.001 | 0.0004 | 683.8708 | 506.7728 | 24.75
2 | 0.19 | 1.39 | 0.025 | 0.025 | 0.53 | 0.43 | 0.03 | 0.027 | 0.007 | 0.012 | 0 | 0.0036 | 683.8708 | 493.1498 | 24.5
2 | 0.22 | 1.45 | 0.022 | 0.029 | 0.54 | 0.47 | 0.03 | 0.016 | 0.009 | 0.015 | 0.001 | 0.0012 | 689.32 | 493.1498 | 23.25
2 | 0.2 | 1.45 | 0.037 | 0.016 | 0.6 | 0.45 | 0.029 | 0.013 | 0.008 | 0.013 | 0 | 0.0086 | 709.9656 | 521.381 | 21.75
2 | 0.21 | 1.41 | 0.036 | 0.02 | 0.56 | 0.46 | 0.032 | 0.013 | 0.006 | 0.013 | 0.001 | 0.0007 | 715.5012 | 538.6978 | 22
2 | 0.21 | 1.48 | 0.034 | 0.02 | 0.57 | 0.47 | 0.029 | 0.015 | 0.009 | 0.014 | 0.001 | 0.0013 | 685.9995 | 492.3706 | 24.5
2 | 0.2 | 1.43 | 0.023 | 0.028 | 0.57 | 0.45 | 0.03 | 0.015 | 0.007 | 0.012 | 0 | 0 | 673.0396 | 484.6993 | 25.75
2 | 0.2 | 1.38 | 0.031 | 0.017 | 0.54 | 0.44 | 0.031 | 0.012 | 0.009 | 0.013 | 0.001 | 0.0023 | 694.2979 | 500.669 | 23.5
2 | 0.2 | 1.42 | 0.02 | 0.028 | 0.57 | 0.45 | 0.03 | 0.016 | 0.011 | 0.013 | 0 | 0.0083 | 685.9995 | 492.3706 | 24.75
2 | 0.2 | 1.49 | 0.024 | 0.02 | 0.6 | 0.46 | 0.032 | 0.015 | 0.007 | 0.013 | 0 | 0.0023 | 675.028 | 484.4959 | 25
2 | 0.22 | 1.52 | 0.025 | 0.021 | 0.61 | 0.48 | 0.034 | 0.016 | 0.009 | 0.014 | 0 | 0.0146 | 666.6366 | 492.3706 | 24
2 | 0.22 | 1.44 | 0.028 | 0.026 | 0.58 | 0.47 | 0.032 | 0.014 | 0.006 | 0.013 | 0.001 | 0.0085 | 677.5063 | 478.4024 | 25
2 | 0.2 | 1.44 | 0.024 | 0.022 | 0.55 | 0.45 | 0.03 | 0.015 | 0.007 | 0.014 | 0.001 | 0.0009 | 686.8882 | 484.6993 | 25
2 | 0.21 | 1.42 | 0.022 | 0.024 | 0.56 | 0.46 | 0.03 | 0.014 | 0.009 | 0.015 | 0 | 0.0006 | 686.8882 | 493.0085 | 24.75
2 | 0.22 | 1.43 | 0.032 | 0.023 | 0.58 | 0.47 | 0.03 | 0.016 | 0.004 | 0.013 | 0 | 0.0006 | 694.0983 | 506.0558 | 23.25
2 | 0.22 | 1.44 | 0.024 | 0.026 | 0.51 | 0.47 | 0.034 | 0.011 | 0.006 | 0.014 | 0.005 | 0.0067 | 695.1973 | 501.3176 | 23.25
2 | 0.22 | 1.45 | 0.025 | 0.017 | 0.59 | 0.47 | 0.032 | 0.011 | 0.006 | 0.012 | 0.005 | 0.0059 | 697.064 | 495.1367 | 24
2 | 0.21 | 1.38 | 0.026 | 0.027 | 0.55 | 0.45 | 0.028 | 0.013 | 0.006 | 0.013 | 0 | 0.0008 | 707.2135 | 505.5472 | 24.25
2 | 0.2 | 1.41 | 0.027 | 0.019 | 0.61 | 0.45 | 0.031 | 0.011 | 0.006 | 0.013 | 0.005 | 0.0295 | 707.925 | 514.3517 | 23
2 | 0.22 | 1.37 | 0.022 | 0.023 | 0.56 | 0.46 | 0.031 | 0.014 | 0.009 | 0.013 | 0.001 | 0.0056 | 715.2958 | 524.7344 | 22
2 | 0.2 | 1.39 | 0.024 | 0.021 | 0.54 | 0.44 | 0.033 | 0.015 | 0.009 | 0.014 | 0.001 | 0.0064 | 694.0983 | 514.3517 | 22.75
2 | 0.2 | 1.38 | 0.031 | 0.017 | 0.54 | 0.44 | 0.031 | 0.012 | 0.009 | 0.013 | 0.001 | 0.0023 | 692.2283 | 492.8666 | 24.25
2 | 0.22 | 1.47 | 0.024 | 0.028 | 0.57 | 0.48 | 0.03 | 0.017 | 0.007 | 0.012 | 0 | 0.0047 | 699.629 | 506.0558 | 23.25
2 | 0.22 | 1.43 | 0.026 | 0.022 | 0.58 | 0.47 | 0.03 | 0.014 | 0.003 | 0.012 | 0 | 0.0015 | 685.9995 | 514.4996 | 22.75
2 | 0.21 | 1.5 | 0.024 | 0.028 | 0.58 | 0.47 | 0.031 | 0.013 | 0.006 | 0.013 | 0.005 | 0.0057 | 696.8637 | 506.0558 | 23
2 | 0.21 | 1.37 | 0.021 | 0.019 | 0.53 | 0.45 | 0.031 | 0.014 | 0.01 | 0.011 | 0 | 0.0047 | 679.6066 | 497.472 | 24
2 | 0.19 | 1.4 | 0.024 | 0.031 | 0.52 | 0.43 | 0.03 | 0.015 | 0.01 | 0.012 | 0 | 0.003 | 685.1131 | 491.7344 | 23.5
2 | 0.2 | 1.42 | 0.019 | 0.03 | 0.53 | 0.45 | 0.03 | 0.015 | 0.008 | 0.014 | 0 | 0.0024 | 682.1547 | 499.8785 | 24
2 | 0.24 | 1.4 | 0.017 | 0.026 | 0.53 | 0.48 | 0.033 | 0.014 | 0.009 | 0.009 | 0 | 0.004 | 711.6148 | 526.8156 | 21.5
2 | 0.2 | 1.38 | 0.03 | 0.031 | 0.55 | 0.44 | 0.031 | 0.016 | 0.009 | 0.014 | 0.001 | 0.0037 | 684.0329 | 507.5083 | 22.5
2 | 0.21 | 1.44 | 0.021 | 0.03 | 0.56 | 0.46 | 0.032 | 0.015 | 0.007 | 0.013 | 0 | 0.0056 | 690.44 | 491.5933 | 25
2 | 0.22 | 1.44 | 0.028 | 0.026 | 0.58 | 0.47 | 0.032 | 0.014 | 0.006 | 0.013 | 0.001 | 0.0085 | 684.9165 | 502.6403 | 22.5
2 | 0.23 | 1.36 | 0.025 | 0.019 | 0.57 | 0.47 | 0.031 | 0.014 | 0.006 | 0.013 | 0.001 | 0.0025 | 693.2017 | 513.6873 | 22.25
2 | 0.21 | 1.41 | 0.024 | 0.019 | 0.54 | 0.46 | 0.031 | 0.013 | 0.008 | 0.013 | 0 | 0.0002 | 670.2419 | 482.6845 | 27.25
2 | 0.22 | 1.45 | 0.021 | 0.025 | 0.57 | 0.47 | 0.029 | 0.014 | 0.01 | 0.014 | 0.005 | 0.0057 | 664.7255 | 482.6845 | 23.75
2 | 0.21 | 1.36 | 0.02 | 0.025 | 0.55 | 0.45 | 0.032 | 0.014 | 0.012 | 0.013 | 0 | 0.0043 | 692.3075 | 518.541 | 22.5
2 | 0.2 | 1.37 | 0.03 | 0.024 | 0.56 | 0.44 | 0.031 | 0.012 | 0.011 | 0.013 | 0.002 | 0.005 | 665.5841 | 480.5462 | 24.25
2 | 0.22 | 1.4 | 0.021 | 0.021 | 0.54 | 0.46 | 0.029 | 0.013 | 0.011 | 0.014 | 0.006 | 0.0057 | 699.629 | 519.8824 | 21
2 | 0.2 | 1.43 | 0.031 | 0.028 | 0.56 | 0.45 | 0.031 | 0.015 | 0.009 | 0.012 | 0 | 0.0053 | 662.8224 | 472.2609 | 25
2 | 0.2 | 1.43 | 0.023 | 0.02 | 0.57 | 0.45 | 0.03 | 0.015 | 0.01 | 0.013 | 0 | 0.0036 | 684.9165 | 505.4021 | 22.75
2 | 0.21 | 1.43 | 0.029 | 0.024 | 0.56 | 0.46 | 0.03 | 0.016 | 0.007 | 0.014 | 0.001 | 0.0026 | 694.1701 | 512.3637 | 20.25
2 | 0.2 | 1.45 | 0.031 | 0.019 | 0.56 | 0.45 | 0.031 | 0.014 | 0.007 | 0.013 | 0.001 | 0.0003 | 684.4253 | 502.2799 | 24.25
2 | 0.22 | 1.43 | 0.025 | 0.025 | 0.55 | 0.47 | 0.031 | 0.015 | 0.012 | 0.013 | 0 | 0.001 | 714.373 | 529.5738 | 20.75
2 | 0.21 | 1.46 | 0.025 | 0.024 | 0.59 | 0.46 | 0.031 | 0.015 | 0.004 | 0.012 | 0 | 0.0066 | 673.1931 | 482.8229 | 25.75
2 | 0.21 | 1.5 | 0.022 | 0.02 | 0.58 | 0.47 | 0.034 | 0.013 | 0.006 | 0.012 | 0 | 0.0004 | 669.5842 | 487.2178 | 25.5
2 | 0.21 | 1.43 | 0.025 | 0.017 | 0.56 | 0.46 | 0.029 | 0.012 | 0.006 | 0.014 | 0 | 0.0011 | 684.0329 | 496.4755 | 26.25
2 | 0.22 | 1.4 | 0.022 | 0.026 | 0.58 | 0.46 | 0.032 | 0.018 | 0.01 | 0.014 | 0 | 0.013 | 664.9161 | 482.8229 | 24.25
2 | 0.21 | 1.37 | 0.023 | 0.023 | 0.52 | 0.45 | 0.032 | 0.014 | 0.011 | 0.013 | 0 | 0.0094 | 678.4216 | 493.1498 | 25.5
2 | 0.22 | 1.41 | 0.023 | 0.023 | 0.53 | 0.47 | 0.033 | 0.016 | 0.012 | 0.012 | 0 | 0.0049 | 657.0901 | 485.3197 | 26
2 | 0.21 | 1.42 | 0.03 | 0.028 | 0.55 | 0.46 | 0.03 | 0.019 | 0.009 | 0.011 | 0 | 0.0035 | 705.6675 | 514.9465 | 22.5
2 | 0.22 | 1.42 | 0.029 | 0.031 | 0.54 | 0.47 | 0.033 | 0.018 | 0.011 | 0.012 | 0 | 0.0043 | 662.731 | 493.6391 | 24.5
2 | 0.22 | 1.4 | 0.03 | 0.022 | 0.58 | 0.46 | 0.031 | 0.017 | 0.008 | 0.012 | 0 | 0.0028 | 683.8708 | 498.599 | 25
2 | 0.21 | 1.4 | 0.029 | 0.026 | 0.52 | 0.45 | 0.034 | 0.016 | 0.012 | 0.012 | 0 | 0.0078 | 697.4937 | 509.4974 | 24
2 | 0.22 | 1.41 | 0.031 | 0.018 | 0.53 | 0.47 | 0.034 | 0.015 | 0.011 | 0.012 | 0 | 0.0061 | 683.8708 | 493.1498 | 24.75
2 | 0.22 | 1.41 | 0.024 | 0.03 | 0.52 | 0.47 | 0.033 | 0.017 | 0.01 | 0.013 | 0 | 0.0067 | 639.2817 | 470.6202 | 27.25
2 | 0.23 | 1.4 | 0.021 | 0.024 | 0.55 | 0.48 | 0.036 | 0.013 | 0.013 | 0.013 | 0.001 | 0.0055 | 667.5233 | 493.1498 | 26
2 | 0.24 | 1.37 | 0.033 | 0.025 | 0.52 | 0.48 | 0.036 | 0.016 | 0.01 | 0.012 | 0.001 | 0.0216 | 684.5493 | 507.2756 | 24
2 | 0.22 | 1.4 | 0.021 | 0.026 | 0.53 | 0.47 | 0.033 | 0.018 | 0.012 | 0.013 | 0 | 0.0046 | 649.6663 | 483.794 | 26.75
2 | 0.21 | 1.39 | 0.023 | 0.03 | 0.52 | 0.45 | 0.032 | 0.016 | 0.01 | 0.012 | 0 | 0.0057 | 656.439 | 493.0102 | 25.25
2 | 0.22 | 1.44 | 0.022 | 0.02 | 0.55 | 0.47 | 0.033 | 0.016 | 0.012 | 0.013 | 0 | 0.0058 | 662.0741 | 493.1498 | 25.75
2 | 0.22 | 1.38 | 0.023 | 0.028 | 0.51 | 0.46 | 0.031 | 0.017 | 0.012 | 0.013 | 0 | 0.0044 | 670.2479 | 498.599 | 25
2 | 0.2 | 1.43 | 0.02 | 0.026 | 0.51 | 0.45 | 0.031 | 0.015 | 0.01 | 0.014 | 0 | 0.0006 | 697.4937 | 498.599 | 23.25
2 | 0.21 | 1.37 | 0.021 | 0.019 | 0.53 | 0.45 | 0.031 | 0.014 | 0.01 | 0.011 | 0 | 0.0047 | 667.5233 | 484.9761 | 25
2 | 0.21 | 1.49 | 0.024 | 0.02 | 0.56 | 0.47 | 0.033 | 0.015 | 0.011 | 0.013 | 0 | 0.0047 | 683.8708 | 506.7728 | 24
2 | 0.25 | 1.45 | 0.026 | 0.028 | 0.53 | 0.5 | 0.032 | 0.017 | 0.012 | 0.014 | 0 | 0.006 | 662.0741 | 476.8023 | 26.75
2 | 0.22 | 1.4 | 0.024 | 0.027 | 0.49 | 0.46 | 0.033 | 0.015 | 0.011 | 0.013 | 0 | 0.004 | 664.7987 | 487.7007 | 26.25
2 | 0.21 | 1.39 | 0.023 | 0.03 | 0.52 | 0.45 | 0.032 | 0.016 | 0.01 | 0.012 | 0 | 0.0057 | 689.32 | 501.3236 | 24.75
2 | 0.22 | 1.41 | 0.022 | 0.031 | 0.57 | 0.47 | 0.033 | 0.02 | 0.011 | 0.013 | 0 | 0.0058 | 705.6675 | 520.3957 | 23
2 | 0.23 | 1.43 | 0.025 | 0.026 | 0.52 | 0.48 | 0.034 | 0.017 | 0.011 | 0.013 | 0.001 | 0.0043 | 696.0991 | 501.9679 | 23
2 | 0.2 | 1.37 | 0.032 | 0.017 | 0.55 | 0.44 | 0.032 | 0.009 | 0.008 | 0.013 | 0.005 | 0.0057 | 702.7983 | 514.6476 | 23.5
2 | 0.22 | 1.47 | 0.031 | 0.032 | 0.53 | 0.48 | 0.035 | 0.019 | 0.012 | 0.012 | 0 | 0.0073 | 707.925 | 514.3517 | 23.25
2 | 0.23 | 1.46 | 0.022 | 0.033 | 0.57 | 0.49 | 0.035 | 0.019 | 0.011 | 0.013 | 0 | 0.013 | 670.2479 | 484.9761 | 24.25
2 | 0.21 | 1.4 | 0.025 | 0.025 | 0.54 | 0.45 | 0.033 | 0.012 | 0.008 | 0.013 | 0.004 | 0.0057 | 694.4976 | 522.9484 | 22.5
2 | 0.23 | 1.46 | 0.027 | 0.031 | 0.54 | 0.49 | 0.033 | 0.018 | 0.011 | 0.013 | 0 | 0.0059 | 683.8708 | 506.7728 | 22.5
2 | 0.22 | 1.43 | 0.023 | 0.024 | 0.55 | 0.47 | 0.031 | 0.015 | 0.009 | 0.014 | 0 | 0.0016 | 684.229 | 482.8229 | 25.75
2 | 0.21 | 1.46 | 0.025 | 0.031 | 0.56 | 0.47 | 0.033 | 0.016 | 0.008 | 0.014 | 0.005 | 0.0057 | 694.2979 | 506.2012 | 22.75
2 | 0.21 | 1.43 | 0.031 | 0.024 | 0.55 | 0.46 | 0.031 | 0.014 | 0.008 | 0.014 | 0.005 | 0.0057 | 736.6498 | 540.7616 | 21.25
2 | 0.22 | 1.38 | 0.029 | 0.022 | 0.53 | 0.46 | 0.032 | 0.012 | 0.005 | 0.013 | 0.005 | 0.0057 | 715.5012 | 513.8348 | 22.75
2 | 0.23 | 1.49 | 0.018 | 0.025 | 0.58 | 0.49 | 0.03 | 0.015 | 0.009 | 0.012 | 0 | 0.0042 | 708.8418 | 515.0179 | 22.5
2 | 0.2 | 1.45 | 0.03 | 0.022 | 0.6 | 0.45 | 0.033 | 0.016 | 0.009 | 0.012 | 0.001 | 0.0038 | 711.1166 | 534.0186 | 20.5
2 | 0.24 | 1.53 | 0.028 | 0.027 | 0.6 | 0.51 | 0.033 | 0.016 | 0.009 | 0.012 | 0.001 | 0.0033 | 716.221 | 522.6477 | 22.25
2 | 0.21 | 1.44 | 0.028 | 0.028 | 0.54 | 0.46 | 0.033 | 0.014 | 0.009 | 0.013 | 0.005 | 0.0058 | 700.0314 | 506.3468 | 24
2 | 0.22 | 1.45 | 0.026 | 0.028 | 0.52 | 0.47 | 0.035 | 0.013 | 0.007 | 0.014 | 0.005 | 0.0057 | 699.629 | 519.8824 | 22.25
2 | 0.21 | 1.46 | 0.025 | 0.031 | 0.56 | 0.47 | 0.033 | 0.016 | 0.008 | 0.014 | 0.005 | 0.0057 | 706.3009 | 521.4487 | 22.25
2 | 0.22 | 1.43 | 0.023 | 0.024 | 0.55 | 0.47 | 0.031 | 0.015 | 0.009 | 0.014 | 0 | 0.0016 | 676.5592 | 507.4194 | 22.25
2 | 0.22 | 1.47 | 0.028 | 0.023 | 0.55 | 0.48 | 0.033 | 0.017 | 0.012 | 0.014 | 0 | 0.01 | 677.5063 | 481.1678 | 25
2 | 0.21 | 1.41 | 0.023 | 0.027 | 0.56 | 0.46 | 0.031 | 0.013 | 0.008 | 0.011 | 0 | 0.0043 | 689.32 | 498.599 | 23.25
2 | 0.23 | 1.53 | 0.032 | 0.021 | 0.6 | 0.5 | 0.038 | 0.011 | 0.01 | 0.014 | 0.005 | 0.0057 | 686.1968 | 500.813 | 23.25
2 | 0.23 | 1.41 | 0.022 | 0.025 | 0.58 | 0.48 | 0.03 | 0.014 | 0.012 | 0.012 | 0 | 0.0024 | 684.8499 | 491.8962 | 23
2 | 0.22 | 1.4 | 0.026 | 0.023 | 0.53 | 0.46 | 0.033 | 0.015 | 0.01 | 0.012 | 0 | 0.0055 | 672.8459 | 479.022 | 25.25
2 | 0.21 | 1.44 | 0.023 | 0.026 | 0.53 | 0.46 | 0.036 | 0.014 | 0.008 | 0.014 | 0.005 | 0.0057 | 692.2283 | 501.1733 | 23.75
2 | 0.22 | 1.4 | 0.028 | 0.019 | 0.56 | 0.46 | 0.033 | 0.014 | 0.012 | 0.015 | 0 | 0.0039 | 660.1908 | 480.1388 | 23.75
2 | 0.23 | 1.45 | 0.024 | 0.035 | 0.53 | 0.48 | 0.032 | 0.02 | 0.014 | 0.014 | 0 | 0.0051 | 705.6675 | 506.7728 | 24.5
2 | 0.21 | 1.4 | 0.025 | 0.025 | 0.54 | 0.45 | 0.033 | 0.012 | 0.008 | 0.013 | 0.004 | 0.0057 | 676.5592 | 493.7791 | 24.5
2 | 0.21 | 1.42 | 0.025 | 0.028 | 0.53 | 0.46 | 0.032 | 0.013 | 0.008 | 0.013 | 0.004 | 0.0057 | 675.6148 | 501.1733 | 27
2 | 0.21 | 1.47 | 0.026 | 0.018 | 0.58 | 0.47 | 0.035 | 0.012 | 0.008 | 0.013 | 0.005 | 0.0057 | 663.9543 | 472.6918 | 24.5
2 | 0.21 | 1.4 | 0.026 | 0.022 | 0.56 | 0.45 | 0.033 | 0.01 | 0.007 | 0.014 | 0.005 | 0.0057 | 692.2283 | 487.3287 | 25.25
2 | 0.23 | 1.44 | 0.026 | 0.024 | 0.58 | 0.48 | 0.033 | 0.017 | 0.012 | 0.014 | 0 | 0.0042 | 654.7347 | 477.4107 | 24
2 | 0.22 | 1.4 | 0.028 | 0.019 | 0.56 | 0.46 | 0.033 | 0.014 | 0.012 | 0.015 | 0 | 0.0039 | 712.2259 | 521.2075 | 23.25
2 | 0.22 | 1.45 | 0.025 | 0.019 | 0.58 | 0.47 | 0.038 | 0.011 | 0.007 | 0.013 | 0.004 | 0.0059 | 662.9189 | 488.323 | 22.75
2 | 0.22 | 1.41 | 0.025 | 0.017 | 0.56 | 0.47 | 0.032 | 0.01 | 0.009 | 0.013 | 0.005 | 0.0067 | 658.3027 | 478.0207 | 27.25
2 | 0.22 | 1.45 | 0.025 | 0.019 | 0.58 | 0.47 | 0.038 | 0.011 | 0.007 | 0.013 | 0.004 | 0.0059 | 698.3837 | 521.0597 | 24.5
2 | 0.22 | 1.44 | 0.029 | 0.019 | 0.54 | 0.47 | 0.036 | 0.012 | 0.009 | 0.013 | 0.005 | 0.0057 | 676.491 | 493.5057 | 25.5
2 | 0.2 | 1.37 | 0.032 | 0.017 | 0.55 | 0.44 | 0.032 | 0.009 | 0.008 | 0.013 | 0.005 | 0.0057 | 663.7658 | 478.0207 | 22
2 | 0.23 | 1.45 | 0.024 | 0.035 | 0.53 | 0.48 | 0.032 | 0.02 | 0.014 | 0.014 | 0 | 0.0051 | 662.9189 | 477.4107 | 24.5
2 | 0.21 | 1.38 | 0.025 | 0.02 | 0.57 | 0.45 | 0.033 | 0.011 | 0.01 | 0.014 | 0.005 | 0.0057 | 663.1069 | 491.1903 | 26
2 | 0.21 | 1.42 | 0.029 | 0.02 | 0.53 | 0.46 | 0.03 | 0.01 | 0.009 | 0.014 | 0.005 | 0.0057 | 703.3402 | 521.2992 | 23
2 | 0.21 | 1.43 | 0.023 | 0.033 | 0.53 | 0.46 | 0.033 | 0.017 | 0.01 | 0.011 | 0 | 0.0046 | 684.9165 | 477.7845 | 26.25
2 | 0.22 | 1.48 | 0.026 | 0.033 | 0.58 | 0.48 | 0.035 | 0.016 | 0.014 | 0.011 | 0.001 | 0.0071 | 695.9635 | 483.308 | 23
2 | 0.21 | 1.45 | 0.021 | 0.02 | 0.55 | 0.46 | 0.033 | 0.011 | 0.009 | 0.011 | 0 | 0.0029 | 695.0657 | 482.6845 | 25.5
2 | 0.22 | 1.44 | 0.031 | 0.027 | 0.5 | 0.47 | 0.033 | 0.013 | 0.01 | 0.011 | 0 | 0.0037 | 676.6312 | 477.7845 | 25.75
2 | 0.22 | 1.46 | 0.025 | 0.024 | 0.61 | 0.48 | 0.035 | 0.017 | 0.011 | 0.017 | 0 | 0.0041 | 697.8239 | 499.2337 | 23
2 | 0.22 | 1.42 | 0.029 | 0.031 | 0.54 | 0.47 | 0.032 | 0.017 | 0.01 | 0.012 | 0 | 0.0033 | 693.8989 | 492.0877 | 23
2 | 0.2 | 1.47 | 0.023 | 0.035 | 0.54 | 0.46 | 0.031 | 0.024 | 0.012 | 0.012 | 0 | 0.0028 | 691.4155 | 479.3079 | 24.25
2 | 0.22 | 1.45 | 0.026 | 0.028 | 0.55 | 0.47 | 0.031 | 0.014 | 0.011 | 0.012 | 0 | 0.0035 | 692.109 | 482.5461 | 23
2 | 0.22 | 1.42 | 0.03 | 0.018 | 0.58 | 0.47 | 0.033 | 0.013 | 0.008 | 0.01 | 0 | 0.0039 | 677.3117 | 483.794 | 25.5
2 | 0.2 | 1.48 | 0.022 | 0.04 | 0.57 | 0.46 | 0.034 | 0.02 | 0.013 | 0.012 | 0.001 | 0.0032 | 683.9216 | 492.8666 | 25.75
2 | 0.19 | 1.38 | 0.027 | 0.019 | 0.55 | 0.43 | 0.031 | 0.015 | 0.008 | 0.012 | 0 | 0.0056 | 670.2419 | 490.9591 | 26.75
2 | 0.2 | 1.37 | 0.024 | 0.022 | 0.54 | 0.44 | 0.031 | 0.016 | 0.009 | 0.01 | 0 | 0.0032 | 707.7216 | 505.9103 | 25.25
2 | 0.21 | 1.35 | 0.024 | 0.023 | 0.55 | 0.45 | 0.033 | 0.016 | 0.011 | 0.012 | 0 | 0.0039 | 677.3117 | 492.0877 | 26.25
2 | 0.23 | 1.44 | 0.028 | 0.031 | 0.55 | 0.48 | 0.034 | 0.015 | 0.008 | 0.011 | 0 | 0.0027 | 681.822 | 477.2754 | 25.5
2 | 0.21 | 1.4 | 0.036 | 0.018 | 0.59 | 0.45 | 0.033 | 0.015 | 0.012 | 0.012 | 0.001 | 0.0046 | 685.8023 | 492.2291 | 25.5
2 | 0.21 | 1.49 | 0.022 | 0.03 | 0.55 | 0.47 | 0.039 | 0.016 | 0.012 | 0.013 | 0 | 0.0038 | 707.7216 | 516.9685 | 23.75
2 | 0.22 | 1.37 | 0.023 | 0.024 | 0.53 | 0.46 | 0.033 | 0.014 | 0.008 | 0.011 | 0 | 0.0032 | 694.0983 | 492.2291 | 24.75
2 | 0.21 | 1.38 | 0.025 | 0.027 | 0.52 | 0.45 | 0.038 | 0.013 | 0.009 | 0.011 | 0 | 0.0029 | 686.6905 | 495.6355 | 24.5
2 | 0.21 | 1.39 | 0.03 | 0.03 | 0.51 | 0.45 | 0.032 | 0.014 | 0.01 | 0.011 | 0 | 0.0047 | 693.8989 | 500.3813 | 24
2 | 0.2 | 1.47 | 0.021 | 0.02 | 0.56 | 0.46 | 0.033 | 0.012 | 0.007 | 0.012 | 0 | 0.0058 | 677.5063 | 483.9331 | 26.25
2 | 0.21 | 1.4 | 0.024 | 0.026 | 0.52 | 0.45 | 0.034 | 0.014 | 0.006 | 0.012 | 0 | 0.003 | 697.5654 | 501.0291 | 23.75
2 | 0.2 | 1.41 | 0.026 | 0.022 | 0.57 | 0.45 | 0.031 | 0.016 | 0.011 | 0.012 | 0.001 | 0.0035 | 707.7216 | 505.9103 | 23.25
2 | 0.23 | 1.47 | 0.022 | 0.024 | 0.55 | 0.49 | 0.032 | 0.014 | 0.005 | 0.011 | 0.002 | 0.0056 | 696.6634 | 500.3813 | 24.5
2 | 0.2 | 1.51 | 0.034 | 0.028 | 0.55 | 0.46 | 0.032 | 0.015 | 0.009 | 0.011 | 0 | 0.0048 | 676.3674 | 493.6391 | 24.75
2 | 0.2 | 1.48 | 0.022 | 0.04 | 0.57 | 0.46 | 0.034 | 0.02 | 0.013 | 0.012 | 0.001 | 0.0032 | 685.6053 | 492.0877 | 24
2 | 0.21 | 1.42 | 0.024 | 0.02 | 0.54 | 0.46 | 0.033 | 0.017 | 0.01 | 0.012 | 0.001 | 0.0034 | 662.731 | 474.5481 | 26.5
2 | 0.19 | 1.4 | 0.031 | 0.022 | 0.49 | 0.43 | 0.031 | 0.013 | 0.009 | 0.011 | 0 | 0.003 | 664.7987 | 476.8023 | 27.25
2 | 0.23 | 1.38 | 0.027 | 0.029 | 0.53 | 0.47 | 0.035 | 0.015 | 0.011 | 0.01 | 0 | 0.0034 | 677.4236 | 486.2153 | 24
2 | 0.21 | 1.44 | 0.032 | 0.025 | 0.55 | 0.46 | 0.034 | 0.015 | 0.006 | 0.011 | 0 | 0.0073 | 668.1856 | 477.2754 | 25.5
2 | 0.2 | 1.38 | 0.022 | 0.02 | 0.54 | 0.44 | 0.033 | 0.013 | 0.008 | 0.009 | 0 | 0.0022 | 661.8867 | 476.6674 | 25
2 | 0.21 | 1.47 | 0.023 | 0.03 | 0.54 | 0.47 | 0.035 | 0.015 | 0.01 | 0.012 | 0 | 0.0032 | 675.6148 | 487.3287 | 26.5
2 | 0.22 | 1.5 | 0.026 | 0.025 | 0.58 | 0.48 | 0.033 | 0.016 | 0.016 | 0.013 | 0.002 | 0.004 | 686.6905 | 501.1733 | 25
2 | 0.23 | 1.5 | 0.025 | 0.036 | 0.55 | 0.49 | 0.033 | 0.018 | 0.008 | 0.012 | 0 | 0.0087 | 707.7216 | 505.9103 | 23.75
2 | 0.22 | 1.43 | 0.028 | 0.026 | 0.54 | 0.47 | 0.032 | 0.014 | 0.009 | 0.011 | 0 | 0.0041 | 671.7826 | 483.794 | 26.25
2 | 0.21 | 1.38 | 0.021 | 0.029 | 0.55 | 0.45 | 0.033 | 0.016 | 0.007 | 0.011 | 0 | 0.004 | 677.7011 | 500.669 | 26.25
2 | 0.22 | 1.48 | 0.025 | 0.034 | 0.57 | 0.48 | 0.033 | 0.017 | 0.009 | 0.013 | 0.001 | 0.0031 | 716.221 | 522.6477 | 23.25
2 | 0.2 | 1.44 | 0.031 | 0.028 | 0.54 | 0.45 | 0.032 | 0.015 | 0.01 | 0.011 | 0 | 0.003 | 716.221 | 506.0558 | 23.5
2 | 0.21 | 1.41 | 0.028 | 0.029 | 0.55 | 0.46 | 0.031 | 0.016 | 0.008 | 0.012 | 0 | 0.005 | 673.0396 | 493.0085 | 26.75
2 | 0.2 | 1.46 | 0.024 | 0.03 | 0.54 | 0.45 | 0.034 | 0.015 | 0.006 | 0.011 | 0 | 0.0038 | 722.8944 | 529.0147 | 22
2 | 0.21 | 1.47 | 0.019 | 0.03 | 0.56 | 0.47 | 0.032 | 0.016 | 0.009 | 0.011 | 0 | 0.0035 | 713.6608 | 506.2012 | 23.75
2 | 0.22 | 1.42 | 0.025 | 0.026 | 0.56 | 0.47 | 0.033 | 0.014 | 0.009 | 0.013 | 0 | 0.0027 | 670.4341 | 480.0639 | 27.5
2 | 0.2 | 1.44 | 0.031 | 0.028 | 0.54 | 0.45 | 0.032 | 0.015 | 0.01 | 0.011 | 0 | 0.003 | 658.3382 | 484.0722 | 25.25
2 | 0.21 | 1.4 | 0.022 | 0.032 | 0.56 | 0.45 | 0.03 | 0.016 | 0.009 | 0.011 | 0 | 0.0032 | 677.5063 | 506.0558 | 24
2 | 0.21 | 1.36 | 0.027 | 0.028 | 0.5 | 0.45 | 0.031 | 0.017 | 0.008 | 0.012 | 0 | 0.0034 | 675.7583 | 499.2337 | 25.25
2 | 0.21 | 1.47 | 0.025 | 0.033 | 0.52 | 0.47 | 0.034 | 0.015 | 0.008 | 0.011 | 0.001 | 0.0037 | 672.1689 | 492.3706 | 25.25
2 | 0.2 | 1.39 | 0.024 | 0.027 | 0.52 | 0.44 | 0.033 | 0.015 | 0.01 | 0.011 | 0 | 0.0041 | 710.4125 | 511.7148 | 24
2 | 0.2 | 1.46 | 0.024 | 0.03 | 0.54 | 0.45 | 0.034 | 0.015 | 0.006 | 0.011 | 0 | 0.0038 | 671.2934 | 493.9191 | 24.5
2 | 0.2 | 1.43 | 0.022 | 0.026 | 0.54 | 0.45 | 0.031 | 0.014 | 0.01 | 0.01 | 0 | 0.0046 | 684.229 | 482.8229 | 24.25
2 | 0.21 | 1.4 | 0.027 | 0.024 | 0.52 | 0.45 | 0.03 | 0.012 | 0.008 | 0.011 | 0.001 | 0.1158 | 677.7011 | 492.3706 | 25.5
2 | 0.22 | 1.38 | 0.026 | 0.02 | 0.53 | 0.46 | 0.034 | 0.011 | 0.01 | 0.012 | 0 | 0.0038 | 678.711 | 499.3768 | 25.75
2 | 0.21 | 1.44 | 0.021 | 0.024 | 0.57 | 0.46 | 0.033 | 0.013 | 0.008 | 0.012 | 0 | 0.005 | 666.6366 | 492.3706 | 25.5
2 | 0.21 | 1.51 | 0.027 | 0.029 | 0.59 | 0.47 | 0.034 | 0.016 | 0.01 | 0.012 | 0 | 0.0049 | 667.3081 | 484.5598 | 26.5
2 | 0.21 | 1.43 | 0.028 | 0.026 | 0.51 | 0.46 | 0.032 | 0.015 | 0.011 | 0.012 | 0 | 0.0031 | 686.8882 | 506.857 | 24.75
2 | 0.21 | 1.45 | 0.025 | 0.02 | 0.58 | 0.46 | 0.032 | 0.017 | 0.01 | 0.01 | 0 | 0.0097 | 678.579 | 512.3964 | 25
2 | 0.22 | 1.39 | 0.029 | 0.017 | 0.56 | 0.46 | 0.035 | 0.013 | 0.009 | 0.012 | 0.001 | 0.0032 | 675.8884 | 485.1135 | 25.25
2 | 0.21 | 1.37 | 0.025 | 0.025 | 0.54 | 0.45 | 0.031 | 0.015 | 0.01 | 0.012 | 0 | 0.0028 | 695.7205 | 519.0727 | 23
2 | 0.21 | 1.45 | 0.025 | 0.02 | 0.58 | 0.46 | 0.032 | 0.017 | 0.01 | 0.01 | 0 | 0.0097 | 667.6751 | 482.8229 | 25.75
2 | 0.21 | 1.4 | 0.025 | 0.026 | 0.54 | 0.45 | 0.031 | 0.015 | 0.009 | 0.011 | 0 | 0.0041 | 662.9189 | 474.6827 | 27.5
2 | 0.21 | 1.44 | 0.027 | 0.034 | 0.47 | 0.46 | 0.032 | 0.016 | 0.009 | 0.01 | 0 | 0.0034 | 699.8721 | 500.2992 | 21
2 | 0.22 | 1.49 | 0.04 | 0.03 | 0.54 | 0.48 | 0.034 | 0.016 | 0.012 | 0.012 | 0 | 0.0045 | 682.3777 | 493.5776 | 21.75
2 | 0.23 | 1.47 | 0.034 | 0.035 | 0.52 | 0.49 | 0.033 | 0.017 | 0.01 | 0.012 | 0 | 0.0128 | 649.193 | 471.4057 | 24.75
2 | 0.21 | 1.44 | 0.026 | 0.017 | 0.56 | 0.46 | 0.031 | 0.012 | 0.003 | 0.013 | 0.002 | 0.0451 | 669.7994 | 486.6298 | 24
2 | 0.21 | 1.46 | 0.028 | 0.029 | 0.52 | 0.46 | 0.033 | 0.016 | 0.009 | 0.011 | 0 | 0.0031 | 673.2482 | 471.2738 | 24
2 | 0.2 | 1.39 | 0.029 | 0.022 | 0.54 | 0.44 | 0.034 | 0.017 | 0.009 | 0.012 | 0 | 0.0032 | 659.968 | 479.487 | 24.75
2 | 0.2 | 1.39 | 0.037 | 0.025 | 0.54 | 0.44 | 0.03 | 0.016 | 0.009 | 0.012 | 0 | 0.0052 | 638.418 | 466.0182 | 26.75
2 | 0.22 | 1.41 | 0.031 | 0.026 | 0.58 | 0.47 | 0.032 | 0.014 | 0.008 | 0.012 | 0 | 0.0047 | 681.4126 | 495.324 | 24.25
2 | 0.2 | 1.43 | 0.024 | 0.026 | 0.58 | 0.45 | 0.033 | 0.015 | 0.008 | 0.011 | 0.001 | 0.004 | 686.8858 | 492.5874 | 24
2 | 0.2 | 1.43 | 0.022 | 0.026 | 0.54 | 0.45 | 0.031 | 0.014 | 0.01 | 0.01 | 0 | 0.0046 | 663.4977 | 472.0004 | 24.75
2 | 0.21 | 1.42 | 0.028 | 0.025 | 0.53 | 0.46 | 0.032 | 0.013 | 0.008 | 0.012 | 0.001 | 0.003 | 657.8123 | 474.1731 | 27.25
2 | 0.22 | 1.37 | 0.023 | 0.024 | 0.53 | 0.46 | 0.033 | 0.014 | 0.008 | 0.011 | 0 | 0.0032 | 672.3423 | 486.4915 | 25.25
2 | 0.21 | 1.43 | 0.028 | 0.019 | 0.54 | 0.46 | 0.033 | 0.014 | 0.007 | 0.012 | 0 | 0.0032 | 651.31 | 470.6947 | 25.75
2 | 0.21 | 1.45 | 0.024 | 0.024 | 0.55 | 0.46 | 0.033 | 0.014 | 0.01 | 0.011 | 0 | 0.0036 | 649.8298 | 471.8681 | 26.25
2 | 0.22 | 1.47 | 0.028 | 0.02 | 0.55 | 0.48 | 0.032 | 0.014 | 0.009 | 0.012 | 0 | 0.0034 | 686.0077 | 497.4239 | 23.25
2 | 0.22 | 1.46 | 0.026 | 0.026 | 0.57 | 0.47 | 0.033 | 0.015 | 0.01 | 0.013 | 0 | 0.0027 | 659.5198 | 476.1679 | 26
2 | 0.22 | 1.42 | 0.021 | 0.032 | 0.53 | 0.47 | 0.033 | 0.016 | 0.009 | 0.011 | 0 | 0.0037 | 680.5415 | 494.6908 | 24
2 | 0.21 | 1.39 | 0.028 | 0.025 | 0.53 | 0.45 | 0.03 | 0.015 | 0.009 | 0.012 | 0 | 0.0027 | 687.9621 | 496.1001 | 24.5
2 | 0.21 | 1.4 | 0.024 | 0.026 | 0.52 | 0.45 | 0.034 | 0.014 | 0.006 | 0.012 | 0 | 0.003 | 650.4775 | 472.8261 | 25.5
2 | 0.22 | 1.46 | 0.03 | 0.028 | 0.57 | 0.47 | 0.031 | 0.016 | 0.008 | 0.013 | 0.001 | 0.0041 | 668.7045 | 490.7428 | 24.75
2 | 0.21 | 1.44 | 0.024 | 0.025 | 0.56 | 0.46 | 0.034 | 0.015 | 0.009 | 0.011 | 0 | 0.0029 | 674.0656 | 487.7385 | 26.25
2 | 0.22 | 1.43 | 0.031 | 0.028 | 0.54 | 0.47 | 0.032 | 0.017 | 0.009 | 0.011 | 0 | 0.0032 | 674.2863 | 496.2747 | 25
2 | 0.22 | 1.46 | 0.038 | 0.027 | 0.55 | 0.48 | 0.033 | 0.021 | 0.012 | 0.011 | 0.001 | 0.0035 | 636.3479 | 466.4753 | 25.75
2 | 0.21 | 1.47 | 0.034 | 0.021 | 0.55 | 0.47 | 0.033 | 0.016 | 0.014 | 0.013 | 0.001 | 0.0045 | 678.676 | 492.5874 | 25
2 | 0.22 | 1.39 | 0.026 | 0.026 | 0.5 | 0.46 | 0.032 | 0.015 | 0.011 | 0.01 | 0 | 0.0032 | 667.3343 | 493.0102 | 22.75
2 | 0.2 | 1.49 | 0.03 | 0.04 | 0.57 | 0.46 | 0.033 | 0.013 | 0.004 | 0.013 | 0.002 | 0.0056 | 704.5701 | 505.9847 | 22.25
2 | 0.21 | 1.42 | 0.026 | 0.031 | 0.53 | 0.46 | 0.032 | 0.017 | 0.007 | 0.01 | 0 | 0.003 | 727.0524 | 492.8707 | 20.5
2 | 0.22 | 1.46 | 0.026 | 0.026 | 0.57 | 0.47 | 0.033 | 0.015 | 0.01 | 0.013 | 0 | 0.0027 | 708.5702 | 507.2718 | 23.25
2 | 0.2 | 1.36 | 0.022 | 0.02 | 0.53 | 0.44 | 0.031 | 0.015 | 0.012 | 0.012 | 0.001 | 0.0042 | 729.323 | 527.1885 | 21.5
2 | 0.21 | 1.45 | 0.018 | 0.023 | 0.59 | 0.47 | 0.034 | 0.023 | 0.053 | 0.026 | 0.008 | 0.0034 | 710.7141 | 514.655 | 21.5
2 | 0.23 | 1.43 | 0.032 | 0.027 | 0.54 | 0.48 | 0.033 | 0.02 | 0.01 | 0.013 | 0.001 | 0.004 | 705.6675 | 484.9761 | 22.25
2 | 0.22 | 1.47 | 0.032 | 0.026 | 0.59 | 0.48 | 0.034 | 0.017 | 0.01 | 0.011 | 0 | 0.003 | 664.6105 | 487.5626 | 22.5
2 | 0.22 | 1.41 | 0.03 | 0.03 | 0.51 | 0.47 | 0.037 | 0.018 | 0.012 | 0.011 | 0 | 0.0047 | 688.0534 | 500.4025 | 22.75
2 | 0.23 | 1.43 | 0.036 | 0.021 | 0.51 | 0.48 | 0.033 | 0.015 | 0.006 | 0.012 | 0.002 | 0.0056 | 662.0741 | 484.9761 | 22.75
2 | 0.19 | 1.48 | 0.033 | 0.035 | 0.56 | 0.45 | 0.033 | 0.016 | 0.01 | 0.009 | 0 | 0.0037 | 685.1319 | 499.5185 | 24.5
2 | 0.23 | 1.44 | 0.028 | 0.031 | 0.5 | 0.48 | 0.032 | 0.017 | 0.011 | 0.011 | 0 | 0.0048 | 704.5701 | 492.3829 | 22
2 | 0.21 | 1.43 | 0.036 | 0.027 | 0.52 | 0.46 | 0.036 | 0.017 | 0.012 | 0.012 | 0 | 0.0033 | 705.4677 | 506.6293 | 21
2 | 0.21 | 1.44 | 0.028 | 0.026 | 0.54 | 0.46 | 0.033 | 0.016 | 0.013 | 0.012 | 0 | 0.0029 | 707.4905 | 484.3589 | 22.25
2 | 0.23 | 1.42 | 0.026 | 0.015 | 0.58 | 0.48 | 0.032 | 0.012 | 0.004 | 0.012 | 0.001 | 0.0056 | 705.6675 | 506.7728 | 23
2 | 0.23 | 1.46 | 0.028 | 0.027 | 0.58 | 0.48 | 0.032 | 0.013 | 0.005 | 0.012 | 0.001 | 0.0056 | 708.1915 | 514.8007 | 21.5
2 | 0.2 | 1.42 | 0.021 | 0.02 | 0.54 | 0.45 | 0.032 | 0.01 | 0.003 | 0.01 | 0.001 | 0.0056 | 689.32 | 493.1498 | 22
2 | 0.23 | 1.45 | 0.019 | 0.036 | 0.55 | 0.48 | 0.034 | 0.018 | 0.011 | 0.013 | 0 | 0.0033 | 721.9592 | 506.2012 | 21.5
2 | 0.22 | 1.51 | 0.026 | 0.029 | 0.54 | 0.48 | 0.033 | 0.023 | 0.01 | 0.011 | 0 | 0.0032 | 720.4057 | 529.9537 | 21.75
2 | 0.19 | 1.44 | 0.024 | 0.025 | 0.56 | 0.44 | 0.03 | 0.011 | 0.007 | 0.012 | 0.005 | 0.0074 | 683.8708 | 493.1498 | 22.75
2 | 0.22 | 1.39 | 0.033 | 0.022 | 0.5 | 0.46 | 0.034 | 0.018 | 0.013 | 0.011 | 0 | 0.0044 | 718.5782 | 506.271 | 21.5
2 | 0.22 | 1.47 | 0.026 | 0.019 | 0.59 | 0.47 | 0.032 | 0.009 | 0.003 | 0.012 | 0.001 | 0.0056 | 696.2185 | 513.4275 | 21.25
2 | 0.2 | 1.44 | 0.02 | 0.019 | 0.56 | 0.45 | 0.031 | 0.012 | 0.003 | 0.011 | 0.002 | 0.0056 | 700.03 | 506.9183 | 21.5
2 | 0.21 | 1.35 | 0.025 | 0.02 | 0.55 | 0.45 | 0.034 | 0.014 | 0.011 | 0.014 | 0.002 | 0.0041 | 684.5493 | 493.6391 | 25.5
2 | 0.23 | 1.49 | 0.025 | 0.025 | 0.56 | 0.49 | 0.034 | 0.016 | 0.011 | 0.011 | 0.001 | 0.0057 | 695.698 | 507.222 | 23.25
2 | 0.22 | 1.43 | 0.023 | 0.027 | 0.57 | 0.47 | 0.035 | 0.016 | 0.01 | 0.012 | 0.001 | 0.0033 | 698.5818 | 507.5633 | 23
2 | 0.21 | 1.46 | 0.029 | 0.024 | 0.56 | 0.46 | 0.033 | 0.012 | 0.009 | 0.011 | 0.001 | 0.0095 | 690.1995 | 507.4194 | 23
2 | 0.21 | 1.42 | 0.024 | 0.026 | 0.52 | 0.46 | 0.032 | 0.016 | 0.011 | 0.011 | 0 | 0.0044 | 706.9885 | 515.6857 | 23.25
2 | 0.22 | 1.43 | 0.023 | 0.027 | 0.53 | 0.47 | 0.033 | 0.016 | 0.01 | 0.011 | 0.001 | 0.0087 | 717.1485 | 523.3246 | 23.25
2 | 0.22 | 1.42 | 0.03 | 0.017 | 0.53 | 0.47 | 0.035 | 0.02 | 0.014 | 0.014 | 0.002 | 0.006 | 716.221 | 528.1784 | 23
2 | 0.2 | 1.41 | 0.022 | 0.026 | 0.56 | 0.45 | 0.03 | 0.014 | 0.011 | 0.016 | 0.001 | 0.005 | 698.3837 | 507.4194 | 24
2 | 0.23 | 1.49 | 0.028 | 0.039 | 0.56 | 0.49 | 0.035 | 0.022 | 0.012 | 0.014 | 0.001 | 0.0058 | 716.0152 | 522.4976 | 23.5
2 | 0.2 | 1.38 | 0.028 | 0.033 | 0.49 | 0.44 | 0.033 | 0.014 | 0.012 | 0.012 | 0 | 0.004 | 705.6675 | 514.9465 | 22.25
2 | 0.2 | 1.38 | 0.027 | 0.025 | 0.54 | 0.44 | 0.033 | 0.013 | 0.01 | 0.01 | 0.001 | 0.0044 | 698.3837 | 499.2352 | 26.5
2 | 0.22 | 1.48 | 0.03 | 0.028 | 0.55 | 0.48 | 0.035 | 0.018 | 0.01 | 0.013 | 0 | 0.0081 | 699.8301 | 514.4996 | 24.75
2 | 0.22 | 1.4 | 0.027 | 0.029 | 0.54 | 0.46 | 0.034 | 0.015 | 0.01 | 0.01 | 0 | 0.0035 | 699.428 | 505.9103 | 25.25
2 | 0.22 | 1.4 | 0.037 | 0.024 | 0.52 | 0.46 | 0.033 | 0.013 | 0.002 | 0.013 | 0.003 | 0.0056 | 686.6905 | 501.1733 | 26.25
2 | 0.24 | 1.45 | 0.027 | 0.027 | 0.57 | 0.49 | 0.035 | 0.016 | 0.011 | 0.013 | 0.002 | 0.0289 | 708.1285 | 522.798 | 23.25
2 | 0.2 | 1.43 | 0.029 | 0.029 | 0.52 | 0.45 | 0.037 | 0.015 | 0.01 | 0.011 | 0.001 | 0.004 | 685.9995 | 506.2012 | 24.5
2 | 0.23 | 1.42 | 0.023 | 0.023 | 0.55 | 0.48 | 0.035 | 0.014 | 0.011 | 0.011 | 0.001 | 0.0099 | 685.6182 | 499.873 | 25.5
2 | 0.21 | 1.38 | 0.03 | 0.025 | 0.57 | 0.45 | 0.037 | 0.018 | 0.013 | 0.012 | 0.001 | 0.0071 | 716.0152 | 522.4976 | 23.5
2 | 0.23 | 1.47 | 0.022 | 0.023 | 0.56 | 0.49 | 0.035 | 0.015 | 0.011 | 0.011 | 0.001 | 0.0047 | 694.2979 | 506.2012 | 24.75
2 | 0.2 | 1.4 | 0.027 | 0.029 | 0.5 | 0.45 | 0.034 | 0.017 | 0.011 | 0.01 | 0.001 | 0.0035 | 693.8989 | 505.9103 | 24.75
2 | 0.22 | 1.44 | 0.029 | 0.024 | 0.57 | 0.47 | 0.033 | 0.021 | 0.013 | 0.015 | 0.002 | 0.0059 | 707.7216 | 514.204 | 24
2 | 0.23 | 1.45 | 0.024 | 0.023 | 0.58 | 0.48 | 0.034 | 0.014 | 0.023 | 0.017 | 0.003 | 0.0054 | 666.8761 | 494.6908 | 23.75
2 | 0.21 | 1.3 | 0.028 | 0.029 | 0.5 | 0.44 | 0.032 | 0.016 | 0.011 | 0.013 | 0 | 0.0044 | 674.0973 | 509.6176 | 22.75
2 | 0.22 | 1.44 | 0.024 | 0.03 | 0.55 | 0.47 | 0.034 | 0.017 | 0.012 | 0.013 | 0.001 | 0.0038 | 675.0753 | 500.157 | 23.5
2 | 0.23 | 1.49 | 0.021 | 0.023 | 0.58 | 0.49 | 0.033 | 0.018 | 0.012 | 0.013 | 0.002 | 0.0116 | 666.0081 | 493.4392 | 22
2 | 0.22 | 1.44 | 0.027 | 0.025 | 0.54 | 0.47 | 0.036 | 0.016 | 0.014 | 0.012 | 0.001 | 0.0077 | 660.6154 | 490.7428 | 23.5
2 | 0.22 | 1.43 | 0.021 | 0.021 | 0.54 | 0.47 | 0.033 | 0.014 | 0.01 | 0.012 | 0.001 | 0.0038 | 658.1034 | 493.5776 | 24.75
2 | 0.2 | 1.42 | 0.024 | 0.03 | 0.58 | 0.45 | 0.033 | 0.015 | 0.01 | 0.011 | 0 | 0.0047 | 654.3973 | 463.1948 | 26.25
2 | 0.21 | 1.39 | 0.027 | 0.028 | 0.53 | 0.45 | 0.034 | 0.018 | 0.011 | 0.012 | 0.001 | 0.0041 | 683.2746 | 516.5556 | 22.75
2 | 0.21 | 1.43 | 0.023 | 0.033 | 0.53 | 0.46 | 0.033 | 0.017 | 0.01 | 0.011 | 0 | 0.0046 | 660.8005 | 482.789 | 23.75
2 | 0.22 | 1.44 | 0.022 | 0.031 | 0.54 | 0.47 | 0.032 | 0.016 | 0.01 | 0.012 | 0 | 0.004 | 677.8084 | 505.6232 | 25.25
2 | 0.21 | 1.4 | 0.024 | 0.027 | 0.52 | 0.45 | 0.034 | 0.016 | 0.01 | 0.012 | 0 | 0.0035 | 661.4099 | 486.4915 | 26
1 | 0.21 | 1.42 | 0.023 | 0.019 | 0.58 | 0.46 | 0.03 | 0.017 | 0.011 | 0.014 | 0.001 | 0.0114 | 701.71 | 502.0139 | 24.25
1 | 0.22 | 1.42 | 0.029 | 0.025 | 0.56 | 0.47 | 0.029 | 0.012 | 0.009 | 0.013 | 0.005 | 0.0057 | 744.2814 | 532.8378 | 21.5
1 | 0.21 | 1.46 | 0.027 | 0.021 | 0.58 | 0.46 | 0.03 | 0.012 | 0.006 | 0.011 | 0.004 | 0.0444 | 711.3215 | 516.8196 | 22.5
1 | 0.21 | 1.41 | 0.039 | 0.023 | 0.56 | 0.46 | 0.031 | 0.015 | 0.011 | 0.016 | 0.002 | 0.0121 | 691.1147 | 497.1655 | 22.5
1 | 0.24 | 1.4 | 0.023 | 0.036 | 0.55 | 0.48 | 0.029 | 0.016 | 0.008 | 0.013 | 0 | 0.0045 | 697.6703 | 492.7989 | 23.5
1 | 0.23 | 1.48 | 0.023 | 0.036 | 0.62 | 0.49 | 0.032 | 0.019 | 0.011 | 0.013 | 0.002 | 0.0054 | 722.556 | 533.4495 | 22.5
1 | 0.24 | 1.37 | 0.022 | 0.019 | 0.55 | 0.48 | 0.032 | 0.025 | 0.007 | 0.012 | 0 | 0.0046 | 692.3706 | 492.9678 | 25.75
1 | 0.2 | 1.44 | 0.028 | 0.022 | 0.57 | 0.45 | 0.033 | 0.018 | 0.01 | 0.015 | 0.002 | 0.0066 | 696.1629 | 507.561 | 23.5
1 | 0.2 | 1.45 | 0.025 | 0.025 | 0.52 | 0.45 | 0.03 | 0.024 | 0.008 | 0.012 | 0 | 0.0146 | 710.5185 | 505.1343 | 25
1 | 0.2 | 1.48 | 0.035 | 0.027 | 0.63 | 0.46 | 0.029 | 0.012 | 0.004 | 0.011 | 0.005 | 0.0057 | 694.6499 | 505.7052 | 24.25
1 | 0.23 | 1.46 | 0.022 | 0.026 | 0.6 | 0.48 | 0.027 | 0.017 | 0.003 | 0.009 | 0.003 | 0.0057 | 682.5294 | 477.2157 | 25
1 | 0.22 | 1.46 | 0.022 | 0.024 | 0.57 | 0.47 | 0.03 | 0.015 | 0.008 | 0.011 | 0 | 0.0111 | 677.213 | 480.1551 | 26.75
1 | 0.2 | 1.49 | 0.029 | 0.025 | 0.64 | 0.46 | 0.031 | 0.011 | 0.006 | 0.012 | 0.005 | 0.0057 | 708.4436 | 502.4022 | 23.5
1 | 0.23 | 1.48 | 0.023 | 0.036 | 0.62 | 0.49 | 0.032 | 0.019 | 0.011 | 0.013 | 0.002 | 0.0054 | 719.009 | 522.6642 | 22.5
1 | 0.22 | 1.47 | 0.024 | 0.02 | 0.61 | 0.47 | 0.028 | 0.01 | 0.005 | 0.01 | 0.005 | 0.0057 | 675.7537 | 484.6594 | 28.5
1 | 0.21 | 1.43 | 0.027 | 0.032 | 0.52 | 0.46 | 0.027 | 0.016 | 0.011 | 0.013 | 0.001 | 0.0043 | 696.6412 | 505.1343 | 25
1 | 0.2 | 1.4 | 0.027 | 0.024 | 0.52 | 0.44 | 0.03 | 0.014 | 0.009 | 0.012 | 0 | 0.0079 | 682.7639 | 494.0324 | 27.5
1 | 0.23 | 1.45 | 0.024 | 0.024 | 0.57 | 0.48 | 0.031 | 0.015 | 0.008 | 0.012 | 0 | 0.0093 | 693.8658 | 496.8079 | 25.75
1 | 0.23 | 1.44 | 0.03 | 0.024 | 0.54 | 0.48 | 0.028 | 0.013 | 0.008 | 0.012 | 0 | 0.0051 | 702.1922 | 516.2361 | 26.75
1 | 0.2 | 1.45 | 0.026 | 0.038 | 0.53 | 0.45 | 0.025 | 0.012 | 0.006 | 0.012 | 0.004 | 0.0058 | 706.9266 | 506.1594 | 22.5
1 | 0.22 | 1.46 | 0.035 | 0.024 | 0.55 | 0.47 | 0.028 | 0.013 | 0.009 | 0.012 | 0.006 | 0.0057 | 689.9604 | 494.8486 | 25
1 | 0.21 | 1.42 | 0.026 | 0.029 | 0.59 | 0.46 | 0.027 | 0.009 | 0.005 | 0.012 | 0.004 | 0.0057 | 689.0927 | 505.7052 | 25
1 | 0.21 | 1.44 | 0.024 | 0.019 | 0.55 | 0.46 | 0.028 | 0.013 | 0.01 | 0.013 | 0 | 0.0115 | 682.7639 | 494.0324 | 27.5
1 | 0.21 | 1.49 | 0.022 | 0.032 | 0.63 | 0.47 | 0.029 | 0.013 | 0.007 | 0.011 | 0.004 | 0.0057 | 693.6275 | 493.8628 | 25.75
1 | 0.2 | 1.48 | 0.03 | 0.033 | 0.56 | 0.46 | 0.028 | 0.013 | 0.007 | 0.011 | 0.005 | 0.0057 | 697.4285 | 497.3694 | 24.25
1 | 0.23 | 1.45 | 0.024 | 0.026 | 0.6 | 0.48 | 0.028 | 0.024 | 0.005 | 0.01 | 0.004 | 0.0057 | 685.3039 | 493.8628 | 24.25
1 | 0.21 | 1.48 | 0.019 | 0.023 | 0.6 | 0.47 | 0.031 | 0.016 | 0.01 | 0.012 | 0.001 | 0.0095 | 699.4167 | 507.9097 | 25
1 | 0.2 | 1.43 | 0.029 | 0.02 | 0.56 | 0.45 | 0.028 | 0.012 | 0.009 | 0.013 | 0.001 | 0.0098 | 702.1922 | 505.1343 | 24.25
1 | 0.24 | 1.47 | 0.018 | 0.032 | 0.57 | 0.5 | 0.032 | 0.022 | 0.044 | 0.022 | 0.012 | 0.0032 | 682.5294 | 485.5392 | 26.75
1 | 0.23 | 1.47 | 0.022 | 0.028 | 0.61 | 0.49 | 0.032 | 0.018 | 0.013 | 0.013 | 0.002 | 0.0067 | 708.6912 | 505.4013 | 25.75
1 | 0.24 | 1.37 | 0.022 | 0.019 | 0.55 | 0.48 | 0.032 | 0.025 | 0.007 | 0.012 | 0 | 0.0046 | 692.3706 | 504.0458 | 25.75
1 | 0.2 | 1.45 | 0.035 | 0.016 | 0.64 | 0.45 | 0.029 | 0.008 | 0.005 | 0.01 | 0.004 | 0.0057 | 705.6211 | 502.4022 | 24.25
1 | 0.21 | 1.46 | 0.011 | 0.019 | 0.5 | 0.46 | 0.029 | 0.008 | 0.006 | 0.01 | 0.005 | 0.0057 | 701.71 | 504.7874 | 25
1 | 0.23 | 1.47 | 0.025 | 0.037 | 0.54 | 0.49 | 0.032 | 0.021 | 0.012 | 0.014 | 0.001 | 0.007 | 691.0903 | 485.706 | 27.5
1 | 0.22 | 1.43 | 0.028 | 0.019 | 0.57 | 0.47 | 0.03 | 0.015 | 0.011 | 0.011 | 0.001 | 0.081 | 710.5185 | 516.2361 | 25.75
1 | 0.2 | 1.42 | 0.027 | 0.021 | 0.57 | 0.45 | 0.029 | 0.015 | 0.009 | 0.012 | 0 | 0.0042 | 693.8658 | 494.0324 | 25.75
1 | 0.2 | 1.4 | 0.027 | 0.018 | 0.57 | 0.44 | 0.029 | 0.014 | 0.009 | 0.012 | 0 | 0.0063 | 692.1094 | 505.8792 | 23
1 | 0.21 | 1.46 | 0.023 | 0.029 | 0.55 | 0.46 | 0.029 | 0.016 | 0.01 | 0.013 | 0.001 | 0.0036 | 704.2661 | 509.4099 | 23
1 | 0.21 | 1.51 | 0.024 | 0.021 | 0.6 | 0.47 | 0.028 | 0.013 | 0.009 | 0.012 | 0 | 0.0069 | 722.6845 | 516.9974 | 23.5
1 | 0.23 | 1.45 | 0.023 | 0.022 | 0.6 | 0.48 | 0.031 | 0.015 | 0.01 | 0.012 | 0 | 0.0037 | 694.8889 | 494.7609 | 25.75
1 | 0.2 | 1.4 | 0.027 | 0.018 | 0.57 | 0.44 | 0.029 | 0.014 | 0.009 | 0.012 | 0 | 0.0063 | 690.3478 | 495.4916 | 23
1 | 0.22 | 1.49 | 0.028 | 0.028 | 0.55 | 0.48 | 0.035 | 0.016 | 0.011 | 0.013 | 0.001 | 0.0042 | 710.7627 | 524.7428 | 24.25
1 | 0.2 | 1.44 | 0.024 | 0.024 | 0.56 | 0.45 | 0.029 | 0.013 | 0.009 | 0.011 | 0 | 0.0033 | 688.3148 | 505.1343 | 24.25
1 | 0.24 | 1.48 | 0.024 | 0.021 | 0.6 | 0.5 | 0.03 | 0.017 | 0.009 | 0.013 | 0.001 | 0.0066 | 683.7707 | 494.7609 | 22.5
1 | 0.21 | 1.47 | 0.024 | 0.019 | 0.57 | 0.47 | 0.034 | 0.013 | 0.008 | 0.012 | 0 | 0.0249 | 703.2276 | 508.6587 | 24.25
1 | 0.22 | 1.47 | 0.019 | 0.026 | 0.56 | 0.47 | 0.029 | 0.013 | 0.008 | 0.012 | 0 | 0.0045 | 703.4697 | 494.9312 | 24.25
1 | 0.22 | 1.44 | 0.022 | 0.024 | 0.56 | 0.47 | 0.028 | 0.013 | 0.008 | 0.012 | 0 | 0.0042 | 710.7627 | 513.6371 | 22.5
1 | 0.2 | 1.45 | 0.02 | 0.026 | 0.54 | 0.45 | 0.028 | 0.013 | 0.01 | 0.012 | 0 | 0.0086 | 703.2276 | 494.7609 | 23
1 | 0.23 | 1.4 | 0.024 | 0.019 | 0.54 | 0.47 | 0.027 | 0.014 | 0.011 | 0.014 | 0 | 0.0034 | 732.4706 | 524.3824 | 22.5
1 | 0.22 | 1.42 | 0.023 | 0.023 | 0.56 | 0.47 | 0.027 | 0.013 | 0.01 | 0.013 | 0 | 0.0032 | 700.1304 | 503.6511 | 24.25
1 | 0.2 | 1.48 | 0.03 | 0.033 | 0.56 | 0.46 | 0.028 | 0.013 | 0.007 | 0.011 | 0.005 | 0.0057 | 700.1304 | 506.4184 | 24.25
1 | 0.2 | 1.41 | 0.024 | 0.029 | 0.52 | 0.44 | 0.028 | 0.013 | 0.01 | 0.013 | 0 | 0.0041 | 694.8889 | 516.9974 | 24.25
1 | 0.23 | 1.44 | 0.03 | 0.024 | 0.56 | 0.48 | 0.028 | 0.013 | 0.008 | 0.011 | 0 | 0.0056 | 709.2087 | 515.5401 | 22.5
1 | 0.2 | 1.43 | 0.028 | 0.03 | 0.55 | 0.45 | 0.027 | 0.015 | 0.01 | 0.013 | 0 | 0.017 | 721.6204 | 524.5625 | 22.5
1 | 0.21 | 1.41 | 0.025 | 0.02 | 0.57 | 0.45 | 0.029 | 0.012 | 0.009 | 0.012 | 0 | 0.0031 | 733.5503 | 533.4911 | 21.5
1 | 0.21 | 1.39 | 0.023 | 0.024 | 0.53 | 0.45 | 0.029 | 0.015 | 0.009 | 0.012 | 0 | 0.0024 | 671.6621 | 480.1551 | 26.5
1 | 0.23 | 1.51 | 0.022 | 0.023 | 0.6 | 0.49 | 0.03 | 0.014 | 0.01 | 0.012 | 0 | 0.004 | 703.2276 | 508.6587 | 24.25
1 | 0.23 | 1.44 | 0.021 | 0.019 | 0.58 | 0.48 | 0.03 | 0.015 | 0.009 | 0.011 | 0 | 0.0052 | 703.2276 | 525.336 | 23.5
1 | 0.2 | 1.49 | 0.025 | 0.025 | 0.59 | 0.46 | 0.031 | 0.016 | 0.01 | 0.013 | 0 | 0.0363 | 702.1922 | 494.0324 | 25.75
1 | 0.21 | 1.48 | 0.028 | 0.026 | 0.54 | 0.47 | 0.034 | 0.012 | 0.008 | 0.012 | 0 | 0.0066 | 663.3357 | 485.706 | 26.5
1 | 0.22 | 1.4 | 0.022 | 0.025 | 0.55 | 0.46 | 0.028 | 0.015 | 0.009 | 0.013 | 0 | 0.003 | 682.9197 | 486.2388 | 25.75
1 | 0.2 | 1.44 | 0.029 | 0.025 | 0.52 | 0.45 | 0.028 | 0.011 | 0.01 | 0.012 | 0 | 0.0028 | 732.7223 | 532.8889 | 21.5
1 | 0.21 | 1.47 | 0.03 | 0.032 | 0.55 | 0.47 | 0.03 | 0.013 | 0.009 | 0.012 | 0 | 0.0028 | 684.0061 | 494.9312 | 25.75
1 | 0.21 | 1.36 | 0.023 | 0.031 | 0.53 | 0.45 | 0.028 | 0.016 | 0.008 | 0.013 | 0 | 0.0053 | 663.3357 | 485.706 | 26.5
1 | 0.2 | 1.44 | 0.018 | 0.019 | 0.57 | 0.45 | 0.029 | 0.014 | 0.009 | 0.012 | 0 | 0.0045 | 721.3726 | 524.3824 | 24.25
1 | 0.23 | 1.37 | 0.02 | 0.019 | 0.55 | 0.47 | 0.028 | 0.013 | 0.007 | 0.011 | 0 | 0.0034 | 683.5355 | 494.5908 | 25.75
1 | 0.22 | 1.43 | 0.023 | 0.025 | 0.54 | 0.47 | 0.031 | 0.015 | 0.01 | 0.012 | 0 | 0.0037 | 706.9266 | 514.6426 | 25
1 | 0.21 | 1.45 | 0.022 | 0.022 | 0.6 | 0.46 | 0.029 | 0.015 | 0.008 | 0.013 | 0 | 0.0123 | 693.8658 | 485.706 | 27.5
1 | 0.21 | 1.42 | 0.029 | 0.024 | 0.57 | 0.46 | 0.028 | 0.013 | 0.01 | 0.012 | 0 | 0.0048 | 701.951 | 504.9608 | 25.75
1 | 0.24 | 1.48 | 0.021 | 0.022 | 0.58 | 0.5 | 0.028 | 0.014 | 0.009 | 0.012 | 0 | 0.0033 | 732.4706 | 524.3824 | 23.5
1 | 0.22 | 1.39 | 0.024 | 0.016 | 0.56 | 0.46 | 0.028 | 0.014 | 0.008 | 0.011 | 0 | 0.0042 | 672.4211 | 486.255 | 27.5
1 | 0.2 | 1.44 | 0.018 | 0.019 | 0.57 | 0.45 | 0.029 | 0.014 | 0.009 | 0.012 | 0 | 0.0045 | 679.7549 | 491.0882 | 26.5
1 | 0.2 | 1.48 | 0.023 | 0.021 | 0.61 | 0.46 | 0.028 | 0.012 | 0.008 | 0.013 | 0 | 0.0026 | 693.6275 | 504.9608 | 24.25
1 | 0.21 | 1.42 | 0.029 | 0.024 | 0.57 | 0.46 | 0.028 | 0.013 | 0.01 | 0.012 | 0 | 0.0048 | 693.8658 | 494.0324 | 27.5
1 | 0.2 | 1.41 | 0.024 | 0.029 | 0.52 | 0.44 | 0.028 | 0.013 | 0.01 | 0.013 | 0 | 0.0041 | 682.7639 | 494.0324 | 25.75
1 | 0.23 | 1.48 | 0.021 | 0.022 | 0.58 | 0.49 | 0.031 | 0.014 | 0.007 | 0.012 | 0 | 0.0042 | 702.1922 | 505.1343 | 25.75
1 | 0.21 | 1.44 | 0.022 | 0.022 | 0.58 | 0.46 | 0.03 | 0.012 | 0.008 | 0.01 | 0 | 0.0127 | 693.8658 | 507.9097 | 24.25
1 | 0.23 | 1.48 | 0.021 | 0.024 | 0.59 | 0.49 | 0.028 | 0.014 | 0.009 | 0.011 | 0 | 0.0049 | 660.3333 | 479.9902 | 28.5
1 | 0.2 | 1.38 | 0.025 | 0.022 | 0.55 | 0.44 | 0.032 | 0.012 | 0.01 | 0.011 | 0 | 0.0039 | 732.4706 | 532.7059 | 25.75
1 | 0.23 | 1.39 | 0.026 | 0.02 | 0.56 | 0.47 | 0.028 | 0.014 | 0.008 | 0.011 | 0 | 0.0032 | 722.1875 | 519.4195 | 24.25
1 | 0.21 | 1.35 | 0.021 | 0.028 | 0.54 | 0.44 | 0.027 | 0.013 | 0.009 | 0.012 | 0 | 0.0071 | 710.5185 | 516.2361 | 25
1 | 0.21 | 1.42 | 0.022 | 0.019 | 0.58 | 0.46 | 0.031 | 0.013 | 0.009 | 0.012 | 0 | 0.0034 | 710.5185 | 519.0116 | 24.25
1 | 0.24 | 1.45 | 0.027 | 0.023 | 0.54 | 0.49 | 0.028 | 0.015 | 0.01 | 0.012 | 0 | 0.0032 | 714.0885 | 524.9821 | 22.5
1 | 0.22 | 1.41 | 0.026 | 0.024 | 0.55 | 0.47 | 0.032 | 0.014 | 0.009 | 0.012 | 0 | 0.0059 | 714.1001 | 516.8196 | 25
1 | 0.21 | 1.43 | 0.024 | 0.023 | 0.52 | 0.46 | 0.031 | 0.011 | 0.008 | 0.012 | 0 | 0.0053 | 693.8658 | 505.1343 | 26.5
1 | 0.2 | 1.4 | 0.021 | 0.021 | 0.56 | 0.44 | 0.029 | 0.013 | 0.009 | 0.013 | 0 | 0.004 | 710.5185 | 519.0116 | 25
1 | 0.22 | 1.43 | 0.022 | 0.022 | 0.53 | 0.47 | 0.029 | 0.013 | 0.007 | 0.011 | 0 | 0.0036 | 671.6621 | 485.706 | 27.5
1 | 0.23 | 1.47 | 0.026 | 0.022 | 0.61 | 0.49 | 0.03 | 0.014 | 0.009 | 0.013 | 0 | 0.0039 | 721.6204 | 524.5625 | 23.5
1 | 0.23 | 1.48 | 0.024 | 0.021 | 0.58 | 0.49 | 0.03 | 0.013 | 0.008 | 0.011 | 0 | 0.0041 | 696.402 | 504.9608 | 28.5
1 | 0.22 | 1.43 | 0.028 | 0.022 | 0.59 | 0.47 | 0.03 | 0.013 | 0.01 | 0.011 | 0 | 0.0045 | 688.5514 | 485.873 | 27.5
1 | 0.2 | 1.4 | 0.022 | 0.019 | 0.56 | 0.44 | 0.029 | 0.012 | 0.01 | 0.012 | 0 | 0.0033 | 693.8658 | 496.8079 | 26.5
1 | 0.22 | 1.41 | 0.024 | 0.024 | 0.59 | 0.47 | 0.031 | 0.018 | 0.01 | 0.013 | 0 | 0.0067 | 695.1281 | 506.0533 | 24.25
1 | 0.22 | 1.42 | 0.023 | 0.02 | 0.56 | 0.47 | 0.036 | 0.012 | 0.01 | 0.013 | 0 | 0.0039 | 702.1922 | 516.2361 | 24.25
1 | 0.23 | 1.47 | 0.022 | 0.02 | 0.63 | 0.49 | 0.032 | 0.013 | 0.01 | 0.013 | 0 | 0.0057 | 710.7627 | 505.3079 | 24.25
1 | 0.21 | 1.39 | 0.019 | 0.024 | 0.52 | 0.45 | 0.029 | 0.019 | 0.007 | 0.013 | 0 | 0.0072 | 694.1042 | 516.4136 | 24.25
1 | 0.2 | 1.43 | 0.026 | 0.026 | 0.57 | 0.45 | 0.029 | 0.014 | 0.012 | 0.013 | 0 | 0.0046 | 687.3028 | 493.3061 | 25.75
1 | 0.21 | 1.43 | 0.022 | 0.021 | 0.55 | 0.46 | 0.029 | 0.014 | 0.011 | 0.012 | 0.001 | 0.01 | 694.8889 | 500.32 | 25.75
1 | 0.21 | 1.4 | 0.024 | 0.027 | 0.51 | 0.45 | 0.03 | 0.017 | 0.009 | 0.013 | 0 | 0.0068 | 671.6621 | 480.1551 | 28.5
1 | 0.2 | 1.39 | 0.02 | 0.02 | 0.57 | 0.44 | 0.03 | 0.014 | 0.009 | 0.011 | 0 | 0.004 | 682.9986 | 485.873 | 27.5
1 | 0.2 | 1.45 | 0.017 | 0.026 | 0.53 | 0.45 | 0.03 | 0.021 | 0.009 | 0.013 | 0 | 0.0046 | 682.9986 | 477.5437 | 27.5
1 | 0.21 | 1.41 | 0.017 | 0.019 | 0.56 | 0.46 | 0.032 | 0.016 | 0.008 | 0.012 | 0 | 0.0048 | 699.6571 | 494.2022 | 25.75
1 | 0.21 | 1.42 | 0.027 | 0.027 | 0.57 | 0.46 | 0.031 | 0.015 | 0.015 | 0.012 | 0 | 0.0057 | 671.8929 | 477.5437 | 27.5
1 | 0.2 | 1.38 | 0.031 | 0.032 | 0.57 | 0.44 | 0.029 | 0.016 | 0.009 | 0.014 | 0 | 0.0048 | 695.1281 | 486.5897 | 27.5
1 | 0.22 | 1.42 | 0.02 | 0.017 | 0.54 | 0.47 | 0.029 | 0.009 | 0.005 | 0.01 | 0.005 | 0.0057 | 682.7639 | 485.706 | 28.5
1 | 0.2 | 1.38 | 0.021 | 0.016 | 0.54 | 0.44 | 0.032 | 0.012 | 0.009 | 0.011 | 0 | 0.0033 | 693.8658 | 491.257 | 26.5
1 | 0.23 | 1.43 | 0.022 | 0.024 | 0.57 | 0.48 | 0.031 | 0.015 | 0.012 | 0.012 | 0 | 0.0065 | 693.8658 | 494.0324 | 25.75
1 | 0.21 | 1.41 | 0.017 | 0.019 | 0.56 | 0.46 | 0.032 | 0.016 | 0.008 | 0.012 | 0 | 0.0048 | 681.994 | 485.1584 | 27.5
1 | 0.22 | 1.36 | 0.019 | 0.022 | 0.57 | 0.46 | 0.031 | 0.015 | 0.007 | 0.012 | 0.001 | 0.0073 | 682.7639 | 496.8079 | 25.75
1 | 0.2 | 1.38 | 0.029 | 0.028 | 0.51 | 0.44 | 0.031 | 0.012 | 0.011 | 0.012 | 0 | 0.0026 | 684.0061 | 478.2481 | 23.25
1 | 0.21 | 1.47 | 0.017 | 0.026 | 0.56 | 0.47 | 0.028 | 0.021 | 0.008 | 0.014 | 0 | 0.006 | 684.3743 | 490.012 | 22.5
1 | 0.21 | 1.42 | 0.021 | 0.027 | 0.54 | 0.46 | 0.029 | 0.015 | 0.008 | 0.011 | 0 | 0.0031 | 712.6171 | 520.5445 | 22.5
1 | 0.24 | 1.44 | 0.026 | 0.026 | 0.59 | 0.49 | 0.031 | 0.014 | 0.01 | 0.011 | 0 | 0.0054 | 683.7707 | 494.7609 | 24.25
1 | 0.22 | 1.47 | 0.018 | 0.021 | 0.49 | 0.48 | 0.029 | 0.017 | 0.007 | 0.013 | 0 | 0.0105 | 672.884 | 478.2481 | 23
1 | 0.22 | 1.46 | 0.019 | 0.031 | 0.58 | 0.47 | 0.029 | 0.013 | 0.007 | 0.011 | 0 | 0.0034 | 696.5719 | 499.1185 | 21.5
1 | 0.2 | 1.45 | 0.021 | 0.022 | 0.59 | 0.45 | 0.029 | 0.014 | 0.007 | 0.01 | 0 | 0.0054 | 700.7993 | 511.912 | 23
1 | 0.22 | 1.43 | 0.021 | 0.032 | 0.54 | 0.47 | 0.03 | 0.014 | 0.008 | 0.01 | 0 | 0.0035 | 719.7433 | 516.095 | 22.5
1 | 0.22 | 1.44 | 0.023 | 0.017 | 0.59 | 0.47 | 0.032 | 0.014 | 0.01 | 0.011 | 0 | 0.009 | 703.2276 | 516.9974 | 25
1 | 0.21 | 1.49 | 0.026 | 0.02 | 0.58 | 0.47 | 0.031 | 0.014 | 0.012 | 0.012 | 0.001 | 0.1186 | 696.155 | 495.6624 | 24.25
1 | 0.21 | 1.47 | 0.021 | 0.02 | 0.59 | 0.47 | 0.031 | 0.014 | 0.01 | 0.011 | 0 | 0.0037 | 695.1281 | 506.0533 | 24.25
1 | 0.21 | 1.47 | 0.021 | 0.025 | 0.56 | 0.47 | 0.032 | 0.015 | 0.011 | 0.012 | 0 | 0.0049 | 697.6666 | 519.064 | 22.5
1 | 0.21 | 1.39 | 0.024 | 0.02 | 0.54 | 0.45 | 0.029 | 0.013 | 0.008 | 0.011 | 0 | 0.003 | 698.2984 | 487.4397 | 24.25
1 | 0.22 | 1.45 | 0.02 | 0.024 | 0.57 | 0.47 | 0.027 | 0.016 | 0.008 | 0.011 | 0 | 0.0041 | 669.084 | 484.134 | 25
1 | 0.22 | 1.42 | 0.018 | 0.025 | 0.56 | 0.47 | 0.028 | 0.014 | 0.009 | 0.011 | 0 | 0.0041 | 693.8658 | 485.706 | 24.25
1 | 0.23 | 1.43 | 0.018 | 0.022 | 0.58 | 0.48 | 0.028 | 0.016 | 0.009 | 0.011 | 0 | 0.0039 | 682.7639 | 485.706 | 25.75
1 | 0.22 | 1.44 | 0.022 | 0.022 | 0.54 | 0.47 | 0.032 | 0.016 | 0.01 | 0.011 | 0 | 0.0045 | 683.5265 | 478.7453 | 25
1 | 0.21 | 1.42 | 0.02 | 0.026 | 0.56 | 0.46 | 0.029 | 0.014 | 0.008 | 0.011 | 0 | 0.0034 | 694.8889 | 494.7609 | 24.25
1 | 0.22 | 1.44 | 0.026 | 0.018 | 0.58 | 0.47 | 0.03 | 0.013 | 0.009 | 0.011 | 0 | 0.0035 | 683.7707 | 505.8792 | 25.75
1 | 0.21 | 1.45 | 0.023 | 0.018 | 0.59 | 0.46 | 0.03 | 0.014 | 0.01 | 0.011 | 0 | 0.0081 | 693.8658 | 507.9097 | 24.5
1 | 0.22 | 1.42 | 0.019 | 0.021 | 0.55 | 0.47 | 0.027 | 0.014 | 0.01 | 0.011 | 0 | 0.0036 | 688.383 | 497.1655 | 23
1 | 0.21 | 1.45 | 0.022 | 0.025 | 0.55 | 0.46 | 0.031 | 0.012 | 0.009 | 0.011 | 0 | 0.0036 | 742.1414 | 536.4543 | 23
1 | 0.22 | 1.48 | 0.02 | 0.022 | 0.56 | 0.48 | 0.029 | 0.014 | 0.011 | 0.011 | 0 | 0.0061 | 691.0903 | 488.4815 | 25.75
1 | 0.22 | 1.43 | 0.03 | 0.027 | 0.55 | 0.47 | 0.031 | 0.015 | 0.008 | 0.012 | 0 | 0.0046 | 685.5394 | 505.1343 | 24.25
1 | 0.21 | 1.51 | 0.029 | 0.027 | 0.6 | 0.47 | 0.034 | 0.015 | 0.007 | 0.011 | 0 | 0.0051 | 694.1042 | 494.2022 | 25.75
1 | 0.2 | 1.39 | 0.024 | 0.021 | 0.55 | 0.44 | 0.03 | 0.015 | 0.01 | 0.011 | 0 | 0.0048 | 680.7592 | 495.3492 | 25.75
1 | 0.21 | 1.45 | 0.031 | 0.026 | 0.57 | 0.46 | 0.032 | 0.017 | 0.009 | 0.013 | 0 | 0.0057 | 681.5263 | 493.1369 | 27.5
1 | 0.22 | 1.49 | 0.028 | 0.026 | 0.55 | 0.48 | 0.03 | 0.019 | 0.012 | 0.014 | 0 | 0.0076 | 692.8456 | 493.3061 | 27.5
1 | 0.21 | 1.5 | 0.023 | 0.028 | 0.55 | 0.47 | 0.033 | 0.017 | 0.011 | 0.014 | 0 | 0.0069 | 701.1598 | 498.8488 | 25.75
1 | 0.21 | 1.47 | 0.02 | 0.029 | 0.55 | 0.47 | 0.033 | 0.017 | 0.009 | 0.012 | 0 | 0.0056 | 681.7601 | 504.3916 | 25.75
1 | 0.21 | 1.51 | 0.019 | 0.031 | 0.59 | 0.47 | 0.03 | 0.018 | 0.01 | 0.012 | 0 | 0.0057 | 709.4739 | 504.3916 | 24.25
1 | 0.22 | 1.45 | 0.027 | 0.028 | 0.59 | 0.47 | 0.033 | 0.018 | 0.009 | 0.013 | 0 | 0.0053 | 701.1598 | 504.3916 | 25.75
1 | 0.21 | 1.4 | 0.027 | 0.021 | 0.53 | 0.45 | 0.033 | 0.017 | 0.01 | 0.011 | 0 | 0.0048 | 692.8456 | 493.3061 | 27.5
1 | 0.23 | 1.54 | 0.024 | 0.034 | 0.63 | 0.5 | 0.033 | 0.017 | 0.01 | 0.011 | 0 | 0.0069 | 705.665 | 506.4184 | 25.75
1 | 0.19 | 1.44 | 0.023 | 0.021 | 0.58 | 0.44 | 0.03 | 0.015 | 0.011 | 0.013 | 0 | 0.0082 | 694.5957 | 498.1165 | 25.75
1 | 0.21 | 1.44 | 0.025 | 0.026 | 0.54 | 0.46 | 0.031 | 0.017 | 0.01 | 0.013 | 0 | 0.0053 | 692.8456 | 493.3061 | 27.5
1 | 0.2 | 1.41 | 0.015 | 0.02 | 0.52 | 0.44 | 0.029 | 0.01 | 0.006 | 0.011 | 0.004 | 0.0077 | 670.6745 | 484.9919 | 27.5
1 | 0.21 | 1.43 | 0.025 | 0.026 | 0.57 | 0.46 | 0.033 | 0.017 | 0.009 | 0.01 | 0 | 0.0058 | 698.2978 | 496.4461 | 24.25
1 | 0.21 | 1.47 | 0.022 | 0.031 | 0.54 | 0.47 | 0.033 | 0.018 | 0.01 | 0.013 | 0 | 0.0058 | 692.8456 | 496.0775 | 25
1 | 0.2 | 1.49 | 0.027 | 0.035 | 0.55 | 0.46 | 0.032 | 0.018 | 0.009 | 0.012 | 0 | 0.0061 | 694.5957 | 489.8145 | 25.75
1 | 0.22 | 1.43 | 0.028 | 0.022 | 0.56 | 0.47 | 0.03 | 0.016 | 0.009 | 0.013 | 0 | 0.0094 | 710.5185 | 516.2361 | 23.5
1 | 0.22 | 1.37 | 0.029 | 0.023 | 0.56 | 0.46 | 0.033 | 0.016 | 0.01 | 0.012 | 0 | 0.0064 | 691.8284 | 489.8145 | 27.5
1 | 0.21 | 1.43 | 0.02 | 0.024 | 0.6 | 0.46 | 0.03 | 0.016 | 0.008 | 0.011 | 0 | 0.0052 | 701.1598 | 496.0775 | 25.75
1 | 0.2 | 1.42 | 0.03 | 0.02 | 0.61 | 0.45 | 0.031 | 0.017 | 0.009 | 0.012 | 0 | 0.0048 | 669.6899 | 484.2799 | 29.25
1 | 0.24 | 1.55 | 0.026 | 0.021 | 0.66 | 0.51 | 0.035 | 0.014 | 0.011 | 0.014 | 0 | 0.0102 | 700.1304 | 503.6511 | 24.25
1 | 0.2 | 1.46 | 0.025 | 0.023 | 0.57 | 0.45 | 0.033 | 0.015 | 0.009 | 0.012 | 0 | 0.0053 | 676.2173 | 484.9919 | 28.5
1 | 0.24 | 1.48 | 0.025 | 0.019 | 0.59 | 0.5 | 0.031 | 0.014 | 0.01 | 0.013 | 0 | 0.0104 | 702.1922 | 496.8079 | 25.75
1 | 0.22 | 1.43 | 0.025 | 0.023 | 0.54 | 0.47 | 0.028 | 0.018 | 0.01 | 0.015 | 0 | 0.0058 | 697.6666 | 491.1573 | 23
1 | 0.23 | 1.47 | 0.029 | 0.017 | 0.55 | 0.49 | 0.031 | 0.013 | 0.01 | 0.013 | 0 | 0.0055 | 713.1086 | 506.9756 | 25.5
1 | 0.22 | 1.41 | 0.024 | 0.018 | 0.52 | 0.47 | 0.03 | 0.016 | 0.008 | 0.012 | 0 | 0.0052 | 697.4257 | 499.3568 | 25.75
1 | 0.23 | 1.47 | 0.022 | 0.029 | 0.54 | 0.49 | 0.031 | 0.024 | 0.009 | 0.012 | 0 | 0.0051 | 718.6797 | 501.4045 | 22
1 | 0.2 | 1.43 | 0.021 | 0.017 | 0.57 | 0.45 | 0.03 | 0.015 | 0.01 | 0.013 | 0 | 0.0062 | 708.5845 | 518.8847 | 24.25
1 | 0.2 | 1.42 | 0.017 | 0.022 | 0.53 | 0.45 | 0.03 | 0.013 | 0.004 | 0.011 | 0.003 | 0.0077 | 730.9022 | 518.8847 | 24.25
1 | 0.23 | 1.48 | 0.026 | 0.029 | 0.58 | 0.49 | 0.03 | 0.02 | 0.009 | 0.012 | 0 | 0.006 | 674.4037 | 490.7247 | 24.25
1 | 0.23 | 1.45 | 0.024 | 0.028 | 0.54 | 0.48 | 0.03 | 0.018 | 0.01 | 0.012 | 0 | 0.0056 | 686.2669 | 488.198 | 25.75
1 | 0.22 | 1.49 | 0.027 | 0.027 | 0.58 | 0.48 | 0.031 | 0.018 | 0.01 | 0.013 | 0 | 0.0049 | 692.5868 | 498.2245 | 22.5
1 | 0.22 | 1.39 | 0.017 | 0.03 | 0.53 | 0.46 | 0.031 | 0.019 | 0.007 | 0.011 | 0.003 | 0.0077 | 690.8526 | 487.9832 | 25.75
1 | 0.22 | 1.45 | 0.025 | 0.025 | 0.53 | 0.47 | 0.029 | 0.018 | 0.011 | 0.014 | 0 | 0.0055 | 711.3742 | 518.8847 | 24.75
1 | 0.21 | 1.44 | 0.016 | 0.028 | 0.54 | 0.46 | 0.03 | 0.011 | 0.008 | 0.011 | 0.003 | 0.0077 | 693.8295 | 493.6337 | 24.25
1 | 0.23 | 1.42 | 0.018 | 0.021 | 0.55 | 0.48 | 0.03 | 0.018 | 0.01 | 0.013 | 0 | 0.0062 | 686.504 | 499.5293 | 25.5
1 | 0.22 | 1.44 | 0.023 | 0.023 | 0.55 | 0.47 | 0.031 | 0.03 | 0.01 | 0.013 | 0 | 0.0094 | 696.6353 | 501.5774 | 25.75
1 | 0.22 | 1.43 | 0.025 | 0.023 | 0.54 | 0.47 | 0.028 | 0.018 | 0.01 | 0.015 | 0 | 0.0058 | 681.6368 | 500.962 | 24.25
1 | 0.23 | 1.5 | 0.029 | 0.024 | 0.56 | 0.49 | 0.032 | 0.018 | 0.01 | 0.013 | 0 | 0.0071 | 692.5868 | 503.6995 | 23.5
1 | 0.22 | 1.46 | 0.029 | 0.022 | 0.55 | 0.47 | 0.031 | 0.017 | 0.01 | 0.013 | 0 | 0.0077 | 692.8456 | 493.3061 | 24.25
1 | 0.21 | 1.45 | 0.028 | 0.021 | 0.58 | 0.46 | 0.032 | 0.014 | 0.01 | 0.013 | 0 | 0.0062 | 697.4257 | 507.7259 | 24
1 | 0.21 | 1.47 | 0.023 | 0.02 | 0.55 | 0.47 | 0.031 | 0.014 | 0.009 | 0.012 | 0 | 0.0082 | 701.8185 | 498.9491 | 27.5
1 | 0.21 | 1.47 | 0.022 | 0.031 | 0.54 | 0.47 | 0.033 | 0.018 | 0.01 | 0.013 | 0 | 0.0058 | 662.4743 | 484.537 | 24.25
1 | 0.2 | 1.43 | 0.022 | 0.023 | 0.52 | 0.45 | 0.033 | 0.013 | 0.005 | 0.012 | 0.004 | 0.0077 | 732.8603 | 526.6563 | 23.5
1 | 0.21 | 1.41 | 0.021 | 0.019 | 0.56 | 0.46 | 0.031 | 0.016 | 0.01 | 0.013 | 0 | 0.0045 | 706.0386 | 502.32 | 22
1 | 0.22 | 1.45 | 0.027 | 0.022 | 0.53 | 0.47 | 0.031 | 0.027 | 0.011 | 0.013 | 0 | 0.0239 | 714.1639 | 535.623 | 23.75
1 | 0.2 | 1.48 | 0.021 | 0.024 | 0.58 | 0.46 | 0.031 | 0.016 | 0.01 | 0.013 | 0 | 0.007 | 674.1104 | 487.4765 | 25.75
1 | 0.2 | 1.44 | 0.026 | 0.022 | 0.56 | 0.45 | 0.031 | 0.016 | 0.009 | 0.013 | 0 | 0.0062 | 699.8906 | 495.1795 | 24.25
1 | 0.22 | 1.42 | 0.022 | 0.03 | 0.55 | 0.47 | 0.029 | 0.02 | 0.009 | 0.012 | 0 | 0.0071 | 706.3583 | 513.2135 | 24.25
1 | 0.21 | 1.45 | 0.023 | 0.03 | 0.58 | 0.46 | 0.031 | 0.017 | 0.008 | 0.012 | 0 | 0.0053 | 690.6103 | 492.1278 | 25
1 | 0.21 | 1.49 | 0.021 | 0.028 | 0.55 | 0.47 | 0.032 | 0.016 | 0.009 | 0.014 | 0.002 | 0.007 | 682.5294 | 493.8628 | 25
1 | 0.22 | 1.43 | 0.02 | 0.027 | 0.55 | 0.47 | 0.029 | 0.018 | 0.01 | 0.011 | 0.001 | 0.0035 | 669.4606 | 475.815 | 25.75
1 | 0.22 | 1.41 | 0.03 | 0.037 | 0.55 | 0.47 | 0.031 | 0.022 | 0.011 | 0.013 | 0.001 | 0.0026 | 693.3293 | 494.8468 | 23.5
1 | 0.24 | 1.44 | 0.025 | 0.026 | 0.59 | 0.49 | 0.03 | 0.015 | 0.01 | 0.012 | 0 | 0.0035 | 705.8761 | 512.8631 | 23.25
1 | 0.23 | 1.5 | 0.027 | 0.029 | 0.58 | 0.49 | 0.03 | 0.027 | 0.011 | 0.012 | 0.001 | 0.0038 | 680.5261 | 484.1141 | 25.25
1 | 0.21 | 1.44 | 0.022 | 0.024 | 0.58 | 0.46 | 0.03 | 0.015 | 0.012 | 0.014 | 0.001 | 0.003 | 703.1907 | 504.9941 | 22.5
1 | 0.23 | 1.44 | 0.027 | 0.023 | 0.6 | 0.48 | 0.03 | 0.015 | 0.01 | 0.013 | 0.001 | 0.0027 | 681.7601 | 501.6202 | 25
1 | 0.21 | 1.49 | 0.03 | 0.031 | 0.63 | 0.47 | 0.03 | 0.023 | 0.007 | 0.014 | 0.005 | 0.0057 | 700.1304 | 503.6511 | 24.5
1 | 0.23 | 1.5 | 0.026 | 0.021 | 0.6 | 0.49 | 0.033 | 0.016 | 0.012 | 0.013 | 0.002 | 0.0048 | 688.123 | 492.2935 | 24.25
1 | 0.22 | 1.45 | 0.031 | 0.028 | 0.58 | 0.47 | 0.029 | 0.027 | 0.011 | 0.013 | 0.001 | 0.0033 | 703.8395 | 510.6286 | 22.75
1 | 0.22 | 1.47 | 0.025 | 0.024 | 0.55 | 0.48 | 0.03 | 0.015 | 0.01 | 0.013 | 0.001 | 0.007 | 696.0482 | 494.8468 | 24.5
1 | 0.21 | 1.51 | 0.023 | 0.029 | 0.56 | 0.47 | 0.035 | 0.016 | 0.008 | 0.012 | 0.001 | 0.0033 | 691.8284 | 511.953 | 24.5
1 | 0.22 | 1.54 | 0.024 | 0.022 | 0.62 | 0.49 | 0.03 | 0.013 | 0.009 | 0.012 | 0 | 0.0054 | 691.5915 | 489.6468 | 24
1 | 0.2 | 1.43 | 0.029 | 0.02 | 0.56 | 0.45 | 0.03 | 0.014 | 0.012 | 0.013 | 0.001 | 0.0064 | 700.1304 | 484.2799 | 22.5
1 | 0.21 | 1.44 | 0.035 | 0.026 | 0.58 | 0.46 | 0.032 | 0.013 | 0.008 | 0.013 | 0.001 | 0.0171 | 694.5738 | 494.1074 | 24.25
1 | 0.21 | 1.44 | 0.02 | 0.026 | 0.56 | 0.46 | 0.031 | 0.016 | 0.009 | 0.011 | 0.001 | 0.0031 | 692.608 | 506.9891 | 23.75
1 | 0.2 | 1.45 | 0.022 | 0.023 | 0.55 | 0.45 | 0.029 | 0.013 | 0.005 | 0.012 | 0.004 | 0.0057 | 719.5016 | 531.3242 | 22.75
1 | 0.21 | 1.42 | 0.026 | 0.018 | 0.55 | 0.46 | 0.028 | 0.015 | 0.011 | 0.013 | 0.001 | 0.0114 | 709.2306 | 534.6934 | 21.25
1 | 0.24 | 1.49 | 0.028 | 0.031 | 0.61 | 0.5 | 0.031 | 0.018 | 0.01 | 0.013 | 0.001 | 0.0054 | 698.865 | 491.6916 | 23.5
1 | 0.21 | 1.44 | 0.024 | 0.022 | 0.56 | 0.46 | 0.032 | 0.021 | 0.009 | 0.013 | 0.001 | 0.0047 | 681.5263 | 476.5143 | 24.5
1 | 0.2 | 1.42 | 0.026 | 0.027 | 0.56 | 0.45 | 0.03 | 0.016 | 0.011 | 0.014 | 0.002 | 0.0032 | 671.4314 | 477.2157 | 28.5
1 | 0.21 | 1.46 | 0.029 | 0.029 | 0.63 | 0.47 | 0.03 | 0.024 | 0.006 | 0.013 | 0.005 | 0.0057 | 680.2931 | 483.9483 | 28.25
1 | 0.2 | 1.45 | 0.023 | 0.035 | 0.6 | 0.46 | 0.033 | 0.025 | 0.005 | 0.012 | 0.005 | 0.0133 | 693.6275 | 493.8628 | 26.5
1 | 0.21 | 1.46 | 0.023 | 0.026 | 0.59 | 0.46 | 0.035 | 0.01 | 0.007 | 0.013 | 0.005 | 0.0057 | 693.6275 | 493.8628 | 27.25
1 | 0.22 | 1.48 | 0.025 | 0.019 | 0.6 | 0.48 | 0.035 | 0.011 | 0.005 | 0.013 | 0.004 | 0.0057 | 696.402 | 504.9608 | 26.75
1 | 0.21 | 1.47 | 0.031 | 0.034 | 0.56 | 0.47 | 0.033 | 0.016 | 0.009 | 0.013 | 0.001 | 0.0034 | 701.951 | 504.9608 | 25.5
1 | 0.2 | 1.31 | 0.032 | 0.023 | 0.56 | 0.43 | 0.03 | 0.018 | 0.011 | 0.014 | 0.003 | 0.0042 | 701.951 | 516.0588 | 27.5
1 | 0.2 | 1.48 | 0.023 | 0.029 | 0.57 | 0.46 | 0.031 | 0.02 | 0.005 | 0.011 | 0.005 | 0.0057 | 688.0784 | 488.3137 | 27.75
1 | 0.22 | 1.38 | 0.026 | 0.018 | 0.54 | 0.46 | 0.032 | 0.01 | 0.008 | 0.013 | 0.005 | 0.0057 | 701.951 | 516.0588 | 25
1 | 0.22 | 1.42 | 0.026 | 0.033 | 0.59 | 0.47 | 0.03 | 0.042 | 0.007 | 0.011 | 0.004 | 0.0072 | 692.3706 | 492.9678 | 27.5
1 | 0.2 | 1.45 | 0.026 | 0.026 | 0.56 | 0.45 | 0.028 | 0.011 | 0.003 | 0.012 | 0.003 | 0.0057 | 700.9193 | 506.9891 | 26.75
1 | 0.22 | 1.42 | 0.029 | 0.026 | 0.59 | 0.47 | 0.032 | 0.021 | 0.014 | 0.013 | 0.002 | 0.0059 | 690.853 | 485.5392 | 28.5
1 | 0.22 | 1.4 | 0.025 | 0.019 | 0.56 | 0.46 | 0.031 | 0.008 | 0.007 | 0.013 | 0.005 | 0.0057 | 701.951 | 504.9608 | 25.25
1 | 0.2 | 1.4 | 0.025 | 0.03 | 0.57 | 0.44 | 0.028 | 0.018 | 0.011 | 0.014 | 0.001 | 0.005 | 701.951 | 507.7353 | 26
1 | 0.21 | 1.46 | 0.027 | 0.02 | 0.61 | 0.46 | 0.033 | 0.009 | 0.005 | 0.012 | 0.004 | 0.0057 | 693.6275 | 507.7353 | 27.25
1 | 0.22 | 1.51 | 0.027 | 0.022 | 0.64 | 0.49 | 0.032 | 0.029 | 0.005 | 0.012 | 0.004 | 0.0057 | 701.4692 | 504.6142 | 25.5
1 | 0.23 | 1.5 | 0.031 | 0.022 | 0.65 | 0.49 | 0.032 | 0.018 | 0.007 | 0.013 | 0.005 | 0.0057 | 716.2435 | 514.368 | 23.75
1 | 0.2 | 1.47 | 0.025 | 0.027 | 0.63 | 0.46 | 0.033 | 0.012 | 0.006 | 0.013 | 0.005 | 0.0057 | 681.5263 | 484.8256 | 27.5
1 | 0.21 | 1.39 | 0.027 | 0.022 | 0.57 | 0.45 | 0.03 | 0.013 | 0.007 | 0.013 | 0.005 | 0.0057 | 671.4314 | 477.2157 | 29.15
1 | 0.22 | 1.43 | 0.02 | 0.027 | 0.55 | 0.47 | 0.029 | 0.018 | 0.01 | 0.011 | 0.001 | 0.0035 | 698.1489 | 498.6778 | 26.5
1 | 0.21 | 1.43 | 0.033 | 0.029 | 0.6 | 0.46 | 0.033 | 0.016 | 0.008 | 0.013 | 0.001 | 0.0264 | 721.3726 | 516.0588 | 22.5
1 | 0.21 | 1.48 | 0.036 | 0.029 | 0.61 | 0.47 | 0.031 | 0.019 | 0.005 | 0.012 | 0.004 | 0.0057 | 682.2951 | 493.6932 | 25.5
1 | 0.2 | 1.4 | 0.025 | 0.026 | 0.54 | 0.44 | 0.033 | 0.012 | 0.005 | 0.013 | 0.005 | 0.0057 | 693.6275 | 493.8628 | 27
1 | 0.21 | 1.41 | 0.022 | 0.026 | 0.51 | 0.45 | 0.029 | 0.012 | 0.008 | 0.012 | 0 | 0.0026 | 667.0934 | 486.4223 | 26.25
1 | 0.23 | 1.45 | 0.027 | 0.029 | 0.55 | 0.48 | 0.031 | 0.015 | 0.009 | 0.012 | 0 | 0.0033 | 672.6525 | 483.6427 | 23.75
1 | 0.21 | 1.46 | 0.025 | 0.014 | 0.53 | 0.47 | 0.031 | 0.024 | 0.007 | 0.014 | 0 | 0.0036 | 735.4611 | 528.9663 | 23
1 | 0.21 | 1.43 | 0.029 | 0.026 | 0.54 | 0.46 | 0.032 | 0.013 | 0.01 | 0.014 | 0.001 | 0.0035 | 727.1713 | 524.5625 | 24.75
1 | 0.21 | 1.38 | 0.026 | 0.024 | 0.49 | 0.45 | 0.029 | 0.027 | 0.01 | 0.013 | 0 | 0.0024 | 694.8889 | 500.32 | 21.5
1 | 0.23 | 1.5 | 0.026 | 0.032 | 0.55 | 0.49 | 0.034 | 0.016 | 0.009 | 0.013 | 0 | 0.0038 | 717.937 | 512.0171 | 25
1 | 0.21 | 1.43 | 0.028 | 0.029 | 0.55 | 0.46 | 0.032 | 0.015 | 0.01 | 0.012 | 0 | 0.0031 | 709.0307 | 517.1753 | 26.5
1 | 0.21 | 1.42 | 0.027 | 0.019 | 0.53 | 0.46 | 0.03 | 0.011 | 0.007 | 0.013 | 0 | 0.003 | 706.2502 | 525.5169 | 24.75
1 | 0.21 | 1.4 | 0.022 | 0.028 | 0.58 | 0.45 | 0.03 | 0.015 | 0.01 | 0.012 | 0.001 | 0.0047 | 697.6685 | 505.8792 | 24.75
1 | 0.22 | 1.44 | 0.026 | 0.029 | 0.53 | 0.47 | 0.032 | 0.015 | 0.01 | 0.013 | 0.001 | 0.0051 | 689.3298 | 494.7609 | 24.75
1 | 0.21 | 1.5 | 0.022 | 0.026 | 0.56 | 0.47 | 0.029 | 0.025 | 0.01 | 0.013 | 0 | 0.0034 | 706.0072 | 516.9974 | 22.5
1 | 0.21 | 1.42 | 0.027 | 0.023 | 0.57 | 0.46 | 0.029 | 0.013 | 0.009 | 0.013 | 0 | 0.0032 | 703.2276 | 522.5565 | 23.75
1 | 0.23 | 1.49 | 0.019 | 0.035 | 0.57 | 0.49 | 0.029 | 0.018 | 0.007 | 0.013 | 0 | 0.0034 | 708.237 | 504.2647 | 24.75
1 | 0.2 | 1.4 | 0.034 | 0.018 | 0.53 | 0.44 | 0.029 | 0.013 | 0.01 | 0.013 | 0.001 | 0.0044 | 695.1281 | 506.0533 | 25.75
1 | 0.22 | 1.45 | 0.027 | 0.018 | 0.6 | 0.47 | 0.03 | 0.014 | 0.012 | 0.012 | 0 | 0.003 | 649.7754 | 472.5639 | 26.5
1 | 0.23 | 1.43 | 0.03 | 0.022 | 0.55 | 0.48 | 0.03 | 0.013 | 0.011 | 0.014 | 0.001 | 0.0031 | 667.0934 | 505.8792 | 24
1 | 0.23 | 1.43 | 0.03 | 0.022 | 0.55 | 0.48 | 0.03 | 0.013 | 0.011 | 0.014 | 0.001 | 0.0031 | 689.5671 | 494.9312 | 24.75
1 | 0.2 | 1.39 | 0.027 | 0.028 | 0.53 | 0.44 | 0.03 | 0.016 | 0.009 | 0.013 | 0.001 | 0.0036 | 703.2276 | 516.9974 | 24.75
1 | 0.23 | 1.49 | 0.019 | 0.035 | 0.57 | 0.49 | 0.029 | 0.018 | 0.007 | 0.013 | 0 | 0.0034 | 683.7707 | 500.32 | 24.25
1 | 0.2 | 1.49 | 0.026 | 0.03 | 0.63 | 0.46 | 0.03 | 0.015 | 0.011 | 0.013 | 0.001 | 0.0036 | 694.8889 | 519.7769 | 25.75
1 | 0.2 | 1.43 | 0.024 | 0.032 | 0.59 | 0.45 | 0.03 | 0.033 | 0.008 | 0.013 | 0 | 0.0031 | 761.5983 | 553.1316 | 20.5
1 | 0.2 | 1.35 | 0.028 | 0.02 | 0.53 | 0.43 | 0.03 | 0.011 | 0.01 | 0.014 | 0 | 0.0023 | 691.5915 | 514.5441 | 23
1 | 0.23 | 1.48 | 0.026 | 0.025 | 0.56 | 0.49 | 0.029 | 0.015 | 0.01 | 0.013 | 0 | 0.0061 | 683.2924 | 478.5813 | 25.5
1 | 0.21 | 1.4 | 0.028 | 0.023 | 0.55 | 0.46 | 0.03 | 0.014 | 0.009 | 0.013 | 0 | 0.0027 | 699.8906 | 522.8432 | 21.75
1 | 0.21 | 1.42 | 0.027 | 0.027 | 0.56 | 0.46 | 0.032 | 0.016 | 0.008 | 0.012 | 0 | 0.0031 | 769.3132 | 542.3935 | 21.25
1 | 0.2 | 1.44 | 0.03 | 0.022 | 0.59 | 0.45 | 0.031 | 0.02 | 0.009 | 0.012 | 0 | 0.0043 | 680.7592 | 487.0472 | 24.75
1 | 0.23 | 1.46 | 0.022 | 0.017 | 0.55 | 0.48 | 0.029 | 0.021 | 0.009 | 0.013 | 0 | 0.0044 | 698.0807 | 502.1766 | 24.5
1 | 0.23 | 1.51 | 0.025 | 0.034 | 0.57 | 0.49 | 0.029 | 0.016 | 0.008 | 0.013 | 0 | 0.0032 | 722.2689 | 531.3242 | 21.75
1 | 0.22 | 1.39 | 0.027 | 0.023 | 0.54 | 0.46 | 0.03 | 0.023 | 0.006 | 0.012 | 0 | 0.0037 | 701.1598 | 504.3916 | 24.25
1 | 0.24 | 1.45 | 0.035 | 0.023 | 0.56 | 0.49 | 0.032 | 0.015 | 0.007 | 0.013 | 0 | 0.0041 | 691.8284 | 484.2799 | 25.25
1 | 0.23 | 1.4 | 0.03 | 0.024 | 0.55 | 0.47 | 0.03 | 0.018 | 0.012 | 0.013 | 0 | 0.0067 | 694.5957 | 492.5818 | 24
1 | 0.2 | 1.47 | 0.025 | 0.035 | 0.6 | 0.46 | 0.03 | 0.031 | 0.009 | 0.013 | 0.001 | 0.0055 | 757.9843 | 553.2732 | 21.25
1 | 0.22 | 1.43 | 0.04 | 0.022 | 0.54 | 0.47 | 0.029 | 0.014 | 0.013 | 0.012 | 0 | 0.0062 | 720.5594 | 515.4771 | 23.25
1 | 0.2 | 1.4 | 0.028 | 0.023 | 0.55 | 0.44 | 0.029 | 0.013 | 0.009 | 0.012 | 0 | 0.003 | 683.2924 | 484.1141 | 24.5
1 | 0.21 | 1.48 | 0.032 | 0.024 | 0.61 | 0.47 | 0.031 | 0.028 | 0.011 | 0.013 | 0.001 | 0.0027 | 749.8818 | 550.475 | 21.75
1 | 0.2 | 1.41 | 0.026 | 0.023 | 0.55 | 0.45 | 0.029 | 0.018 | 0.01 | 0.013 | 0 | 0.0033 | 682.7639 | 502.3588 | 25.5
1 | 0.21 | 1.47 | 0.027 | 0.028 | 0.57 | 0.47 | 0.029 | 0.015 | 0.008 | 0.012 | 0 | 0.0029 | 690.0742 | 487.7633 | 24.75
1 | 0.21 | 1.45 | 0.025 | 0.027 | 0.56 | 0.46 | 0.028 | 0.017 | 0.011 | 0.014 | 0 | 0.0065 | 706.3583 | 499.4174 | 23.5
1 | 0.22 | 1.49 | 0.028 | 0.029 | 0.6 | 0.48 | 0.029 | 0.015 | 0.009 | 0.012 | 0 | 0.0036 | 710.5185 | 516.2361 | 23.25
1 | 0.23 | 1.54 | 0.024 | 0.03 | 0.63 | 0.5 | 0.031 | 0.015 | 0.006 | 0.012 | 0 | 0.0033 | 685.3039 | 496.6373 | 24
1 | 0.21 | 1.43 | 0.026 | 0.024 | 0.55 | 0.46 | 0.03 | 0.015 | 0.009 | 0.012 | 0 | 0.0045 | 697.3631 | 500.8838 | 24.75
1 | 0.2 | 1.37 | 0.03 | 0.017 | 0.53 | 0.44 | 0.03 | 0.015 | 0.008 | 0.013 | 0.001 | 0.0033 | 701.1598 | 496.0775 | 24
1 | 0.2 | 1.46 | 0.025 | 0.023 | 0.56 | 0.45 | 0.034 | 0.014 | 0.009 | 0.012 | 0.001 | 0.0059 | 674.2059 | 488.3137 | 29.25
1 | 0.21 | 1.47 | 0.026 | 0.02 | 0.57 | 0.47 | 0.035 | 0.013 | 0.01 | 0.013 | 0 | 0.0035 | 690.853 | 493.8628 | 27.25
1 | 0.21 | 1.46 | 0.025 | 0.017 | 0.57 | 0.46 | 0.031 | 0.014 | 0.01 | 0.012 | 0 | 0.0037 | 679.7549 | 491.0882 | 28.5
1 | 0.21 | 1.46 | 0.024 | 0.024 | 0.56 | 0.46 | 0.029 | 0.016 | 0.011 | 0.012 | 0 | 0.0093 | 688.0784 | 493.8628 | 27.75
1 | 0.23 | 1.44 | 0.025 | 0.029 | 0.55 | 0.48 | 0.03 | 0.015 | 0.009 | 0.013 | 0.001 | 0.0047 | 732.4706 | 524.3824 | 24.25
1 | 0.22 | 1.45 | 0.03 | 0.02 | 0.56 | 0.47 | 0.03 | 0.014 | 0.009 | 0.012 | 0.001 | 0.0043 | 701.951 | 504.9608 | 26.25
1 | 0.2 | 1.39 | 0.026 | 0.014 | 0.56 | 0.44 | 0.03 | 0.014 | 0.01 | 0.012 | 0 | 0.0043 | 726.9216 | 516.0588 | 24.25
1 | 0.21 | 1.39 | 0.021 | 0.015 | 0.57 | 0.45 | 0.03 | 0.022 | 0.01 | 0.013 | 0 | 0.026 | 701.951 | 504.9608 | 26.25
1 | 0.22 | 1.48 | 0.025 | 0.023 | 0.59 | 0.48 | 0.03 | 0.014 | 0.007 | 0.013 | 0 | 0.004 | 708.1897 | 503.4786 | 25.25
1 | 0.21 | 1.46 | 0.027 | 0.034 | 0.6 | 0.46 | 0.03 | 0.015 | 0.009 | 0.013 | 0 | 0.0039 | 682.5294 | 485.5392 | 28
1 | 0.2 | 1.4 | 0.021 | 0.026 | 0.56 | 0.45 | 0.031 | 0.026 | 0.009 | 0.013 | 0.001 | 0.0045 | 685.3039 | 493.8628 | 27.75
1 | 0.22 | 1.46 | 0.028 | 0.027 | 0.58 | 0.48 | 0.03 | 0.025 | 0.01 | 0.013 | 0 | 0.0379 | 685.3039 | 493.8628 | 26.75
1 | 0.2 | 1.46 | 0.025 | 0.032 | 0.56 | 0.45 | 0.03 | 0.016 | 0.01 | 0.013 | 0 | 0.0034 | 696.1629 | 504.7874 | 26.5
1 | 0.22 | 1.44 | 0.026 | 0.017 | 0.56 | 0.47 | 0.029 | 0.015 | 0.009 | 0.013 | 0.001 | 0.0121 | 687.8422 | 493.6932 | 28
1 | 0.21 | 1.45 | 0.028 | 0.028 | 0.55 | 0.46 | 0.029 | 0.017 | 0.01 | 0.014 | 0.001 | 0.0035 | 710.0307 | 515.8817 | 26
1 | 0.2 | 1.4 | 0.027 | 0.024 | 0.56 | 0.44 | 0.03 | 0.015 | 0.011 | 0.013 | 0 | 0.0037 | 710.2745 | 516.0588 | 25
1 | 0.24 | 1.51 | 0.03 | 0.023 | 0.58 | 0.5 | 0.03 | 0.015 | 0.008 | 0.012 | 0 | 0.0038 | 671.4314 | 491.0882 | 29
1 | 0.21 | 1.41 | 0.033 | 0.022 | 0.57 | 0.46 | 0.032 | 0.013 | 0.011 | 0.014 | 0.002 | 0.018 | 721.3726 | 513.2843 | 25.25
1 | 0.21 | 1.47 | 0.026 | 0.027 | 0.57 | 0.47 | 0.032 | 0.015 | 0.009 | 0.013 | 0 | 0.0029 | 701.951 | 504.9608 | 25.25
1 | 0.24 | 1.48 | 0.022 | 0.035 | 0.58 | 0.5 | 0.029 | 0.023 | 0.011 | 0.013 | 0 | 0.0031 | 710.0307 | 515.8817 | 24.75
1 | 0.22 | 1.43 | 0.03 | 0.024 | 0.53 | 0.47 | 0.035 | 0.014 | 0.01 | 0.013 | 0 | 0.0045 | 693.6275 | 504.9608 | 26.25
1 | 0.21 | 1.41 | 0.03 | 0.022 | 0.55 | 0.46 | 0.031 | 0.014 | 0.011 | 0.013 | 0.001 | 0.0034 | 701.951 | 504.9608 | 26.25
1 | 0.21 | 1.38 | 0.031 | 0.025 | 0.55 | 0.45 | 0.029 | 0.017 | 0.008 | 0.013 | 0 | 0.0031 | 691.3548 | 492.2446 | 26.75
1 | 0.22 | 1.52 | 0.028 | 0.025 | 0.61 | 0.49 | 0.031 | 0.021 | 0.011 | 0.013 | 0.001 | 0.005 | 713.049 | 524.3824 | 24.25
1 | 0.21 | 1.45 | 0.022 | 0.032 | 0.54 | 0.46 | 0.039 | 0.015 | 0.01 | 0.013 | 0 | 0.0035 | 680.7592 | 492.5818 | 27.5
1 | 0.2 | 1.42 | 0.03 | 0.025 | 0.57 | 0.45 | 0.03 | 0.015 | 0.01 | 0.014 | 0 | 0.0036 | 710.7627 | 513.6371 | 24.25
1 | 0.2 | 1.45 | 0.021 | 0.017 | 0.55 | 0.45 | 0.027 | 0.013 | 0.009 | 0.014 | 0 | 0.0032 | 702.1922 | 507.9097 | 25.25
1 | 0.2 | 1.41 | 0.028 | 0.018 | 0.58 | 0.45 | 0.032 | 0.016 | 0.009 | 0.013 | 0.001 | 0.0031 | 710.5185 | 507.9097 | 26.25
1 | 0.21 | 1.45 | 0.029 | 0.023 | 0.54 | 0.46 | 0.034 | 0.014 | 0.01 | 0.012 | 0.001 | 0.003 | 693.8658 | 505.1343 | 26
1 | 0.22 | 1.46 | 0.026 | 0.023 | 0.58 | 0.47 | 0.031 | 0.015 | 0.009 | 0.013 | 0.002 | 0.1337 | 693.0834 | 493.4754 | 28.25
1 | 0.2 | 1.51 | 0.025 | 0.031 | 0.61 | 0.46 | 0.034 | 0.024 | 0.009 | 0.013 | 0.001 | 0.0043 | 716.0695 | 516.2361 | 24.75
1 | 0.23 | 1.46 | 0.025 | 0.023 | 0.58 | 0.48 | 0.03 | 0.015 | 0.008 | 0.013 | 0.001 | 0.0063 | 702.1922 | 516.2361 | 25.25
1 | 0.22 | 1.41 | 0.029 | 0.018 | 0.58 | 0.46 | 0.029 | 0.013 | 0.009 | 0.013 | 0 | 0.0039 | 701.4692 | 504.6142 | 26.25
1 | 0.21 | 1.49 | 0.024 | 0.021 | 0.6 | 0.47 | 0.032 | 0.026 | 0.011 | 0.014 | 0.003 | 0.0191 | 701.4004 | 493.4754 | 28.25
1 | 0.21 | 1.42 | 0.029 | 0.024 | 0.56 | 0.46 | 0.03 | 0.014 | 0.01 | 0.013 | 0 | 0.0027 | 708.4323 | 503.6511 | 26.5
1 | 0.22 | 1.45 | 0.026 | 0.029 | 0.59 | 0.47 | 0.032 | 0.015 | 0.011 | 0.014 | 0.001 | 0.0035 | 689.3498 | 498.6206 | 25
1 | 0.21 | 1.49 | 0.023 | 0.031 | 0.59 | 0.47 | 0.031 | 0.019 | 0.008 | 0.013 | 0 | 0.0032 | 692.8456 | 504.3916 | 27.5
1 | 0.21 | 1.46 | 0.026 | 0.025 | 0.58 | 0.46 | 0.032 | 0.015 | 0.009 | 0.013 | 0 | 0.0041 | 722.6845 | 525.336 | 24.25
1 | 0.2 | 1.43 | 0.009 | 0.027 | 0.74 | 0.45 | 0.03 | 0.025 | 0.007 | 0.012 | 0 | 0.0051 | 693.8658 | 494.0324 | 27.5
1 | 0.23 | 1.47 | 0.027 | 0.018 | 0.58 | 0.49 | 0.029 | 0.014 | 0.008 | 0.013 | 0 | 0.0036 | 732.7223 | 524.5625 | 24.5
1 | 0.2 | 1.45 | 0.026 | 0.025 | 0.58 | 0.45 | 0.031 | 0.015 | 0.009 | 0.014 | 0.001 | 0.0031 | 715.262 | 512.8817 | 25.5
1 | 0.21 | 1.49 | 0.024 | 0.021 | 0.6 | 0.47 | 0.032 | 0.026 | 0.011 | 0.014 | 0.003 | 0.0191 | 697.6685 | 505.8792 | 27.75
1 | 0.22 | 1.44 | 0.024 | 0.023 | 0.58 | 0.47 | 0.035 | 0.017 | 0.008 | 0.015 | 0.001 | 0.0218 | 698.9364 | 496.4668 | 27.5
1 | 0.21 | 1.44 | 0.036 | 0.021 | 0.59 | 0.46 | 0.028 | 0.021 | 0.01 | 0.012 | 0 | 0.0042 | 681.7601 | 484.9919 | 28.5
1 | 0.2 | 1.42 | 0.028 | 0.026 | 0.58 | 0.45 | 0.035 | 0.028 | 0.01 | 0.014 | 0.002 | 0.0028 | 682.9986 | 491.4258 | 28.25
1 | 0.23 | 1.48 | 0.02 | 0.031 | 0.55 | 0.49 | 0.031 | 0.027 | 0.009 | 0.013 | 0 | 0.0028 | 707.1741 | 503.508 | 21.5
1 | 0.21 | 1.43 | 0.026 | 0.024 | 0.56 | 0.46 | 0.031 | 0.014 | 0.007 | 0.011 | 0 | 0.0034 | 678.8872 | 486.5358 | 24.25
1 | 0.22 | 1.41 | 0.02 | 0.026 | 0.59 | 0.47 | 0.033 | 0.018 | 0.011 | 0.013 | 0 | 0.0041 | 692.1094 | 519.7769 | 22.5
1 | 0.23 | 1.44 | 0.029 | 0.019 | 0.56 | 0.48 | 0.031 | 0.014 | 0.01 | 0.013 | 0 | 0.0038 | 684.0061 | 494.9312 | 23.25
1 | 0.22 | 1.47 | 0.035 | 0.026 | 0.52 | 0.48 | 0.032 | 0.016 | 0.011 | 0.013 | 0 | 0.0027 | 672.884 | 478.2481 | 23.5
1 | 0.22 | 1.43 | 0.022 | 0.025 | 0.58 | 0.47 | 0.029 | 0.026 | 0.01 | 0.016 | 0.001 | 0.0038 | 715.6602 | 503.508 | 21.5
1 | 0.23 | 1.47 | 0.027 | 0.019 | 0.53 | 0.48 | 0.031 | 0.012 | 0.008 | 0.012 | 0 | 0.0026 | 683.7707 | 486.4223 | 22.5
1 | 0.2 | 1.4 | 0.034 | 0.024 | 0.56 | 0.44 | 0.033 | 0.015 | 0.009 | 0.014 | 0 | 0.0032 | 689.3298 | 486.4223 | 21.5
1 | 0.21 | 1.43 | 0.026 | 0.026 | 0.55 | 0.46 | 0.031 | 0.016 | 0.01 | 0.012 | 0 | 0.0039 | 704.2661 | 495.4916 | 21.5
1 | 0.22 | 1.49 | 0.019 | 0.025 | 0.6 | 0.48 | 0.032 | 0.024 | 0.01 | 0.013 | 0 | 0.0033 | 672.6525 | 486.4223 | 23.5
1 | 0.2 | 1.38 | 0.029 | 0.032 | 0.5 | 0.44 | 0.031 | 0.016 | 0.008 | 0.012 | 0 | 0.0027 | 684.7805 | 487.1406 | 22
1 | 0.2 | 1.46 | 0.027 | 0.03 | 0.53 | 0.45 | 0.032 | 0.013 | 0.008 | 0.012 | 0 | 0.0052 | 672.884 | 478.2481 | 23.5
1 | 0.21 | 1.4 | 0.027 | 0.024 | 0.55 | 0.45 | 0.03 | 0.016 | 0.009 | 0.012 | 0 | 0.0047 | 694.8889 | 494.7609 | 21.5
1 | 0.21 | 1.41 | 0.021 | 0.024 | 0.54 | 0.46 | 0.03 | 0.014 | 0.009 | 0.013 | 0 | 0.004 | 684.5446 | 495.3209 | 21
1 | 0.22 | 1.45 | 0.025 | 0.023 | 0.58 | 0.47 | 0.032 | 0.015 | 0.009 | 0.012 | 0 | 0.0045 | 672.884 | 486.5897 | 23
1 | 0.21 | 1.44 | 0.025 | 0.023 | 0.57 | 0.46 | 0.031 | 0.015 | 0.009 | 0.012 | 0 | 0.0039 | 707.4218 | 503.6843 | 21.5
1 | 0.21 | 1.42 | 0.032 | 0.019 | 0.54 | 0.46 | 0.031 | 0.014 | 0.01 | 0.013 | 0 | 0.0036 | 684.0061 | 486.5897 | 22.75
1 | 0.2 | 1.46 | 0.024 | 0.02 | 0.55 | 0.45 | 0.029 | 0.012 | 0.007 | 0.013 | 0 | 0.0026 | 658.6207 | 484.2799 | 23.5
1 | 0.21 | 1.4 | 0.024 | 0.023 | 0.55 | 0.45 | 0.03 | 0.014 | 0.007 | 0.011 | 0 | 0.0027 | 684.7805 | 487.1406 | 22
1 | 0.22 | 1.42 | 0.033 | 0.027 | 0.55 | 0.47 | 0.031 | 0.023 | 0.009 | 0.013 | 0 | 0.0037 | 683.7579 | 502.9294 | 24.25
1 | 0.2 | 1.39 | 0.033 | 0.032 | 0.55 | 0.44 | 0.031 | 0.017 | 0.009 | 0.013 | 0.001 | 0.0034 | 690.5858 | 487.3085 | 22.25
1 | 0.21 | 1.44 | 0.022 | 0.025 | 0.56 | 0.46 | 0.033 | 0.015 | 0.01 | 0.012 | 0.001 | 0.005 | 695.8593 | 495.0219 | 22.75
1 | 0.21 | 1.42 | 0.024 | 0.024 | 0.6 | 0.46 | 0.032 | 0.017 | 0.01 | 0.014 | 0.002 | 0.0102 | 697.6685 | 505.8792 | 22.5
1 | 0.2 | 1.39 | 0.032 | 0.025 | 0.56 | 0.44 | 0.03 | 0.015 | 0.008 | 0.012 | 0 | 0.0029 | 672.884 | 478.2481 | 23.5
1 | 0.21 | 1.42 | 0.019 | 0.022 | 0.59 | 0.46 | 0.032 | 0.015 | 0.01 | 0.012 | 0.001 | 0.0071 | 708.4323 | 503.6511 | 24
1 | 0.23 | 1.4 | 0.025 | 0.021 | 0.54 | 0.47 | 0.028 | 0.018 | 0.013 | 0.014 | 0.001 | 0.0068 | 691.8284 | 503.6511 | 23.75
1 | 0.24 | 1.43 | 0.025 | 0.021 | 0.53 | 0.49 | 0.033 | 0.017 | 0.014 | 0.013 | 0.001 | 0.0052 | 709.4739 | 523.7913 | 22.25
1 | 0.22 | 1.47 | 0.022 | 0.028 | 0.52 | 0.48 | 0.034 | 0.016 | 0.011 | 0.013 | 0.001 | 0.003 | 694.8889 | 494.7609 | 24.5
1 | 0.22 | 1.45 | 0.02 | 0.026 | 0.53 | 0.47 | 0.031 | 0.017 | 0.01 | 0.012 | 0 | 0.0039 | 683.5265 | 500.8838 | 23.25
1 | 0.21 | 1.5 | 0.019 | 0.022 | 0.59 | 0.47 | 0.031 | 0.026 | 0.012 | 0.013 | 0.001 | 0.0027 | 703.4697 | 494.9312 | 24.75
1 | 0.19 | 1.4 | 0.025 | 0.025 | 0.52 | 0.43 | 0.03 | 0.016 | 0.009 | 0.012 | 0 | 0.0048 | 693.8658 | 516.2361 | 23.25
1 | 0.21 | 1.38 | 0.029 | 0.021 | 0.55 | 0.45 | 0.032 | 0.015 | 0.01 | 0.012 | 0 | 0.0033 | 714.3458 | 525.336 | 21.75
1 | 0.22 | 1.45 | 0.027 | 0.024 | 0.5 | 0.47 | 0.033 | 0.021 | 0.011 | 0.013 | 0.001 | 0.0068 | 721.6204 | 516.2361 | 22.75
1 | 0.2 | 1.38 | 0.03 | 0.034 | 0.51 | 0.44 | 0.03 | 0.016 | 0.01 | 0.012 | 0 | 0.0026 | 682.9197 | 486.2388 | 23
1 | 0.2 | 1.42 | 0.017 | 0.02 | 0.58 | 0.44 | 0.026 | 0.014 | 0.008 | 0.01 | 0 | 0.0027 | 672.2202 | 478.2055 | 25.5
1 | 0.2 | 1.37 | 0.021 | 0.025 | 0.56 | 0.44 | 0.031 | 0.016 | 0.011 | 0.011 | 0.001 | 0.0069 | 713.294 | 532.8889 | 21.75
1 | 0.21 | 1.44 | 0.021 | 0.022 | 0.57 | 0.46 | 0.031 | 0.018 | 0.015 | 0.013 | 0.001 | 0.0034 | 690.3477 | 493.8851 | 24.75
1 | 0.2 | 1.38 | 0.032 | 0.027 | 0.51 | 0.44 | 0.03 | 0.016 | 0.012 | 0.015 | 0.001 | 0.0657 | 703.2276 | 503.0996 | 23.75
1 | 0.21 | 1.44 | 0.023 | 0.025 | 0.58 | 0.46 | 0.032 | 0.016 | 0.014 | 0.014 | 0.001 | 0.0198 | 707.9863 | 524.7428 | 21
1 | 0.21 | 1.39 | 0.029 | 0.028 | 0.51 | 0.45 | 0.031 | 0.015 | 0.01 | 0.013 | 0 | 0.004 | 673.7482 | 488.2629 | 23.75
1 | 0.2 | 1.38 | 0.037 | 0.028 | 0.52 | 0.44 | 0.032 | 0.014 | 0.009 | 0.013 | 0 | 0.0043 | 693.8658 | 491.257 | 22
1 | 0.2 | 1.39 | 0.03 | 0.024 | 0.53 | 0.44 | 0.032 | 0.015 | 0.012 | 0.014 | 0 | 0.0083 | 681.9314 | 485.5352 | 24.5
1 | 0.21 | 1.43 | 0.024 | 0.025 | 0.59 | 0.46 | 0.029 | 0.015 | 0.007 | 0.012 | 0 | 0.0031 | 671.0205 | 485.5352 | 22.75
1 | 0.23 | 1.47 | 0.025 | 0.023 | 0.56 | 0.49 | 0.031 | 0.015 | 0.008 | 0.012 | 0 | 0.0061 | 721.6204 | 516.2361 | 22.25
1 | 0.21 | 1.43 | 0.027 | 0.026 | 0.56 | 0.46 | 0.034 | 0.019 | 0.01 | 0.014 | 0.003 | 0.0047 | 700.6891 | 497.7117 | 24
1 | 0.22 | 1.48 | 0.022 | 0.04 | 0.55 | 0.48 | 0.034 | 0.04 | 0.01 | 0.013 | 0.001 | 0.0033 | 707.9863 | 505.3079 | 24.75
1 | 0.23 | 1.44 | 0.022 | 0.03 | 0.55 | 0.48 | 0.032 | 0.017 | 0.011 | 0.012 | 0.001 | 0.006 | 701.1598 | 504.3916 | 26.5
1 | 0.22 | 1.42 | 0.028 | 0.034 | 0.57 | 0.47 | 0.031 | 0.015 | 0.01 | 0.011 | 0.001 | 0.0065 | 693.8658 | 485.706 | 28
1 | 0.22 | 1.44 | 0.024 | 0.02 | 0.59 | 0.47 | 0.03 | 0.024 | 0.011 | 0.014 | 0.001 | 0.0061 | 709.787 | 510.1594 | 24
1 | 0.22 | 1.48 | 0.026 | 0.026 | 0.58 | 0.48 | 0.032 | 0.017 | 0.009 | 0.012 | 0 | 0.0039 | 709.4482 | 510.257 | 24.75
1 | 0.23 | 1.48 | 0.025 | 0.03 | 0.59 | 0.49 | 0.033 | 0.025 | 0.01 | 0.013 | 0.001 | 0.006 | 691.8284 | 484.2799 | 27.75
1 | 0.21 | 1.43 | 0.024 | 0.032 | 0.55 | 0.46 | 0.031 | 0.017 | 0.011 | 0.014 | 0.001 | 0.0032 | 712.2045 | 512.3368 | 24.75
1 | 0.2 | 1.41 | 0.023 | 0.022 | 0.53 | 0.45 | 0.033 | 0.014 | 0.008 | 0.012 | 0.001 | 0.0037 | 724.6448 | 524.7428 | 22.25
1 | 0.2 | 1.4 | 0.028 | 0.033 | 0.53 | 0.44 | 0.03 | 0.016 | 0.01 | 0.011 | 0 | 0.0036 | 710.5185 | 519.0116 | 23.5
1 | 0.2 | 1.4 | 0.023 | 0.021 | 0.57 | 0.44 | 0.029 | 0.017 | 0.009 | 0.013 | 0 | 0.0035 | 700.1304 | 492.5818 | 26.25
1 | 0.21 | 1.47 | 0.021 | 0.03 | 0.58 | 0.47 | 0.033 | 0.028 | 0.013 | 0.014 | 0.002 | 0.0035 | 707.3938 | 500.1495 | 26.75
1 | 0.2 | 1.39 | 0.023 | 0.035 | 0.51 | 0.44 | 0.03 | 0.013 | 0.01 | 0.013 | 0 | 0.0088 | 709.7174 | 504.5647 | 26.25
1 | 0.21 | 1.44 | 0.022 | 0.023 | 0.57 | 0.46 | 0.03 | 0.017 | 0.011 | 0.013 | 0.001 | 0.0028 | 697.5911 | 495.9437 | 26
1 | 0.22 | 1.51 | 0.027 | 0.034 | 0.6 | 0.48 | 0.032 | 0.019 | 0.01 | 0.013 | 0.001 | 0.004 | 731.645 | 532.1054 | 21.75
1 | 0.22 | 1.46 | 0.025 | 0.026 | 0.6 | 0.47 | 0.031 | 0.014 | 0.01 | 0.01 | 0 | 0.0055 | 682.7639 | 480.1551 | 27.25
1 | 0.19 | 1.38 | 0.026 | 0.018 | 0.58 | 0.43 | 0.032 | 0.014 | 0.012 | 0.012 | 0 | 0.0033 | 684.7805 | 487.1406 | 24
1 | 0.21 | 1.44 | 0.021 | 0.025 | 0.59 | 0.46 | 0.033 | 0.015 | 0.009 | 0.012 | 0 | 0.0064 | 703.2276 | 494.7609 | 23.5
1 | 0.23 | 1.48 | 0.023 | 0.024 | 0.58 | 0.49 | 0.036 | 0.016 | 0.01 | 0.013 | 0.001 | 0.0033 | 683.7707 | 486.4223 | 24.75
1 | 0.21 | 1.44 | 0.028 | 0.019 | 0.56 | 0.46 | 0.034 | 0.025 | 0.01 | 0.012 | 0 | 0.0035 | 694.8889 | 486.4223 | 24
1 | 0.23 | 1.5 | 0.022 | 0.032 | 0.58 | 0.49 | 0.033 | 0.017 | 0.011 | 0.014 | 0.001 | 0.0029 | 703.4697 | 506.0533 | 23.25
1 | 0.22 | 1.44 | 0.027 | 0.029 | 0.59 | 0.47 | 0.032 | 0.022 | 0.01 | 0.012 | 0 | 0.0036 | 704.2661 | 517.7609 | 24.25
1 | 0.21 | 1.43 | 0.029 | 0.029 | 0.55 | 0.46 | 0.033 | 0.019 | 0.011 | 0.012 | 0 | 0.0043 | 694.8889 | 494.7609 | 23.5
1 | 0.21 | 1.45 | 0.028 | 0.021 | 0.58 | 0.46 | 0.03 | 0.015 | 0.009 | 0.013 | 0 | 0.0035 | 684.5446 | 495.0219 | 24
1 | 0.19 | 1.42 | 0.023 | 0.017 | 0.57 | 0.44 | 0.031 | 0.016 | 0.011 | 0.012 | 0 | 0.0047 | 711.5663 | 505.8792 | 22.75
1 | 0.22 | 1.42 | 0.022 | 0.027 | 0.56 | 0.47 | 0.032 | 0.036 | 0.009 | 0.012 | 0.001 | 0.0032 | 711.8112 | 494.9312 | 22
1 | 0.2 | 1.4 | 0.02 | 0.022 | 0.56 | 0.44 | 0.032 | 0.016 | 0.009 | 0.012 | 0 | 0.0024 | 684.0061 | 486.5897 | 24
1 | 0.23 | 1.5 | 0.024 | 0.031 | 0.63 | 0.49 | 0.033 | 0.02 | 0.011 | 0.012 | 0.001 | 0.0038 | 704.5089 | 495.6624 | 23.5
1 | 0.23 | 1.38 | 0.031 | 0.021 | 0.57 | 0.47 | 0.032 | 0.018 | 0.009 | 0.012 | 0 | 0.0029 | 695.1281 | 486.5897 | 23.5
1 | 0.23 | 1.41 | 0.026 | 0.025 | 0.59 | 0.48 | 0.032 | 0.028 | 0.008 | 0.011 | 0 | 0.0029 | 711.5663 | 516.9974 | 23.75
1 | 0.22 | 1.49 | 0.029 | 0.028 | 0.62 | 0.48 | 0.033 | 0.028 | 0.009 | 0.012 | 0 | 0.0031 | 703.2276 | 494.7609 | 23.5
1 | 0.23 | 1.44 | 0.03 | 0.021 | 0.59 | 0.48 | 0.031 | 0.014 | 0.008 | 0.012 | 0 | 0.0024 | 698.6988 | 501.0589 | 23
1 | 0.22 | 1.46 | 0.021 | 0.03 | 0.55 | 0.47 | 0.034 | 0.014 | 0.011 | 0.013 | 0 | 0.003 | 673.6459 | 495.4916 | 24
1 | 0.21 | 1.38 | 0.04 | 0.018 | 0.57 | 0.45 | 0.028 | 0.015 | 0.009 | 0.014 | 0 | 0.004 | 672.884 | 486.5897 | 23.5
1 | 0.21 | 1.38 | 0.031 | 0.023 | 0.53 | 0.45 | 0.03 | 0.019 | 0.009 | 0.011 | 0 | 0.0026 | 703.2276 | 500.32 | 23.25
1 | 0.22 | 1.44 | 0.022 | 0.02 | 0.6 | 0.47 | 0.032 | 0.014 | 0.009 | 0.012 | 0 | 0.0029 | 733.5503 | 533.4911 | 20.5
1 | 0.21 | 1.47 | 0.025 | 0.023 | 0.6 | 0.47 | 0.032 | 0.013 | 0.008 | 0.013 | 0 | 0.0034 | 708.4323 | 514.7204 | 22
1 | 0.2 | 1.39 | 0.029 | 0.024 | 0.59 | 0.44 | 0.028 | 0.014 | 0.01 | 0.012 | 0 | 0.0083 | 716.0695 | 519.0116 | 22.5
1 | 0.21 | 1.35 | 0.022 | 0.019 | 0.56 | 0.44 | 0.027 | 0.011 | 0.008 | 0.01 | 0 | 0.0034 | 736.3082 | 543.7353 | 21
1 | 0.2 | 1.45 | 0.024 | 0.023 | 0.57 | 0.45 | 0.029 | 0.014 | 0.008 | 0.012 | 0.001 | 0.0047 | 702.1922 | 494.0324 | 23
1 | 0.21 | 1.44 | 0.028 | 0.021 | 0.6 | 0.46 | 0.031 | 0.014 | 0.009 | 0.012 | 0.001 | 0.0029 | 699.4167 | 524.5625 | 21.5
1 | 0.21 | 1.39 | 0.023 | 0.024 | 0.57 | 0.45 | 0.03 | 0.013 | 0.008 | 0.012 | 0.001 | 0.0035 | 691.8284 | 506.4184 | 22.5
1 | 0.21 | 1.42 | 0.021 | 0.037 | 0.57 | 0.46 | 0.03 | 0.023 | 0.008 | 0.011 | 0 | 0.0022 | 692.1094 | 516.9974 | 22.5
1 | 0.21 | 1.43 | 0.029 | 0.029 | 0.55 | 0.46 | 0.033 | 0.019 | 0.011 | 0.012 | 0 | 0.0043 | 693.5775 | 513.9658 | 24
1 | 0.2 | 1.46 | 0.021 | 0.024 | 0.63 | 0.45 | 0.029 | 0.015 | 0.008 | 0.009 | 0 | 0.0068 | 701.1598 | 493.3061 | 22.5
1 | 0.21 | 1.52 | 0.023 | 0.025 | 0.6 | 0.47 | 0.032 | 0.013 | 0.009 | 0.011 | 0 | 0.0032 | 692.8456 | 501.6202 | 24.25
1 | 0.2 | 1.44 | 0.022 | 0.031 | 0.56 | 0.45 | 0.032 | 0.027 | 0.01 | 0.013 | 0 | 0.004 | 730.3206 | 522.8432 | 22
1 | 0.23 | 1.43 | 0.03 | 0.018 | 0.56 | 0.48 | 0.031 | 0.013 | 0.01 | 0.013 | 0 | 0.0026 | 713.294 | 513.4607 | 22.5
1 | 0.22 | 1.48 | 0.019 | 0.028 | 0.6 | 0.48 | 0.031 | 0.014 | 0.008 | 0.012 | 0 | 0.0049 | 719.5016 | 514.7204 | 23.5
1 | 0.2 | 1.44 | 0.018 | 0.023 | 0.58 | 0.45 | 0.03 | 0.015 | 0.008 | 0.011 | 0 | 0.003 | 722.6845 | 525.336 | 21
1 | 0.22 | 1.46 | 0.021 | 0.021 | 0.61 | 0.47 | 0.028 | 0.018 | 0.01 | 0.012 | 0 | 0.0043 | 709.4739 | 501.6202 | 23.5
1 | 0.2 | 1.47 | 0.017 | 0.029 | 0.61 | 0.46 | 0.028 | 0.017 | 0.009 | 0.012 | 0 | 0.0032 | 710.2364 | 510.8239 | 21
1 | 0.22 | 1.41 | 0.025 | 0.031 | 0.53 | 0.47 | 0.032 | 0.023 | 0.008 | 0.012 | 0 | 0.005 | 739.7053 | 543.0047 | 22.5
1 | 0.21 | 1.4 | 0.021 | 0.025 | 0.56 | 0.45 | 0.03 | 0.017 | 0.01 | 0.012 | 0 | 0.0051 | 730.5708 | 534.0916 | 22
1 | 0.22 | 1.39 | 0.029 | 0.026 | 0.55 | 0.46 | 0.029 | 0.016 | 0.008 | 0.011 | 0 | 0.0029 | 700.1304 | 492.5818 | 22.5
1 | 0.23 | 1.48 | 0.023 | 0.024 | 0.59 | 0.49 | 0.033 | 0.019 | 0.01 | 0.012 | 0 | 0.0043 | 690.578 | 511.0277 | 23.5
1 | 0.21 | 1.41 | 0.023 | 0.023 | 0.55 | 0.46 | 0.03 | 0.015 | 0.013 | 0.014 | 0.001 | 0.002 | 682.5294 | 493.8628 | 24.5
1 | 0.23 | 1.5 | 0.023 | 0.028 | 0.56 | 0.49 | 0.035 | 0.023 | 0.013 | 0.014 | 0.001 | 0.0006 | 682.5294 | 504.9608 | 26.25
1 | 0.22 | 1.42 | 0.019 | 0.026 | 0.58 | 0.47 | 0.03 | 0.019 | 0.007 | 0.013 | 0.004 | 0.0057 | 699.1765 | 504.9608 | 24
1 | 0.21 | 1.4 | 0.028 | 0.021 | 0.54 | 0.45 | 0.031 | 0.014 | 0.006 | 0.013 | 0 | 0.001 | 693.6275 | 491.0882 | 24.5
1 | 0.22 | 1.43 | 0.027 | 0.019 | 0.58 | 0.47 | 0.026 | 0.013 | 0.008 | 0.012 | 0 | 0.003 | 671.4314 | 485.5392 | 24.5
1 | 0.22 | 1.47 | 0.027 | 0.027 | 0.59 | 0.48 | 0.03 | 0.015 | 0.01 | 0.012 | 0 | 0.0031 | 671.4314 | 493.8628 | 25
1 | 0.23 | 1.48 | 0.027 | 0.024 | 0.61 | 0.49 | 0.033 | 0.013 | 0.009 | 0.013 | 0.005 | 0.0057 | 701.951 | 493.8628 | 26.75
1 | 0.21 | 1.46 | 0.024 | 0.026 | 0.6 | 0.46 | 0.029 | 0.015 | 0.008 | 0.013 | 0.001 | 0.0029 | 701.951 | 524.3824 | 26.25
1 | 0.2 | 1.39 | 0.019 | 0.024 | 0.54 | 0.44 | 0.029 | 0.014 | 0.009 | 0.014 | 0 | 0.0014 | 696.402 | 516.0588 | 23.5
1 | 0.21 | 1.42 | 0.024 | 0.022 | 0.59 | 0.46 | 0.028 | 0.015 | 0.01 | 0.012 | 0 | 0.0151 | 696.402 | 518.8333 | 24.75
1 | 0.22 | 1.51 | 0.019 | 0.035 | 0.59 | 0.48 | 0.034 | 0.015 | 0.008 | 0.012 | 0.004 | 0.0057 | 701.951 | 504.9608 | 24.75
1 | 0.2 | 1.47 | 0.023 | 0.033 | 0.54 | 0.46 | 0.034 | 0.017 | 0.007 | 0.014 | 0.001 | 0.0012 | 708.6912 | 508.2247 | 25.5
1 | 0.2 | 1.43 | 0.02 | 0.026 | 0.51 | 0.45 | 0.031 | 0.015 | 0.01 | 0.014 | 0 | 0.0006 | 682.5294 | 485.5392 | 25
1 | 0.2 | 1.41 | 0.02 | 0.031 | 0.56 | 0.45 | 0.032 | 0.013 | 0.008 | 0.012 | 0.004 | 0.0855 | 713.049 | 516.0588 | 24.75
1 | 0.2 | 1.4 | 0.026 | 0.024 | 0.55 | 0.44 | 0.029 | 0.014 | 0.009 | 0.013 | 0 | 0.0022 | 696.402 | 504.9608 | 22
1 | 0.22 | 1.38 | 0.02 | 0.025 | 0.55 | 0.46 | 0.033 | 0.009 | 0.008 | 0.012 | 0.003 | 0.0057 | 707.5 | 504.9608 | 25.25
1 | 0.22 | 1.5 | 0.018 | 0.035 | 0.6 | 0.48 | 0.03 | 0.018 | 0.009 | 0.012 | 0 | 0.0041 | 726.672 | 513.1081 | 25
1 | 0.21 | 1.39 | 0.019 | 0.034 | 0.54 | 0.45 | 0.03 | 0.016 | 0.006 | 0.013 | 0 | 0.0009 | 699.1765 | 504.9608 | 25.5
1 | 0.23 | 1.46 | 0.025 | 0.027 | 0.6 | 0.49 | 0.032 | 0.025 | 0.011 | 0.013 | 0.005 | 0.0057 | 693.6275 | 493.8628 | 26.5
1 | 0.21 | 1.4 | 0.03 | 0.02 | 0.61 | 0.45 | 0.029 | 0.012 | 0.008 | 0.013 | 0 | 0.0065 | 701.951 | 507.7353 | 27
1 | 0.21 | 1.43 | 0.019 | 0.025 | 0.6 | 0.46 | 0.028 | 0.012 | 0.008 | 0.013 | 0 | 0.0031 | 683.7707 | 505.8792 | 24.25
1 | 0.21 | 1.42 | 0.028 | 0.023 | 0.55 | 0.46 | 0.033 | 0.015 | 0.009 | 0.013 | 0 | 0.0007 | 695.14 | 515.1237 | 21.5
1 | 0.22 | 1.41 | 0.026 | 0.027 | 0.58 | 0.47 | 0.03 | 0.015 | 0.01 | 0.013 | 0 | 0.0039 | 665.8824 | 493.8628 | 25.25
1 | 0.23 | 1.48 | 0.026 | 0.029 | 0.6 | 0.49 | 0.031 | 0.013 | 0.008 | 0.016 | 0.004 | 0.0058 | 689.1174 | 495.7287 | 25.25
1 | 0.21 | 1.37 | 0.022 | 0.039 | 0.48 | 0.45 | 0.033 | 0.019 | 0.007 | 0.013 | 0.004 | 0.0057 | 680.946 | 490.2811 | 23.75
1 | 0.21 | 1.38 | 0.025 | 0.026 | 0.57 | 0.45 | 0.031 | 0.014 | 0.007 | 0.014 | 0.001 | 0.0012 | 709.4739 | 512.7057 | 23.25
1 | 0.21 | 1.38 | 0.02 | 0.02 | 0.58 | 0.45 | 0.029 | 0.014 | 0.008 | 0.012 | 0 | 0.0052 | 707.7431 | 516.2361 | 23
1 | 0.21 | 1.39 | 0.028 | 0.022 | 0.55 | 0.45 | 0.031 | 0.014 | 0.009 | 0.012 | 0 | 0.0035 | 709.7174 | 523.971 | 22
1 | 0.2 | 1.34 | 0.017 | 0.024 | 0.54 | 0.44 | 0.032 | 0.025 | 0.008 | 0.012 | 0.003 | 0.0057 | 670.9047 | 485.1584 | 25.75
1 | 0.22 | 1.37 | 0.026 | 0.021 | 0.58 | 0.46 | 0.03 | 0.02 | 0.009 | 0.014 | 0.003 | 0.0057 | 686.6251 | 474.0983 | 28.25
1 | 0.21 | 1.35 | 0.025 | 0.023 | 0.56 | 0.45 | 0.03 | 0.021 | 0.007 | 0.015 | 0.003 | 0.081 | 693.8658 | 488.4815 | 26.75
1 | 0.21 | 1.5 | 0.017 | 0.028 | 0.53 | 0.47 | 0.032 | 0.033 | 0.007 | 0.012 | 0.003 | 0.0057 | 686.3936 | 484.8336 | 25.75
1 | 0.2 | 1.48 | 0.019 | 0.018 | 0.59 | 0.46 | 0.032 | 0.027 | 0.009 | 0.018 | 0 | 0.0011 | 710.7627 | 516.4136 | 22.25
1 | 0.2 | 1.43 | 0.02 | 0.024 | 0.58 | 0.45 | 0.03 | 0.014 | 0.006 | 0.012 | 0 | 0.0006 | 685.8833 | 486.4033 | 27
1 | 0.21 | 1.43 | 0.021 | 0.02 | 0.63 | 0.46 | 0.035 | 0.012 | 0.011 | 0.013 | 0 | 0.0006 | 687.3028 | 496.0775 | 25
1 | 0.23 | 1.44 | 0.029 | 0.024 | 0.61 | 0.48 | 0.033 | 0.024 | 0.009 | 0.012 | 0 | 0.003 | 669.4606 | 481.3477 | 24
1 | 0.23 | 1.44 | 0.026 | 0.029 | 0.57 | 0.48 | 0.03 | 0.023 | 0.009 | 0.027 | 0.003 | 0.0057 | 675.4984 | 476.6622 | 27
1 | 0.2 | 1.41 | 0.018 | 0.018 | 0.57 | 0.45 | 0.028 | 0.024 | 0.007 | 0.013 | 0 | 0.0006 | 693.0834 | 501.7924 | 24
1 | 0.22 | 1.45 | 0.025 | 0.034 | 0.59 | 0.47 | 0.032 | 0.013 | 0.007 | 0.013 | 0 | 0.0051 | 706.7025 | 504.3916 | 23
1 | 0.22 | 1.48 | 0.018 | 0.032 | 0.59 | 0.48 | 0.032 | 0.016 | 0.009 | 0.014 | 0 | 0 | 681.7601 | 487.7633 | 26.25
1 | 0.22 | 1.47 | 0.025 | 0.026 | 0.61 | 0.48 | 0.031 | 0.026 | 0.013 | 0.021 | 0.004 | 0.0057 | 688.421 | 497.9488 | 24.75
1 | 0.2 | 1.47 | 0.025 | 0.027 | 0.58 | 0.46 | 0.031 | 0.022 | 0.009 | 0.013 | 0 | 0.0002 | 701.1598 | 515.4771 | 23
1 | 0.2 | 1.44 | 0.02 | 0.022 | 0.58 | 0.45 | 0.031 | 0.013 | 0.002 | 0.012 | 0 | 0.0012 | 682.7639 | 480.1551 | 28.25
1 | 0.23 | 1.42 | 0.022 | 0.034 | 0.56 | 0.48 | 0.031 | 0.015 | 0.009 | 0.013 | 0.004 | 0.0065 | 702.1922 | 519.0116 | 24
1 | 0.2 | 1.42 | 0.021 | 0.028 | 0.58 | 0.45 | 0.03 | 0.017 | 0.007 | 0.013 | 0 | 0.0006 | 694.3311 | 493.9347 | 23
1 | 0.2 | 1.39 | 0.018 | 0.017 | 0.55 | 0.44 | 0.03 | 0.013 | 0.007 | 0.012 | 0 | 0.001 | 677.8944 | 476.9376 | 22
1 | 0.21 | 1.43 | 0.023 | 0.018 | 0.6 | 0.46 | 0.032 | 0.014 | 0.007 | 0.012 | 0.002 | 0.0021 | 669.5993 | 484.5068 | 22.75
1 | 0.21 | 1.38 | 0.028 | 0.023 | 0.56 | 0.45 | 0.031 | 0.014 | 0.008 | 0.012 | 0 | 0.0008 | 708.4436 | 493.9347 | 23.5
1 | 0.2 | 1.42 | 0.025 | 0.018 | 0.58 | 0.45 | 0.029 | 0.013 | 0.006 | 0.013 | 0 | 0.0005 | 670.6745 | 476.6778 | 23.5
1 | 0.21 | 1.4 | 0.021 | 0.017 | 0.55 | 0.45 | 0.03 | 0.012 | 0.006 | 0.013 | 0 | 0.0002 | 689.6488 | 477.0298 | 21.75
1 | 0.2 | 1.43 | 0.024 | 0.02 | 0.57 | 0.45 | 0.03 | 0.02 | 0.009 | 0.012 | 0 | 0.0198 | 693.3893 | 493.6932 | 22
1 | 0.23 | 1.47 | 0.025 | 0.023 | 0.6 | 0.49 | 0.033 | 0.016 | 0.008 | 0.012 | 0.001 | 0.0443 | 682.0609 | 485.2059 | 23
1 | 0.22 | 1.42 | 0.021 | 0.025 | 0.55 | 0.47 | 0.03 | 0.017 | 0.008 | 0.012 | 0 | 0.0002 | 695.9239 | 493.5238 | 23.25
1 | 0.22 | 1.39 | 0.024 | 0.024 | 0.54 | 0.46 | 0.032 | 0.016 | 0.009 | 0.013 | 0 | 0.0006 | 708.4436 | 524.9821 | 23
1 | 0.21 | 1.49 | 0.022 | 0.025 | 0.58 | 0.47 | 0.03 | 0.016 | 0.009 | 0.013 | 0 | 0.0008 | 659.6641 | 468.8522 | 23.5
1 | 0.23 | 1.44 | 0.022 | 0.022 | 0.56 | 0.48 | 0.035 | 0.013 | 0.008 | 0.013 | 0.004 | 0.0057 | 689.6488 | 507.0146 | 22
1 | 0.2 | 1.42 | 0.023 | 0.017 | 0.59 | 0.45 | 0.034 | 0.013 | 0.009 | 0.012 | 0.001 | 0.0015 | 682.2951 | 485.3725 | 23.5
1 | 0.21 | 1.41 | 0.02 | 0.019 | 0.57 | 0.46 | 0.03 | 0.026 | 0.008 | 0.013 | 0 | 0.0107 | 682.2951 | 485.3725 | 23.25
1 | 0.2 | 1.44 | 0.023 | 0.026 | 0.61 | 0.45 | 0.032 | 0.016 | 0.007 | 0.012 | 0 | 0.0849 | 660.6195 | 485.9102 | 23.75
1 | 0.2 | 1.43 | 0.024 | 0.019 | 0.6 | 0.45 | 0.03 | 0.013 | 0.007 | 0.013 | 0 | 0.0004 | 681.4712 | 485.2075 | 22.25
1 | 0.24 | 1.46 | 0.023 | 0.023 | 0.57 | 0.49 | 0.032 | 0.015 | 0.007 | 0.012 | 0 | 0.0002 | 683.3005 | 494.4207 | 23.5
1 | 0.22 | 1.43 | 0.022 | 0.021 | 0.57 | 0.47 | 0.031 | 0.013 | 0.007 | 0.013 | 0 | 0 | 671.5388 | 477.7207 | 23.5
1 | 0.2 | 1.45 | 0.02 | 0.025 | 0.59 | 0.45 | 0.034 | 0.017 | 0.007 | 0.012 | 0.001 | 0.0028 | 693.1513 | 504.6142 | 22.5
1 | 0.22 | 1.4 | 0.032 | 0.019 | 0.53 | 0.46 | 0.03 | 0.012 | 0.007 | 0.013 | 0 | 0.001 | 710.2745 | 524.3824 | 24.5
1 | 0.22 | 1.43 | 0.022 | 0.018 | 0.59 | 0.47 | 0.031 | 0.014 | 0.008 | 0.012 | 0 | 0.0002 | 694.3311 | 502.4022 | 22.75
1 | 0.21 | 1.38 | 0.028 | 0.023 | 0.56 | 0.45 | 0.031 | 0.014 | 0.008 | 0.012 | 0 | 0.0008 | 699.1765 | 507.7353 | 24
1 | 0.23 | 1.42 | 0.034 | 0.031 | 0.55 | 0.48 | 0.03 | 0.016 | 0.007 | 0.014 | 0 | 0.0008 | 694.1202 | 508.8371 | 25.5
1 | 0.2 | 1.44 | 0.022 | 0.027 | 0.6 | 0.45 | 0.031 | 0.013 | 0.01 | 0.012 | 0 | 0.0063 | 721.3726 | 518.8333 | 23.75
1 | 0.2 | 1.45 | 0.036 | 0.02 | 0.56 | 0.45 | 0.03 | 0.014 | 0.013 | 0.015 | 0.002 | 0.0038 | 688.0784 | 493.8628 | 28
1 | 0.24 | 1.46 | 0.03 | 0.026 | 0.58 | 0.5 | 0.031 | 0.016 | 0.009 | 0.012 | 0 | 0.0007 | 680.2931 | 486.7138 | 27
1 | 0.2 | 1.46 | 0.024 | 0.027 | 0.53 | 0.46 | 0.032 | 0.014 | 0.009 | 0.013 | 0 | 0.0008 | 710.2745 | 510.5098 | 26
1 | 0.22 | 1.41 | 0.03 | 0.019 | 0.58 | 0.47 | 0.031 | 0.01 | 0.006 | 0.012 | 0.005 | 0.0057 | 682.2951 | 504.7874 | 26.25
1 | 0.21 | 1.44 | 0.025 | 0.021 | 0.57 | 0.46 | 0.037 | 0.015 | 0.007 | 0.013 | 0.002 | 0.0012 | 688.0784 | 504.9608 | 25.5
1 | 0.23 | 1.48 | 0.03 | 0.034 | 0.59 | 0.49 | 0.029 | 0.015 | 0.01 | 0.013 | 0 | 0.0034 | 701.951 | 493.8628 | 26.75
1 | 0.21 | 1.51 | 0.031 | 0.029 | 0.6 | 0.47 | 0.032 | 0.015 | 0.007 | 0.013 | 0 | 0.0007 | 701.951 | 516.0588 | 24.5
1 | 0.22 | 1.41 | 0.034 | 0.019 | 0.57 | 0.47 | 0.031 | 0.015 | 0.011 | 0.015 | 0.002 | 0.0071 | 707.5 | 518.8333 | 25.25
1 | 0.22 | 1.42 | 0.024 | 0.035 | 0.55 | 0.47 | 0.031 | 0.014 | 0.008 | 0.013 | 0.004 | 0.0057 | 693.3893 | 493.6932 | 25.25
1 | 0.22 | 1.48 | 0.03 | 0.025 | 0.58 | 0.48 | 0.031 | 0.014 | 0.007 | 0.012 | 0 | 0.0043 | 710.2745 | 518.8333 | 25
1 | 0.24 | 1.51 | 0.028 | 0.032 | 0.58 | 0.51 | 0.033 | 0.019 | 0.009 | 0.012 | 0 | 0.0012 | 682.2951 | 485.3725 | 21.75
1 | 0.2 | 1.39 | 0.024 | 0.021 | 0.54 | 0.44 | 0.031 | 0.013 | 0.007 | 0.011 | 0 | 0.0016 | 676.9804 | 485.5392 | 23
1 | 0.21 | 1.46 | 0.024 | 0.029 | 0.55 | 0.46 | 0.031 | 0.015 | 0.007 | 0.012 | 0 | 0.005 | 701.951 | 513.2843 | 24.75
1 | 0.21 | 1.5 | 0.019 | 0.033 | 0.57 | 0.47 | 0.033 | 0.015 | 0.008 | 0.012 | 0 | 0.0012 | 707.5 | 504.9608 | 24.75
1 | 0.2 | 1.36 | 0.029 | 0.031 | 0.53 | 0.44 | 0.029 | 0.016 | 0.01 | 0.013 | 0.001 | 0.0041 | 701.951 | 504.9608 | 26.75
1 | 0.21 | 1.39 | 0.018 | 0.026 | 0.57 | 0.45 | 0.031 | 0.016 | 0.01 | 0.012 | 0.001 | 0.0026 | 693.6275 | 496.6373 | 28
1 | 0.22 | 1.43 | 0.025 | 0.024 | 0.56 | 0.47 | 0.031 | 0.015 | 0.01 | 0.013 | 0 | 0.0003 | 681.7012 | 485.3713 | 22.25
1 | 0.21 | 1.46 | 0.021 | 0.025 | 0.56 | 0.47 | 0.034 | 0.016 | 0.007 | 0.012 | 0 | 0.0009 | 691.3548 | 492.2446 | 21.75
1 | 0.21 | 1.39 | 0.02 | 0.02 | 0.57 | 0.45 | 0.033 | 0.013 | 0.007 | 0.013 | 0.003 | 0.0057 | 693.6275 | 493.8628 | 27.25
1 | 0.19 | 1.41 | 0.026 | 0.023 | 0.55 | 0.44 | 0.031 | 0.014 | 0.007 | 0.012 | 0 | 0.0025 | 699.651 | 503.3063 | 24
1 | 0.2 | 1.41 | 0.031 | 0.027 | 0.57 | 0.44 | 0.03 | 0.014 | 0.003 | 0.012 | 0 | 0.004 | 701.951 | 507.7353 | 26
1 | 0.21 | 1.47 | 0.03 | 0.028 | 0.55 | 0.47 | 0.033 | 0.016 | 0.007 | 0.012 | 0 | 0.0006 | 701.951 | 504.9608 | 25.5
1 | 0.21 | 1.4 | 0.032 | 0.02 | 0.56 | 0.45 | 0.03 | 0.014 | 0.008 | 0.013 | 0 | 0.0006 | 701.71 | 504.7874 | 25.75
1 | 0.22 | 1.47 | 0.027 | 0.021 | 0.56 | 0.48 | 0.031 | 0.013 | 0.009 | 0.013 | 0 | 0.0004 | 706.0072 | 494.7609 | 24.75
1 | 0.22 | 1.51 | 0.025 | 0.031 | 0.6 | 0.48 | 0.035 | 0.014 | 0.008 | 0.014 | 0 | 0.0002 | 710.7627 | 516.4136 | 23
1 | 0.22 | 1.5 | 0.024 | 0.031 | 0.56 | 0.48 | 0.031 | 0.017 | 0.009 | 0.014 | 0.001 | 0.0026 | 689.3498 | 506.7947 | 22.25
1 | 0.22 | 1.43 | 0.032 | 0.023 | 0.58 | 0.47 | 0.03 | 0.016 | 0.004 | 0.013 | 0 | 0.0006 | 720.5594 | 532.1054 | 21.25
1 | 0.2 | 1.4 | 0.024 | 0.02 | 0.57 | 0.44 | 0.029 | 0.013 | 0.008 | 0.013 | 0 | 0.0004 | 719.5016 | 517.4877 | 23.25
1 | 0.23 | 1.42 | 0.03 | 0.029 | 0.57 | 0.48 | 0.035 | 0.015 | 0.013 | 0.015 | 0.002 | 0.0038 | 680.4871 | 487.2288 | 23.75
1 | 0.23 | 1.51 | 0.03 | 0.028 | 0.58 | 0.49 | 0.032 | 0.018 | 0.011 | 0.013 | 0 | 0.0009 | 706.4809 | 496.4461 | 23.25
1 | 0.2 | 1.45 | 0.029 | 0.023 | 0.58 | 0.45 | 0.031 | 0.015 | 0.008 | 0.013 | 0 | 0.0006 | 703.9311 | 515.4771 | 23
1 | 0.21 | 1.48 | 0.024 | 0.025 | 0.6 | 0.47 | 0.034 | 0.015 | 0.009 | 0.013 | 0 | 0.0002 | 699.8906 | 492.4132 | 25
1 | 0.2 | 1.41 | 0.033 | 0.025 | 0.57 | 0.45 | 0.031 | 0.014 | 0.005 | 0.014 | 0.001 | 0.0582 | 705.665 | 503.6511 | 24.5
1 | 0.2 | 1.44 | 0.026 | 0.029 | 0.59 | 0.45 | 0.032 | 0.023 | 0.006 | 0.013 | 0.005 | 0.0057 | 689.1174 | 484.8336 | 23.25
1 | 0.21 | 1.49 | 0.022 | 0.024 | 0.59 | 0.47 | 0.034 | 0.016 | 0.01 | 0.014 | 0.001 | 0.0005 | 708.1897 | 503.4786 | 24.5
1 | 0.2 | 1.45 | 0.031 | 0.019 | 0.59 | 0.45 | 0.03 | 0.013 | 0.008 | 0.013 | 0 | 0.0011 | 732.7223 | 527.338 | 21.25
1 | 0.2 | 1.48 | 0.026 | 0.029 | 0.59 | 0.46 | 0.033 | 0.018 | 0.008 | 0.013 | 0.001 | 0.0163 | 716.7343 | 523.0223 | 23
1 | 0.2 | 1.49 | 0.02 | 0.035 | 0.59 | 0.46 | 0.03 | 0.018 | 0.007 | 0.014 | 0 | 0.0002 | 700.1304 | 511.953 | 23.75
1 | 0.22 | 1.44 | 0.028 | 0.02 | 0.58 | 0.47 | 0.037 | 0.015 | 0.01 | 0.014 | 0 | 0.0011 | 698.5336 | 518.4429 | 22.25
1 | 0.2 | 1.49 | 0.023 | 0.04 | 0.53 | 0.46 | 0.031 | 0.018 | 0.013 | 0.014 | 0.001 | 0.003 | 690.3477 | 518.4429 | 22
1 | 0.2 | 1.47 | 0.029 | 0.022 | 0.56 | 0.46 | 0.03 | 0.015 | 0.006 | 0.013 | 0 | 0.0022 | 705.4234 | 514.5441 | 24
1 | 0.2 | 1.41 | 0.025 | 0.023 | 0.57 | 0.45 | 0.034 | 0.017 | 0.007 | 0.013 | 0.002 | 0.0004 | 710.5185 | 491.257 | 23.75
1 | 0.2 | 1.48 | 0.023 | 0.021 | 0.58 | 0.46 | 0.035 | 0.016 | 0.011 | 0.013 | 0 | 0.0004 | 741.0486 | 543.9908 | 21.75
1 | 0.22 | 1.46 | 0.028 | 0.027 | 0.58 | 0.48 | 0.034 | 0.016 | 0.01 | 0.014 | 0.001 | 0.0058 | 702.9733 | 514.9688 | 22.5
1 | 0.21 | 1.42 | 0.035 | 0.027 | 0.58 | 0.46 | 0.032 | 0.018 | 0.012 | 0.015 | 0.002 | 0.0002 | 727.1713 | 524.5625 | 22
2 | 0.23 | 1.42 | 0.019 | 0.025 | 0.58 | 0.48 | 0.032 | 0.016 | 0.012 | 0.013 | 0.001 | 0.0049 | 717.1485 | 506.7111 | 25
2 | 0.21 | 1.45 | 0.017 | 0.03 | 0.59 | 0.46 | 0.029 | 0.017 | 0.012 | 0.012 | 0.001 | 0.0062 | 668.375 | 461.0424 | 25.5
2 | 0.21 | 1.43 | 0.019 | 0.025 | 0.58 | 0.46 | 0.031 | 0.019 | 0.012 | 0.012 | 0.001 | 0.0043 | 678.1886 | 465.0436 | 25
2 | 0.23 | 1.41 | 0.038 | 0.022 | 0.56 | 0.48 | 0.03 | 0.014 | 0.009 | 0.01 | 0 | 0.0045 | 662.731 | 466.3662 | 27
2 | 0.2 | 1.42 | 0.019 | 0.025 | 0.55 | 0.45 | 0.03 | 0.018 | 0.011 | 0.015 | 0.001 | 0.0068 | 694.0983 | 492.2291 | 28.5
2 | 0.23 | 1.44 | 0.025 | 0.021 | 0.55 | 0.48 | 0.031 | 0.016 | 0.014 | 0.015 | 0.001 | 0.0123 | 656.439 | 457.6007 | 25
2 | 0.2 | 1.43 | 0.021 | 0.028 | 0.6 | 0.45 | 0.028 | 0.015 | 0.008 | 0.011 | 0.001 | 0.0042 | 651.8218 | 466.3662 | 27.5
2 | 0.23 | 1.5 | 0.026 | 0.029 | 0.6 | 0.5 | 0.033 | 0.031 | 0.026 | 0.02 | 0.011 | 0.0072 | 684.5493 | 507.2756 | 26.75
2 | 0.2 | 1.48 | 0.024 | 0.029 | 0.56 | 0.46 | 0.03 | 0.014 | 0.01 | 0.012 | 0 | 0.0028 | 725.4553 | 515.0179 | 26.25
2 | 0.2 | 1.48 | 0.026 | 0.026 | 0.61 | 0.46 | 0.03 | 0.014 | 0.01 | 0.011 | 0 | 0.0051 | 682.036 | 474.0982 | 24.5
2 | 0.21 | 1.4 | 0.021 | 0.026 | 0.53 | 0.45 | 0.03 | 0.016 | 0.012 | 0.012 | 0.001 | 0.005 | 676.3674 | 485.4573 | 25.5
2 | 0.24 | 1.48 | 0.015 | 0.029 | 0.6 | 0.5 | 0.032 | 0.017 | 0.011 | 0.013 | 0.001 | 0.006 | 744.6234 | 520.4059 | 23
2 | 0.21 | 1.42 | 0.024 | 0.026 | 0.57 | 0.46 | 0.03 | 0.017 | 0.011 | 0.013 | 0.001 | 0.0057 | 672.8459 | 470.7153 | 24.5
2 | 0.22 | 1.46 | 0.019 | 0.034 | 0.59 | 0.47 | 0.029 | 0.02 | 0.011 | 0.012 | 0.001 | 0.0078 | 689.32 | 476.8023 | 25.5
2 | 0.22 | 1.42 | 0.02 | 0.019 | 0.58 | 0.47 | 0.032 | 0.019 | 0.013 | 0.013 | 0.002 | 0.0087 | 694.7691 | 493.1498 | 24.5
2 | 0.23 | 1.44 | 0.022 | 0.026 | 0.59 | 0.48 | 0.032 | 0.021 | 0.013 | 0.014 | 0.003 | 0.0049 | 683.8708 | 476.8023 | 25
2 | 0.22 | 1.42 | 0.02 | 0.019 | 0.58 | 0.47 | 0.032 | 0.019 | 0.013 | 0.013 | 0.002 | 0.0087 | 683.8708 | 490.4253 | 24
2 | 0.21 | 1.44 | 0.022 | 0.02 | 0.62 | 0.46 | 0.031 | 0.018 | 0.013 | 0.014 | 0.002 | 0.0052 | 686.5954 | 484.9761 | 25
2 | 0.22 | 1.46 | 0.021 | 0.026 | 0.57 | 0.48 | 0.029 | 0.019 | 0.012 | 0.014 | 0.002 | 0.0046 | 667.5233 | 471.3532 | 26.25
2 | 0.23 | 1.47 | 0.022 | 0.023 | 0.57 | 0.49 | 0.033 | 0.019 | 0.013 | 0.013 | 0.002 | 0.0248 | 689.32 | 493.1498 | 24.25
2 | 0.22 | 1.43 | 0.017 | 0.026 | 0.53 | 0.47 | 0.031 | 0.018 | 0.014 | 0.014 | 0.002 | 0.0036 | 689.32 | 484.9761 | 25.5
2 | 0.23 | 1.47 | 0.02 | 0.031 | 0.58 | 0.49 | 0.032 | 0.018 | 0.011 | 0.013 | 0.001 | 0.006 | 698.1857 | 485.4573 | 25
2 | 0.21 | 1.48 | 0.022 | 0.024 | 0.58 | 0.47 | 0.03 | 0.021 | 0.013 | 0.014 | 0.002 | 0.0063 | 697.4937 | 509.4974 | 23
2 | 0.2 | 1.41 | 0.024 | 0.029 | 0.55 | 0.45 | 0.033 | 0.018 | 0.01 | 0.011 | 0.001 | 0.0043 | 697.4937 | 495.8744 | 23.75
2 | 0.23 | 1.44 | 0.026 | 0.028 | 0.56 | 0.48 | 0.03 | 0.015 | 0.012 | 0.012 | 0.001 | 0.0057 | 682.8073 | 470.6202 | 25.5
2 | 0.21 | 1.45 | 0.017 | 0.025 | 0.56 | 0.46 | 0.031 | 0.018 | 0.016 | 0.015 | 0.002 | 0.0037 | 711.1166 | 520.3957 | 22.25
2 | 0.22 | 1.45 | 0.024 | 0.021 | 0.62 | 0.47 | 0.031 | 0.016 | 0.006 | 0.011 | 0.003 | 0.0057 | 707.7216 | 492.0877 | 24.25
2 | 0.21 | 1.47 | 0.024 | 0.022 | 0.61 | 0.47 | 0.032 | 0.026 | 0.012 | 0.013 | 0.002 | 0.0058 | 704.3709 | 505.8417 | 23.75
2 | 0.21 | 1.43 | 0.019 | 0.021 | 0.58 | 0.46 | 0.03 | 0.018 | 0.012 | 0.013 | 0.002 | 0.0186 | 686.5954 | 484.9761 | 25
2 | 0.22 | 1.44 | 0.016 | 0.023 | 0.61 | 0.47 | 0.032 | 0.018 | 0.013 | 0.013 | 0.001 | 0.0239 | 699.629 | 497.7598 | 25
2 | 0.21 | 1.41 | 0.019 | 0.032 | 0.58 | 0.46 | 0.029 | 0.019 | 0.012 | 0.013 | 0.002 | 0.0293 | 709.0949 | 499.0937 | 23
2 | 0.22 | 1.51 | 0.024 | 0.029 | 0.59 | 0.48 | 0.033 | 0.022 | 0.014 | 0.015 | 0.002 | 0.005 | 689.32 | 498.599 | 25
2 | 0.23 | 1.45 | 0.022 | 0.022 | 0.63 | 0.48 | 0.031 | 0.015 | 0.011 | 0.013 | 0 | 0.0037 | 705.6675 | 509.4974 | 23
2 | 0.24 | 1.46 | 0.016 | 0.034 | 0.57 | 0.5 | 0.031 | 0.019 | 0.011 | 0.012 | 0.002 | 0.0055 | 683.6772 | 471.2197 | 26.25
2 | 0.21 | 1.4 | 0.023 | 0.022 | 0.58 | 0.46 | 0.031 | 0.018 | 0.013 | 0.015 | 0.002 | 0.0064 | 683.8708 | 484.9761 | 24.25
2 | 0.22 | 1.44 | 0.016 | 0.023 | 0.61 | 0.47 | 0.032 | 0.018 | 0.013 | 0.013 | 0.001 | 0.0239 | 697.4937 | 498.599 | 25
2 | 0.2 | 1.45 | 0.022 | 0.022 | 0.58 | 0.45 | 0.033 | 0.016 | 0.012 | 0.013 | 0.002 | 0.0059 | 700.2183 | 514.9465 | 22.25
2 | 0.21 | 1.44 | 0.023 | 0.031 | 0.58 | 0.46 | 0.03 | 0.019 | 0.012 | 0.013 | 0.002 | 0.0062 | 698.024 | 504.8948 | 26.25
2 | 0.22 | 1.45 | 0.022 | 0.021 | 0.6 | 0.47 | 0.033 | 0.018 | 0.011 | 0.013 | 0.002 | 0.0049 | 688.248 | 497.8236 | 23.75
2 | 0.2 | 1.41 | 0.026 | 0.017 | 0.55 | 0.45 | 0.03 | 0.017 | 0.013 | 0.014 | 0.002 | 0.0049 | 708.1285 | 522.798 | 23.75
2 | 0.2 | 1.4 | 0.029 | 0.019 | 0.57 | 0.44 | 0.031 | 0.015 | 0.013 | 0.015 | 0.002 | 0.0063 | 696.606 | 511.57 | 23.75
2 | 0.2 | 1.38 | 0.024 | 0.026 | 0.55 | 0.44 | 0.033 | 0.018 | 0.015 | 0.016 | 0.002 | 0.0062 | 706.3009 | 521.4487 | 23.75
2 | 0.2 | 1.41 | 0.023 | 0.021 | 0.59 | 0.45 | 0.031 | 0.019 | 0.011 | 0.014 | 0.002 | 0.0058 | 691.1638 | 506.1278 | 24.5
2 | 0.2 | 1.45 | 0.025 | 0.026 | 0.6 | 0.45 | 0.032 | 0.02 | 0.011 | 0.014 | 0.001 | 0.0086 | 703.5419 | 504.8948 | 26.25
2 | 0.22 | 1.46 | 0.03 | 0.026 | 0.62 | 0.48 | 0.032 | 0.018 | 0.012 | 0.014 | 0.002 | 0.0067 | 697.4937 | 506.7728 | 23
2 | 0.22 | 1.44 | 0.026 | 0.031 | 0.59 | 0.47 | 0.029 | 0.015 | 0.009 | 0.011 | 0 | 0.0038 | 678.384 | 488.0075 | 25.5
2 | 0.21 | 1.44 | 0.022 | 0.022 | 0.57 | 0.46 | 0.032 | 0.015 | 0.012 | 0.011 | 0.001 | 0.0076 | 705.6675 | 514.9465 | 22.25
2 | 0.21 | 1.45 | 0.024 | 0.032 | 0.59 | 0.46 | 0.033 | 0.019 | 0.011 | 0.014 | 0.002 | 0.0049 | 678.195 | 485.1909 | 25
2 | 0.21 | 1.38 | 0.028 | 0.028 | 0.54 | 0.45 | 0.03 | 0.014 | 0.008 | 0.011 | 0 | 0.0028 | 696.1633 | 497.2595 | 25.5
2 | 0.2 | 1.4 | 0.023 | 0.023 | 0.54 | 0.45 | 0.029 | 0.019 | 0.014 | 0.015 | 0.002 | 0.0089 | 689.747 | 491.0999 | 27
2 | 0.24 | 1.43 | 0.023 | 0.028 | 0.57 | 0.49 | 0.03 | 0.02 | 0.012 | 0.014 | 0.002 | 0.0477 | 678.384 | 485.3261 | 25
2 | 0.21 | 1.4 | 0.024 | 0.024 | 0.56 | 0.45 | 0.031 | 0.017 | 0.011 | 0.013 | 0.002 | 0.0051 | 697.1535 | 512.1397 | 22.25
2 | 0.22 | 1.47 | 0.022 | 0.022 | 0.58 | 0.48 | 0.033 | 0.018 | 0.012 | 0.014 | 0.002 | 0.0083 | 706.3009 | 513.1718 | 25
2 | 0.21 | 1.41 | 0.018 | 0.017 | 0.58 | 0.46 | 0.034 | 0.014 | 0.012 | 0.013 | 0.002 | 0.0053 | 683.0004 | 492.5222 | 25
2 | 0.22 | 1.49 | 0.02 | 0.027 | 0.59 | 0.48 | 0.032 | 0.018 | 0.01 | 0.013 | 0.001 | 0.0056 | 675.7027 | 488.0075 | 25.5
2 | 0.22 | 1.44 | 0.024 | 0.023 | 0.59 | 0.47 | 0.031 | 0.018 | 0.011 | 0.013 | 0.001 | 0.005 | 687.0983 | 499.2199 | 25
2 | 0.2 | 1.4 | 0.022 | 0.028 | 0.56 | 0.45 | 0.032 | 0.018 | 0.012 | 0.013 | 0.002 | 0.0112 | 704.5701 | 514.1457 | 23.75
2 | 0.23 | 1.46 | 0.025 | 0.034 | 0.58 | 0.49 | 0.034 | 0.02 | 0.014 | 0.014 | 0.002 | 0.0069 | 679.2359 | 491.305 | 23.75
2 | 0.22 | 1.48 | 0.026 | 0.023 | 0.58 | 0.48 | 0.032 | 0.029 | 0.011 | 0.014 | 0.003 | 0.0051 | 675.697 | 479.5269 | 27
2 | 0.2 | 1.43 | 0.019 | 0.029 | 0.57 | 0.45 | 0.03 | 0.019 | 0.013 | 0.014 | 0.001 | 0.0055 | 691.5981 | 498.594 | 23.75
2 | 0.2 | 1.47 | 0.021 | 0.025 | 0.61 | 0.46 | 0.032 | 0.022 | 0.011 | 0.014 | 0.002 | 0.0071 | 672.8338 | 477.1491 | 26.25
2 | 0.22 | 1.45 | 0.025 | 0.03 | 0.6 | 0.48 | 0.035 | 0.023 | 0.012 | 0.013 | 0.004 | 0.0078 | 687.6782 | 486.0697 | 27
2 | 0.2 | 1.46 | 0.025 | 0.026 | 0.57 | 0.46 | 0.032 | 0.021 | 0.013 | 0.014 | 0.002 | 0.0076 | 703.6319 | 498.99 | 25.5
2 | 0.21 | 1.47 | 0.019 | 0.026 | 0.57 | 0.47 | 0.031 | 0.018 | 0.011 | 0.011 | 0.002 | 0.0052 | 714.373 | 507.5083 | 25
2 | 0.22 | 1.44 | 0.029 | 0.023 | 0.57 | 0.47 | 0.03 | 0.021 | 0.014 | 0.014 | 0.002 | 0.0093 | 674.8371 | 476.1955 | 25
2 | 0.22 | 1.4 | 0.028 | 0.021 | 0.59 | 0.46 | 0.031 | 0.017 | 0.011 | 0.014 | 0.002 | 0.005 | 685.6053 | 483.794 | 26.25
2 | 0.23 | 1.44 | 0.03 | 0.025 | 0.55 | 0.48 | 0.03 | 0.025 | 0.011 | 0.013 | 0.002 | 0.0123 | 681.1462 | 476.8023 | 25.5
2 | 0.21 | 1.5 | 0.025 | 0.021 | 0.6 | 0.47 | 0.03 | 0.019 | 0.012 | 0.015 | 0.001 | 0.0097 | 671.1077 | 491.5933 | 28.5
2 | 0.2 | 1.4 | 0.02 | 0.02 | 0.58 | 0.44 | 0.027 | 0.012 | 0.009 | 0.012 | 0 | 0.0024 | 696.606 | 497.9644 | 26.25
2 | 0.22 | 1.45 | 0.032 | 0.021 | 0.6 | 0.47 | 0.032 | 0.019 | 0.012 | 0.013 | 0.002 | 0.0055 | 677.5063 | 486.6984 | 28.5
2 | 0.2 | 1.43 | 0.019 | 0.029 | 0.57 | 0.45 | 0.03 | 0.019 | 0.013 | 0.014 | 0.001 | 0.0055 | 693.2017 | 491.5933 | 27.75
2 | 0.22 | 1.45 | 0.024 | 0.03 | 0.57 | 0.47 | 0.032 | 0.017 | 0.01 | 0.013 | 0.002 | 0.0057 | 730.707 | 515.1344 | 25
2 | 0.21 | 1.41 | 0.021 | 0.024 | 0.57 | 0.46 | 0.03 | 0.026 | 0.014 | 0.013 | 0.003 | 0.0079 | 707.0105 | 505.4021 | 25.5
2 | 0.22 | 1.39 | 0.016 | 0.022 | 0.57 | 0.46 | 0.032 | 0.016 | 0.011 | 0.012 | 0.002 | 0.0052 | 706.0984 | 513.0247 | 25.5
2 | 0.22 | 1.44 | 0.019 | 0.029 | 0.58 | 0.47 | 0.031 | 0.018 | 0.011 | 0.012 | 0.002 | 0.0047 | 708.3098 | 512.3348 | 27
2 | 0.23 | 1.5 | 0.018 | 0.032 | 0.58 | 0.49 | 0.03 | 0.031 | 0.012 | 0.012 | 0.001 | 0.0047 | 665.5841 | 469.4992 | 28.5
2 | 0.21 | 1.47 | 0.03 | 0.024 | 0.56 | 0.46 | 0.029 | 0.019 | 0.012 | 0.015 | 0.003 | 0.0064 | 694.0983 | 506.0558 | 24.5
2 | 0.23 | 1.4 | 0.025 | 0.02 | 0.59 | 0.48 | 0.033 | 0.018 | 0.013 | 0.014 | 0.003 | 0.0047 | 667.5233 | 463.1794 | 27
2 | 0.21 | 1.42 | 0.022 | 0.024 | 0.58 | 0.46 | 0.032 | 0.016 | 0.012 | 0.012 | 0.002 | 0.0209 | 703.6319 | 507.3999 | 26.25
2 | 0.21 | 1.41 | 0.021 | 0.024 | 0.57 | 0.46 | 0.03 | 0.026 | 0.014 | 0.013 | 0.003 | 0.0079 | 678.1886 | 478.8842 | 27.75
2 | 0.23 | 1.4 | 0.025 | 0.02 | 0.59 | 0.48 | 0.033 | 0.018 | 0.013 | 0.014 | 0.003 | 0.0047 | 697.8239 | 499.2337 | 26.25
2 | 0.2 | 1.44 | 0.024 | 0.02 | 0.57 | 0.45 | 0.031 | 0.016 | 0.012 | 0.013 | 0.002 | 0.0046 | 709.2385 | 513.0065 | 27
2 | 0.23 | 1.49 | 0.022 | 0.027 | 0.6 | 0.49 | 0.033 | 0.017 | 0.011 | 0.012 | 0.002 | 0.0051 | 716.221 | 517.1171 | 26.25
2 | 0.21 | 1.42 | 0.027 | 0.027 | 0.6 | 0.46 | 0.031 | 0.019 | 0.012 | 0.014 | 0.003 | 0.0065 | 697.4937 | 506.7728 | 25
2 | 0.22 | 1.47 | 0.025 | 0.027 | 0.59 | 0.48 | 0.032 | 0.02 | 0.012 | 0.013 | 0.003 | 0.0393 | 684.7199 | 477.6474 | 26.25
2 | 0.21 | 1.5 | 0.026 | 0.024 | 0.6 | 0.47 | 0.029 | 0.019 | 0.014 | 0.013 | 0.002 | 0.0058 | 675.5057 | 471.2197 | 25.5
2 | 0.2 | 1.36 | 0.027 | 0.022 | 0.53 | 0.44 | 0.03 | 0.017 | 0.012 | 0.014 | 0 | 0.0069 | 694.5724 | 493.0102 | 23.75
2 | 0.22 | 1.42 | 0.027 | 0.019 | 0.57 | 0.47 | 0.032 | 0.02 | 0.013 | 0.014 | 0.003 | 0.0055 | 677.4236 | 478.0207 | 25
2 | 0.21 | 1.42 | 0.028 | 0.02 | 0.57 | 0.46 | 0.034 | 0.019 | 0.012 | 0.014 | 0.002 | 0.0057 | 689.32 | 493.1498 | 26.25
2 | 0.22 | 1.46 | 0.025 | 0.025 | 0.57 | 0.48 | 0.033 | 0.022 | 0.012 | 0.012 | 0.001 | 0.0062 | 692.0445 | 498.599 | 24.5
2 | 0.23 | 1.44 | 0.027 | 0.026 | 0.56 | 0.48 | 0.029 | 0.02 | 0.012 | 0.015 | 0.003 | 0.0084 | 683.6772 | 484.8388 | 25
2 | 0.21 | 1.41 | 0.021 | 0.025 | 0.59 | 0.46 | 0.03 | 0.017 | 0.013 | 0.014 | 0.003 | 0.0073 | 689.32 | 476.8023 | 25.5
2 | 0.2 | 1.5 | 0.028 | 0.022 | 0.57 | 0.46 | 0.029 | 0.018 | 0.013 | 0.014 | 0.003 | 0.0056 | 705.6675 | 493.1498 | 23
2 | 0.21 | 1.44 | 0.023 | 0.018 | 0.58 | 0.46 | 0.028 | 0.014 | 0.007 | 0.011 | 0 | 0.0042 | 692.0445 | 476.8023 | 25
2 | 0.23 | 1.5 | 0.021 | 0.032 | 0.6 | 0.49 | 0.036 | 0.023 | 0.013 | 0.014 | 0.003 | 0.0051 | 697.4937 | 498.599 | 23.75
2 | 0.2 | 1.44 | 0.019 | 0.017 | 0.57 | 0.45 | 0.031 | 0.016 | 0.013 | 0.014 | 0.003 | 0.0085 | 693.6887 | 497.8236 | 24.25
2 | 0.21 | 1.49 | 0.022 | 0.026 | 0.6 | 0.47 | 0.033 | 0.022 | 0.013 | 0.013 | 0.003 | 0.0089 | 689.32 | 493.1498 | 24.25
2 | 0.22 | 1.42 | 0.017 | 0.028 | 0.56 | 0.47 | 0.031 | 0.025 | 0.011 | 0.013 | 0.002 | 0.0103 | 689.32 | 476.8023 | 24.5
2 | 0.21 | 1.37 | 0.022 | 0.018 | 0.57 | 0.45 | 0.028 | 0.011 | 0.01 | 0.013 | 0 | 0.0108 | 689.32 | 490.4253 | 25
2 | 0.21 | 1.47 | 0.023 | 0.029 | 0.58 | 0.47 | 0.033 | 0.022 | 0.013 | 0.014 | 0.002 | 0.0053 | 696.409 | 492.3829 | 23.75
2 | 0.21 | 1.41 | 0.027 | 0.02 | 0.57 | 0.46 | 0.034 | 0.019 | 0.014 | 0.014 | 0.002 | 0.0056 | 699.0775 | 486.0773 | 25.75
2 | 0.21 | 1.43 | 0.024 | 0.021 | 0.53 | 0.45 | 0.028 | 0.017 | 0.014 | 0.014 | 0.002 | 0.013 | 684.5493 | 471.8208 | 25.5
2 | 0.22 | 1.43 | 0.026 | 0.024 | 0.58 | 0.47 | 0.032 | 0.019 | 0.012 | 0.014 | 0.002 | 0.0054 | 705.4677 | 506.6293 | 23
2 | 0.22 | 1.48 | 0.023 | 0.027 | 0.6 | 0.48 | 0.037 | 0.023 | 0.015 | 0.015 | 0.004 | 0.0061 | 697.4937 | 498.599 | 23
2 | 0.21 | 1.43 | 0.028 | 0.032 | 0.55 | 0.46 | 0.033 | 0.023 | 0.014 | 0.016 | 0.003 | 0.0054 | 706.5679 | 499.2352 | 23
2 | 0.21 | 1.35 | 0.028 | 0.02 | 0.57 | 0.45 | 0.031 | 0.02 | 0.012 | 0.014 | 0.002 | 0.0055 | 691.0813 | 486.2153 | 24.5
2 | 0.2 | 1.48 | 0.021 | 0.016 | 0.6 | 0.46 | 0.031 | 0.018 | 0.011 | 0.014 | 0.002 | 0.0165 | 697.4937 | 498.599 | 25
2 | 0.23 | 1.46 | 0.021 | 0.018 | 0.58 | 0.48 | 0.029 | 0.013 | 0.01 | 0.012 | 0 | 0.0046 | 705.6675 | 506.7728 | 23
2 | 0.2 | 1.4 | 0.021 | 0.018 | 0.56 | 0.44 | 0.029 | 0.019 | 0.013 | 0.014 | 0.003 | 0.0219 | 708.8418 | 501.1733 | 23.75
2 | 0.2 | 1.47 | 0.026 | 0.019 | 0.59 | 0.46 | 0.033 | 0.022 | 0.011 | 0.013 | 0.001 | 0.0046 | 706.3009 | 513.1718 | 23.75
2 | 0.2 | 1.4 | 0.026 | 0.017 | 0.58 | 0.45 | 0.031 | 0.02 | 0.011 | 0.012 | 0 | 0.0056 | 667.6586 | 477.282 | 27.75
2 | 0.23 | 1.46 | 0.019 | 0.023 | 0.59 | 0.49 | 0.033 | 0.02 | 0.012 | 0.013 | 0.001 | 0.0133 | 688.9175 | 498.594 | 23.75
2 | 0.2 | 1.45 | 0.024 | 0.017 | 0.61 | 0.45 | 0.033 | 0.02 | 0.012 | 0.014 | 0 | 0.007 | 706.0984 | 504.7501 | 26.25
2 | 0.21 | 1.43 | 0.026 | 0.022 | 0.55 | 0.46 | 0.034 | 0.022 | 0.012 | 0.015 | 0.002 | 0.0047 | 720.0959 | 518.6897 | 22.25
2 | 0.23 | 1.44 | 0.028 | 0.019 | 0.56 | 0.48 | 0.03 | 0.019 | 0.012 | 0.014 | 0 | 0.0064 | 714.373 | 518.541 | 22.25
2 | 0.24 | 1.44 | 0.028 | 0.016 | 0.63 | 0.49 | 0.03 | 0.012 | 0.004 | 0.011 | 0.004 | 0.0057 | 673.0213 | 477.282 | 27.75
2 | 0.22 | 1.43 | 0.022 | 0.023 | 0.58 | 0.47 | 0.034 | 0.018 | 0.012 | 0.012 | 0.001 | 0.0061 | 697.8239 | 499.2337 | 27
2 | 0.22 | 1.4 | 0.029 | 0.021 | 0.54 | 0.47 | 0.032 | 0.019 | 0.011 | 0.013 | 0 | 0.0052 | 687.5676 | 491.8962 | 27
2 | 0.22 | 1.4 | 0.027 | 0.017 | 0.59 | 0.46 | 0.029 | 0.019 | 0.011 | 0.013 | 0 | 0.0063 | 692.3075 | 499.2337 | 27
2 | 0.21 | 1.43 | 0.027 | 0.022 | 0.6 | 0.46 | 0.032 | 0.021 | 0.011 | 0.012 | 0 | 0.0046 | 692.506 | 491.0999 | 26.25
2 | 0.21 | 1.44 | 0.027 | 0.036 | 0.59 | 0.46 | 0.034 | 0.022 | 0.013 | 0.013 | 0.002 | 0.0056 | 692.3075 | 504.7501 | 23
2 | 0.21 | 1.45 | 0.027 | 0.02 | 0.58 | 0.46 | 0.031 | 0.018 | 0.011 | 0.012 | 0 | 0.0062 | 697.8239 | 504.7501 | 25
2 | 0.21 | 1.47 | 0.019 | 0.027 | 0.56 | 0.47 | 0.032 | 0.02 | 0.011 | 0.012 | 0.001 | 0.0057 | 688.6374 | 500.8272 | 25
2 | 0.21 | 1.49 | 0.022 | 0.026 | 0.6 | 0.47 | 0.033 | 0.022 | 0.013 | 0.013 | 0.003 | 0.0089 | 714.5779 | 521.4487 | 21.5
2 | 0.21 | 1.44 | 0.02 | 0.019 | 0.59 | 0.46 | 0.033 | 0.018 | 0.012 | 0.013 | 0.001 | 0.0071 | 684.229 | 491.0999 | 27
2 | 0.23 | 1.47 | 0.024 | 0.019 | 0.6 | 0.49 | 0.03 | 0.016 | 0.003 | 0.01 | 0.003 | 0.0057 | 689.5493 | 499.2337 | 25
2 | 0.2 | 1.42 | 0.023 | 0.022 | 0.58 | 0.45 | 0.029 | 0.015 | 0.011 | 0.013 | 0 | 0.0047 | 706.0984 | 513.0247 | 25
2 | 0.24 | 1.47 | 0.024 | 0.024 | 0.57 | 0.5 | 0.033 | 0.032 | 0.012 | 0.014 | 0.001 | 0.0065 | 714.5779 | 507.6538 | 23.75
2 | 0.21 | 1.43 | 0.025 | 0.018 | 0.59 | 0.46 | 0.032 | 0.018 | 0.012 | 0.013 | 0 | 0.0081 | 706.0984 | 504.7501 | 25
2 | 0.2 | 1.44 | 0.024 | 0.025 | 0.55 | 0.45 | 0.033 | 0.019 | 0.013 | 0.014 | 0.003 | 0.0051 | 706.3009 | 515.9308 | 23.75
2 | 0.2 | 1.42 | 0.025 | 0.02 | 0.56 | 0.45 | 0.031 | 0.021 | 0.014 | 0.017 | 0.002 | 0.0065 | 717.3369 | 513.1718 | 22.25
2 | 0.2 | 1.43 | 0.031 | 0.021 | 0.58 | 0.45 | 0.034 | 0.021 | 0.011 | 0.014 | 0.001 | 0.0067 | 686.2369 | 490.5521 | 23.75
2 | 0.22 | 1.47 | 0.023 | 0.025 | 0.63 | 0.48 | 0.034 | 0.022 | 0.014 | 0.012 | 0.003 | 0.0054 | 719.8894 | 526.8156 | 22.25
2 | 0.22 | 1.4 | 0.022 | 0.028 | 0.55 | 0.46 | 0.03 | 0.021 | 0.011 | 0.012 | 0 | 0.0084 | 708.0737 | 513.9685 | 22.25
2 | 0.22 | 1.41 | 0.024 | 0.025 | 0.56 | 0.47 | 0.033 | 0.02 | 0.013 | 0.013 | 0.001 | 0.0059 | 690.5911 | 499.5185 | 23.75
2 | 0.23 | 1.49 | 0.027 | 0.02 | 0.59 | 0.49 | 0.034 | 0.021 | 0.014 | 0.014 | 0.002 | 0.0058 | 690.5911 | 499.5185 | 23.75
2 | 0.21 | 1.5 | 0.02 | 0.024 | 0.58 | 0.47 | 0.033 | 0.026 | 0.012 | 0.013 | 0.001 | 0.0077 | 698.78 | 521.3554 | 23
2 | 0.23 | 1.48 | 0.017 | 0.026 | 0.57 | 0.49 | 0.034 | 0.019 | 0.011 | 0.013 | 0.001 | 0.0114 | 681.3272 | 500.8967 | 22.25
2 | 0.22 | 1.44 | 0.019 | 0.021 | 0.57 | 0.47 | 0.032 | 0.02 | 0.011 | 0.012 | 0.001 | 0.0078 | 688.7408 | 516.5556 | 26.25
2 | 0.23 | 1.44 | 0.028 | 0.019 | 0.56 | 0.48 | 0.03 | 0.019 | 0.012 | 0.014 | 0 | 0.0064 | 699.6732 | 502.8901 | 21.5
2 | 0.2 | 1.4 | 0.026 | 0.017 | 0.58 | 0.45 | 0.031 | 0.02 | 0.011 | 0.012 | 0 | 0.0056 | 681.518 | 492.9557 | 23
2 | 0.21 | 1.48 | 0.019 | 0.017 | 0.61 | 0.47 | 0.033 | 0.017 | 0.011 | 0.013 | 0.001 | 0.0059 | 688.7315 | 486.9547 | 23.75
2 | 0.2 | 1.44 | 0.029 | 0.022 | 0.62 | 0.45 | 0.033 | 0.015 | 0.012 | 0.014 | 0.001 | 0.0076 | 686.7899 | 504.191 | 25
2 | 0.22 | 1.48 | 0.035 | 0.023 | 0.62 | 0.48 | 0.033 | 0.017 | 0.01 | 0.013 | 0 | 0.0066 | 677.5582 | 497.9644 | 24.5
2 | 0.22 | 1.54 | 0.03 | 0.026 | 0.62 | 0.49 | 0.038 | 0.018 | 0.013 | 0.013 | 0.003 | 0.0123 | 666.0144 | 492.0351 | 26
2 | 0.2 | 1.46 | 0.019 | 0.017 | 0.56 | 0.45 | 0.031 | 0.015 | 0.008 | 0.013 | 0 | 0.0042 | 692.3075 | 499.2337 | 26.5
2 | 0.2 | 1.45 | 0.024 | 0.029 | 0.57 | 0.45 | 0.032 | 0.015 | 0.008 | 0.013 | 0 | 0.005 | 687.7618 | 513.7826 | 21.25
2 | 0.23 | 1.59 | 0.026 | 0.028 | 0.63 | 0.5 | 0.032 | 0.011 | 0.006 | 0.012 | 0.004 | 0.0057 | 695.0657 | 507.5083 | 25.75
2 | 0.2 | 1.46 | 0.023 | 0.028 | 0.55 | 0.45 | 0.031 | 0.015 | 0.008 | 0.012 | 0 | 0.0044 | 675.7583 | 477.1681 | 27.5
2 | 0.2 | 1.49 | 0.023 | 0.023 | 0.6 | 0.46 | 0.031 | 0.016 | 0.011 | 0.014 | 0 | 0.0051 | 664.1404 | 470.8864 | 27.25
2 | 0.21 | 1.48 | 0.037 | 0.021 | 0.63 | 0.47 | 0.033 | 0.015 | 0.009 | 0.014 | 0 | 0.0067 | 675.028 | 487.2178 | 26.75
2 | 0.2 | 1.48 | 0.03 | 0.022 | 0.62 | 0.46 | 0.031 | 0.016 | 0.008 | 0.013 | 0 | 0.0058 | 666.8623 | 484.4959 | 25.75
2 | 0.2 | 1.44 | 0.028 | 0.02 | 0.59 | 0.45 | 0.03 | 0.015 | 0.008 | 0.015 | 0 | 0.1041 | 662.2617 | 466.036 | 27.25
2 | 0.2 | 1.43 | 0.016 | 0.023 | 0.6 | 0.45 | 0.032 | 0.014 | 0.01 | 0.014 | 0 | 0.0079 | 682.1322 | 508.2021 | 24
2 | 0.2 | 1.46 | 0.026 | 0.017 | 0.61 | 0.45 | 0.03 | 0.013 | 0.01 | 0.013 | 0 | 0.0048 | 697.8239 | 504.7501 | 25.25
2 | 0.19 | 1.47 | 0.036 | 0.017 | 0.57 | 0.44 | 0.032 | 0.012 | 0.007 | 0.011 | 0 | 0.0069 | 688.5677 | 497.7598 | 23.5
2 | 0.22 | 1.48 | 0.02 | 0.025 | 0.59 | 0.48 | 0.029 | 0.014 | 0.009 | 0.013 | 0 | 0.0057 | 702.3543 | 516.3553 | 25
2 | 0.22 | 1.54 | 0.03 | 0.026 | 0.62 | 0.49 | 0.038 | 0.018 | 0.013 | 0.013 | 0.003 | 0.0123 | 709.761 | 507.3682 | 23.75
2 | 0.22 | 1.52 | 0.023 | 0.027 | 0.58 | 0.48 | 0.03 | 0.019 | 0.008 | 0.013 | 0 | 0.0047 | 709.0459 | 509.6267 | 22.25
2 | 0.2 | 1.45 | 0.027 | 0.021 | 0.58 | 0.45 | 0.03 | 0.012 | 0.008 | 0.013 | 0 | 0.0055 | 666.6737 | 492.5222 | 22.5
2 | 0.2 | 1.45 | 0.031 | 0.02 | 0.61 | 0.45 | 0.029 | 0.013 | 0.01 | 0.013 | 0 | 0.0054 | 707.925 | 500.5251 | 23.75
2 | 0.21 | 1.43 | 0.031 | 0.02 | 0.61 | 0.46 | 0.03 | 0.012 | 0.009 | 0.012 | 0 | 0.0052 | 702.3543 | 505.2509 | 22.75
2 | 0.21 | 1.48 | 0.028 | 0.027 | 0.59 | 0.47 | 0.03 | 0.015 | 0.01 | 0.012 | 0 | 0.0076 | 668.366 | 474.2348 | 25.75
2 | 0.2 | 1.45 | 0.028 | 0.021 | 0.59 | 0.45 | 0.03 | 0.014 | 0.01 | 0.013 | 0 | 0.0046 | 671.1393 | 482.5547 | 23.5
2 | 0.2 | 1.44 | 0.022 | 0.019 | 0.59 | 0.45 | 0.028 | 0.015 | 0.009 | 0.013 | 0 | 0.0051 | 697.967 | 506.857 | 25
2 | 0.21 | 1.43 | 0.03 | 0.02 | 0.54 | 0.46 | 0.03 | 0.019 | 0.008 | 0.012 | 0 | 0.0056 | 690.3535 | 524.0032 | 25.25
2 | 0.2 | 1.51 | 0.038 | 0.029 | 0.57 | 0.46 | 0.033 | 0.013 | 0.008 | 0.011 | 0 | 0.0049 | 681.1527 | 506.7111 | 25.25
2 | 0.2 | 1.5 | 0.032 | 0.021 | 0.57 | 0.46 | 0.03 | 0.012 | 0.009 | 0.012 | 0 | 0.0062 | 690.5525 | 490.8746 | 23.75
2 | 0.22 | 1.5 | 0.027 | 0.026 | 0.57 | 0.48 | 0.031 | 0.017 | 0.007 | 0.014 | 0 | 0.0048 | 695.1973 | 498.5479 | 25
2 | 0.2 | 1.43 | 0.016 | 0.023 | 0.6 | 0.45 | 0.032 | 0.014 | 0.01 | 0.014 | 0 | 0.0079 | 681.1527 | 484.5598 | 22.5
2 | 0.22 | 1.43 | 0.03 | 0.029 | 0.59 | 0.47 | 0.03 | 0.018 | 0.009 | 0.012 | 0 | 0.0047 | 682.036 | 499.0507 | 24
2 | 0.2 | 1.44 | 0.029 | 0.022 | 0.58 | 0.45 | 0.031 | 0.015 | 0.009 | 0.012 | 0 | 0.1097 | 685.9995 | 522.798 | 22.75
2 | 0.22 | 1.42 | 0.029 | 0.02 | 0.55 | 0.47 | 0.029 | 0.013 | 0.01 | 0.012 | 0 | 0.0128 | 673.9126 | 493.6479 | 21.5
2 | 0.21 | 1.43 | 0.028 | 0.022 | 0.58 | 0.46 | 0.031 | 0.012 | 0.01 | 0.012 | 0 | 0.0055 | 700.2183 | 501.3236 | 23.75
2 | 0.2 | 1.43 | 0.028 | 0.02 | 0.61 | 0.45 | 0.032 | 0.014 | 0.007 | 0.013 | 0 | 0.0066 | 681.1527 | 484.5598 | 21.5
2 | 0.21 | 1.5 | 0.033 | 0.015 | 0.64 | 0.46 | 0.033 | 0.011 | 0.008 | 0.014 | 0 | 0.0129 | 679.2635 | 482.4157 | 22.25
2 | 0.2 | 1.46 | 0.024 | 0.025 | 0.6 | 0.45 | 0.03 | 0.016 | 0.009 | 0.012 | 0 | 0.0045 | 673.0396 | 479.1599 | 25.75
2 | 0.19 | 1.49 | 0.01 | 0.009 | 0.51 | 0.45 | 0.033 | 0.031 | 0.011 | 0.014 | 0 | 0.0051 | 719.8894 | 532.332 | 24.25
2 | 0.2 | 1.47 | 0.024 | 0.024 | 0.59 | 0.46 | 0.031 | 0.012 | 0.009 | 0.013 | 0 | 0.0054 | 719.6831 | 521.1498 | 24
2 | 0.22 | 1.46 | 0.027 | 0.025 | 0.59 | 0.48 | 0.032 | 0.021 | 0.009 | 0.012 | 0 | 0.0095 | 709.3088 | 513.6374 | 24.75
2 | 0.22 | 1.38 | 0.03 | 0.023 | 0.59 | 0.46 | 0.03 | 0.032 | 0.008 | 0.012 | 0 | 0.0057 | 709.1085 | 508.0586 | 24.25
2 | 0.21 | 1.48 | 0.029 | 0.024 | 0.6 | 0.47 | 0.032 | 0.015 | 0.008 | 0.013 | 0 | 0.0075 | 686.7911 | 499.2337 | 26.5
2 | 0.2 | 1.41 | 0.022 | 0.018 | 0.58 | 0.45 | 0.03 | 0.014 | 0.011 | 0.013 | 0 | 0.0052 | 737.1783 | 532.8667 | 23.25
2 | 0.22 | 1.45 | 0.024 | 0.028 | 0.56 | 0.47 | 0.031 | 0.019 | 0.01 | 0.014 | 0 | 0.0048 | 694.7691 | 506.7728 | 24.75
2 | 0.2 | 1.48 | 0.021 | 0.026 | 0.57 | 0.46 | 0.032 | 0.017 | 0.012 | 0.015 | 0 | 0.0059 | 722.6476 | 526.8156 | 24
2 | 0.23 | 1.48 | 0.018 | 0.029 | 0.56 | 0.49 | 0.032 | 0.017 | 0.011 | 0.015 | 0 | 0.0049 | 710.4125 | 514.4366 | 24.75
2 | 0.2 | 1.44 | 0.029 | 0.022 | 0.58 | 0.45 | 0.031 | 0.015 | 0.009 | 0.012 | 0 | 0.1097 | 686.6947 | 491.2717 | 25.5
2 | 0.2 | 1.49 | 0.026 | 0.032 | 0.58 | 0.46 | 0.031 | 0.027 | 0.011 | 0.014 | 0 | 0.0051 | 671.1077 | 488.8315 | 27
2 | 0.24 | 1.54 | 0.027 | 0.028 | 0.63 | 0.51 | 0.031 | 0.01 | 0.006 | 0.011 | 0.004 | 0.0057 | 697.8239 | 504.7501 | 24.75
2 | 0.2 | 1.39 | 0.024 | 0.026 | 0.57 | 0.44 | 0.031 | 0.014 | 0.011 | 0.014 | 0 | 0.0045 | 684.9165 | 499.8785 | 26.5
2 | 0.21 | 1.43 | 0.026 | 0.019 | 0.58 | 0.46 | 0.031 | 0.012 | 0.009 | 0.013 | 0 | 0.0064 | 697.6239 | 521.1498 | 25.5
2 | 0.22 | 1.48 | 0.039 | 0.029 | 0.6 | 0.48 | 0.031 | 0.024 | 0.008 | 0.012 | 0 | 0.005 | 692.3075 | 499.2337 | 25.5
2 | 0.24 | 1.45 | 0.032 | 0.022 | 0.61 | 0.49 | 0.032 | 0.014 | 0.009 | 0.012 | 0 | 0.0061 | 693.2017 | 505.4021 | 25.25
2 | 0.24 | 1.47 | 0.03 | 0.025 | 0.58 | 0.5 | 0.03 | 0.014 | 0.007 | 0.012 | 0 | 0.0048 | 707.925 | 522.6477 | 24.25
2 | 0.23 | 1.49 | 0.028 | 0.032 | 0.6 | 0.49 | 0.034 | 0.017 | 0.009 | 0.012 | 0 | 0.0052 | 718.1718 | 522.3068 | 23.75
2 | 0.23 | 1.49 | 0.024 | 0.029 | 0.59 | 0.49 | 0.032 | 0.022 | 0.005 | 0.011 | 0 | 0.005 | 713.9637 | 512.7307 | 24.75
2 | 0.22 | 1.46 | 0.029 | 0.028 | 0.61 | 0.48 | 0.031 | 0.026 | 0.01 | 0.013 | 0 | 0.0057 | 714.373 | 510.2665 | 25
2 | 0.21 | 1.4 | 0.023 | 0.022 | 0.59 | 0.45 | 0.03 | 0.017 | 0.011 | 0.016 | 0 | 0.0042 | 698.9259 | 483.4468 | 25.25
2 | 0.21 | 1.42 | 0.025 | 0.018 | 0.59 | 0.46 | 0.028 | 0.013 | 0.009 | 0.012 | 0 | 0.0044 | 684.9165 | 499.8785 | 26.5
2 | 0.19 | 1.46 | 0.03 | 0.021 | 0.53 | 0.44 | 0.028 | 0.008 | 0.005 | 0.01 | 0.003 | 0.0057 | 718.1718 | 514.1457 | 23.25
2 | 0.21 | 1.41 | 0.029 | 0.025 | 0.56 | 0.45 | 0.031 | 0.012 | 0.007 | 0.012 | 0 | 0.0059 | 679.198 | 483.1693 | 26.75
2 | 0.22 | 1.47 | 0.025 | 0.027 | 0.58 | 0.48 | 0.03 | 0.03 | 0.008 | 0.012 | 0 | 0.0041 | 689.32 | 498.599 | 23.5
2 | 0.2 | 1.43 | 0.027 | 0.024 | 0.56 | 0.45 | 0.03 | 0.013 | 0.008 | 0.013 | 0 | 0.0075 | 701.4435 | 507.3682 | 23.5
2 | 0.2 | 1.3 | 0.022 | 0.026 | 0.51 | 0.43 | 0.031 | 0.027 | 0.009 | 0.012 | 0 | 0.0058 | 697.2962 | 493.0102 | 24.75
2 | 0.23 | 1.44 | 0.021 | 0.018 | 0.58 | 0.48 | 0.031 | 0.016 | 0.011 | 0.015 | 0 | 0.0056 | 661.6993 | 487.4246 | 26.5
2 | 0.22 | 1.49 | 0.024 | 0.022 | 0.55 | 0.48 | 0.03 | 0.014 | 0.009 | 0.012 | 0 | 0.0055 | 690.8852 | 507.9235 | 26.5
2 | 0.21 | 1.45 | 0.029 | 0.029 | 0.57 | 0.46 | 0.03 | 0.016 | 0.009 | 0.012 | 0 | 0.0064 | 701.8497 | 503.2643 | 23.75
2 | 0.22 | 1.48 | 0.026 | 0.031 | 0.57 | 0.48 | 0.031 | 0.014 | 0.01 | 0.012 | 0 | 0.0061 | 694.6414 | 504.7004 | 23.75
2 | 0.22 | 1.46 | 0.027 | 0.023 | 0.57 | 0.47 | 0.031 | 0.014 | 0.01 | 0.012 | 0 | 0.0051 | 695.5241 | 499.9079 | 23.75
2 | 0.22 | 1.47 | 0.022 | 0.018 | 0.55 | 0.48 | 0.027 | 0.022 | 0.007 | 0.012 | 0 | 0.0041 | 705.4677 | 506.6293 | 23.25
2 | 0.23 | 1.39 | 0.024 | 0.024 | 0.54 | 0.47 | 0.032 | 0.02 | 0.01 | 0.012 | 0 | 0.0063 | 695.8985 | 501.8232 | 27
2 | 0.2 | 1.4 | 0.026 | 0.02 | 0.56 | 0.44 | 0.029 | 0.014 | 0.008 | 0.013 | 0 | 0.0045 | 685.4236 | 516.1158 | 24.25
2 | 0.22 | 1.49 | 0.029 | 0.024 | 0.6 | 0.48 | 0.029 | 0.013 | 0.006 | 0.012 | 0 | 0.006 | 695.8985 | 507.3682 | 26
2 | 0.19 | 1.49 | 0.01 | 0.009 | 0.51 | 0.45 | 0.033 | 0.031 | 0.011 | 0.014 | 0 | 0.0051 | 699.629 | 506.0558 | 25
2 | 0.23 | 1.46 | 0.021 | 0.027 | 0.57 | 0.49 | 0.034 | 0.018 | 0.011 | 0.015 | 0 | 0.0068 | 688.1544 | 497.0004 | 25.75
2 | 0.22 | 1.41 | 0.023 | 0.025 | 0.57 | 0.47 | 0.032 | 0.015 | 0.011 | 0.015 | 0 | 0.0054 | 686.6905 | 506.7111 | 26.5
2 | 0.2 | 1.41 | 0.024 | 0.016 | 0.55 | 0.45 | 0.029 | 0.015 | 0.008 | 0.01 | 0.004 | 0.0057 | 682.8073 | 497.8236 | 26
2 | 0.22 | 1.43 | 0.025 | 0.028 | 0.56 | 0.47 | 0.032 | 0.015 | 0.01 | 0.012 | 0 | 0.0046 | 693.8989 | 514.204 | 24
2 | 0.22 | 1.43 | 0.031 | 0.02 | 0.59 | 0.47 | 0.028 | 0.014 | 0.009 | 0.012 | 0 | 0.0046 | 697.0989 | 498.3168 | 24.25
2 | 0.21 | 1.39 | 0.022 | 0.023 | 0.58 | 0.45 | 0.029 | 0.015 | 0.012 | 0.015 | 0 | 0.0234 | 675.3145 | 492.8707 | 24.25
2 | 0.21 | 1.47 | 0.037 | 0.026 | 0.54 | 0.47 | 0.03 | 0.015 | 0.009 | 0.012 | 0 | 0.007 | 697.6913 | 493.2895 | 25.25
2 | 0.21 | 1.41 | 0.033 | 0.023 | 0.56 | 0.46 | 0.03 | 0.015 | 0.009 | 0.012 | 0 | 0.0042 | 674.6462 | 489.6626 | 26.75
2 | 0.21 | 1.43 | 0.035 | 0.026 | 0.57 | 0.46 | 0.03 | 0.015 | 0.008 | 0.011 | 0 | 0.0056 | 684.7434 | 488.323 | 26.5
2 | 0.21 | 1.47 | 0.037 | 0.023 | 0.62 | 0.47 | 0.031 | 0.016 | 0.011 | 0.011 | 0 | 0.0289 | 688.9298 | 509.209 | 25.25
2 | 0.23 | 1.47 | 0.037 | 0.029 | 0.56 | 0.49 | 0.03 | 0.015 | 0.009 | 0.012 | 0 | 0.0076 | 674.5005 | 494.2696 | 25.75
2 | 0.23 | 1.5 | 0.026 | 0.027 | 0.57 | 0.49 | 0.032 | 0.015 | 0.009 | 0.013 | 0 | 0.0056 | 697.2962 | 498.4579 | 24.75
2 | 0.23 | 1.46 | 0.028 | 0.02 | 0.6 | 0.48 | 0.029 | 0.015 | 0.01 | 0.015 | 0 | 0.0042 | 674.8371 | 489.8011 | 25.5
2 | 0.2 | 1.4 | 0.027 | 0.018 | 0.51 | 0.44 | 0.029 | 0.014 | 0.011 | 0.012 | 0 | 0.005 | 696.8031 | 500.8272 | 25
2 | 0.23 | 1.42 | 0.033 | 0.019 | 0.57 | 0.48 | 0.03 | 0.011 | 0.009 | 0.012 | 0 | 0.0091 | 695.7205 | 521.7904 | 23.25
2 | 0.2 | 1.43 | 0.031 | 0.018 | 0.51 | 0.45 | 0.028 | 0.012 | 0.009 | 0.012 | 0 | 0.0052 | 704.9687 | 498.1053 | 23.75
2 | 0.23 | 1.53 | 0.02 | 0.036 | 0.54 | 0.5 | 0.03 | 0.015 | 0.009 | 0.011 | 0 | 0.0055 | 683.1936 | 484.4959 | 26.75
2 | 0.23 | 1.45 | 0.038 | 0.026 | 0.58 | 0.48 | 0.03 | 0.014 | 0.009 | 0.012 | 0 | 0.0062 | 745.797 | 525.3242 | 22.5
2 | 0.23 | 1.44 | 0.031 | 0.026 | 0.56 | 0.48 | 0.032 | 0.016 | 0.009 | 0.012 | 0 | 0.007 | 693.4008 | 513.8348 | 24.5
1 | 0.22 | 1.41 | 0.023 | 0.028 | 0.54 | 0.47 | 0.03 | 0.016 | 0.011 | 0.015 | 0 | 0.0095 | 681.7601 | 490.5347 | 24.25
1 | 0.21 | 1.47 | 0.019 | 0.028 | 0.56 | 0.47 | 0.033 | 0.015 | 0.01 | 0.016 | 0 | 0.0077 | 674.2059 | 485.5392 | 25.75
1 | 0.24 | 1.4 | 0.039 | 0.024 | 0.57 | 0.48 | 0.029 | 0.015 | 0.013 | 0.015 | 0 | 0.0065 | 681.7601 | 482.2205 | 27.5
1 | 0.23 | 1.5 | 0.04 | 0.019 | 0.58 | 0.49 | 0.032 | 0.017 | 0.012 | 0.014 | 0 | 0.0094 | 697.3631 | 503.6511 | 22.5
1 | 0.2 | 1.37 | 0.032 | 0.029 | 0.53 | 0.44 | 0.029 | 0.018 | 0.013 | 0.016 | 0 | 0.0074 | 700.1304 | 503.6511 | 20.75
1 | 0.2 | 1.44 | 0.03 | 0.025 | 0.56 | 0.45 | 0.03 | 0.02 | 0.012 | 0.015 | 0 | 0.0947 | 681.7601 | 490.5347 | 27.5
1 | 0.21 | 1.45 | 0.028 | 0.032 | 0.54 | 0.46 | 0.027 | 0.019 | 0.012 | 0.017 | 0 | 0.0089 | 681.7601 | 479.4492 | 28.5
1 | 0.2 | 1.43 | 0.034 | 0.021 | 0.58 | 0.45 | 0.031 | 0.021 | 0.012 | 0.015 | 0 | 0.011 | 687.0671 | 501.4482 | 25.75
1 | 0.23 | 1.43 | 0.021 | 0.026 | 0.57 | 0.48 | 0.033 | 0.018 | 0.014 | 0.015 | 0 | 0.016 | 708.1897 | 492.4132 | 25.75
1 | 0.21 | 1.45 | 0.037 | 0.021 | 0.55 | 0.46 | 0.03 | 0.018 | 0.014 | 0.017 | 0 | 0.0081 | 681.7601 | 484.9919 | 27.5
1 | 0.23 | 1.45 | 0.022 | 0.022 | 0.59 | 0.48 | 0.033 | 0.016 | 0.011 | 0.015 | 0 | 0.0093 | 709.4739 | 504.3916 | 24.25
1 | 0.23 | 1.43 | 0.025 | 0.024 | 0.57 | 0.48 | 0.031 | 0.018 | 0.012 | 0.015 | 0 | 0.0109 | 687.3028 | 484.9919 | 26.5
1 | 0.2 | 1.41 | 0.02 | 0.023 | 0.58 | 0.45 | 0.028 | 0.016 | 0.009 | 0.016 | 0 | 0.1228 | 709.4739 | 493.3061 | 27.5
1 | 0.23 | 1.46 | 0.03 | 0.02 | 0.6 | 0.48 | 0.03 | 0.015 | 0.011 | 0.014 | 0 | 0.0074 | 692.8456 | 493.3061 | 25
1 | 0.22 | 1.41 | 0.02 | 0.036 | 0.5 | 0.47 | 0.032 | 0.016 | 0.012 | 0.016 | 0 | 0.0073 | 670.4445 | 504.2186 | 25.75
1 | 0.2 | 1.47 | 0.026 | 0.031 | 0.54 | 0.46 | 0.031 | 0.018 | 0.011 | 0.014 | 0 | 0.1016 | 691.8284 | 492.5818 | 27.5
1 | 0.2 | 1.41 | 0.022 | 0.022 | 0.54 | 0.45 | 0.029 | 0.018 | 0.013 | 0.016 | 0 | 0.0077 | 672.4572 | 484.2799 | 25.75
1 | 0.21 | 1.42 | 0.022 | 0.027 | 0.54 | 0.46 | 0.031 | 0.017 | 0.011 | 0.014 | 0 | 0.0158 | 730.5708 | 520.255 | 23.5
1 | 0.21 | 1.35 | 0.026 | 0.023 | 0.55 | 0.45 | 0.03 | 0.016 | 0.012 | 0.015 | 0 | 0.0072 | 691.8284 | 492.5818 | 24.25
1 | 0.22 | 1.39 | 0.025 | 0.029 | 0.53 | 0.46 | 0.031 | 0.016 | 0.013 | 0.014 | 0 | 0.0057 | 736.4816 | 532.8333 | 24.25
1 | 0.22 | 1.46 | 0.018 | 0.025 | 0.6 | 0.47 | 0.03 | 0.014 | 0.007 | 0.012 | 0 | 0.0024 | 722.9332 | 494.9312 | 22.5
1 | 0.22 | 1.4 | 0.021 | 0.028 | 0.55 | 0.46 | 0.029 | 0.017 | 0.012 | 0.015 | 0 | 0.0061 | 703.2276 | 494.7609 | 22.5
1 | 0.2 | 1.35 | 0.019 | 0.028 | 0.5 | 0.44 | 0.029 | 0.015 | 0.012 | 0.014 | 0 | 0.0063 | 704.9949 | 501.5774 | 24.25
1 | 0.22 | 1.4 | 0.026 | 0.022 | 0.57 | 0.47 | 0.031 | 0.019 | 0.012 | 0.015 | 0 | 0.0073 | 704.2661 | 506.6262 | 21.75
1 | 0.23 | 1.51 | 0.02 | 0.031 | 0.55 | 0.49 | 0.032 | 0.019 | 0.014 | 0.016 | 0 | 0.0075 | 680.9912 | 486.4223 | 22.75
1 | 0.2 | 1.38 | 0.032 | 0.026 | 0.53 | 0.44 | 0.032 | 0.017 | 0.014 | 0.015 | 0 | 0.0093 | 670.1035 | 486.5897 | 22
1 | 0.2 | 1.36 | 0.023 | 0.025 | 0.5 | 0.44 | 0.029 | 0.015 | 0.01 | 0.014 | 0 | 0.0054 | 705.2099 | 516.4136 | 22
1 | 0.21 | 1.49 | 0.028 | 0.033 | 0.53 | 0.47 | 0.034 | 0.019 | 0.011 | 0.014 | 0 | 0.0075 | 682.8599 | 501.8609 | 22.75
1 | 0.21 | 1.39 | 0.033 | 0.029 | 0.55 | 0.45 | 0.03 | 0.017 | 0.011 | 0.013 | 0 | 0.006 | 692.8216 | 487.4397 | 23.25
1 | 0.22 | 1.43 | 0.027 | 0.028 | 0.57 | 0.47 | 0.03 | 0.015 | 0.009 | 0.012 | 0 | 0.0021 | 700.6891 | 517.1753 | 24.25
1 | 0.21 | 1.38 | 0.029 | 0.026 | 0.55 | 0.45 | 0.03 | 0.027 | 0.013 | 0.014 | 0 | 0.0075 | 673.4243 | 479.062 | 21.75
1 | 0.21 | 1.35 | 0.027 | 0.028 | 0.55 | 0.45 | 0.027 | 0.017 | 0.014 | 0.016 | 0 | 0.0064 | 703.4697 | 489.3702 | 24.25
1 | 0.22 | 1.47 | 0.025 | 0.017 | 0.58 | 0.48 | 0.028 | 0.016 | 0.012 | 0.015 | 0 | 0.0126 | 695.1281 | 478.2481 | 22.5
1 | 0.21 | 1.44 | 0.022 | 0.021 | 0.58 | 0.46 | 0.03 | 0.013 | 0.01 | 0.011 | 0 | 0.0025 | 710.7627 | 519.19 | 21.5
1 | 0.22 | 1.42 | 0.02 | 0.027 | 0.54 | 0.47 | 0.03 | 0.014 | 0.012 | 0.011 | 0 | 0.0021 | 693.6095 | 487.4765 | 21.5
1 | 0.22 | 1.47 | 0.03 | 0.023 | 0.59 | 0.48 | 0.03 | 0.018 | 0.012 | 0.015 | 0 | 0.0104 | 694.1042 | 477.5437 | 20.75
1 | 0.22 | 1.47 | 0.032 | 0.028 | 0.52 | 0.48 | 0.033 | 0.016 | 0.012 | 0.014 | 0 | 0.0066 | 696.3951 | 501.4045 | 23.25
1 | 0.21 | 1.38 | 0.026 | 0.023 | 0.6 | 0.45 | 0.03 | 0.017 | 0.011 | 0.016 | 0 | 0.0087 | 722.4359 | 541.8269 | 22.5
1 | 0.2 | 1.41 | 0.017 | 0.031 | 0.56 | 0.45 | 0.029 | 0.015 | 0.009 | 0.013 | 0 | 0.0016 | 701.71 | 524.2023 | 24.25
1 | 0.21 | 1.41 | 0.02 | 0.023 | 0.55 | 0.45 | 0.029 | 0.013 | 0.008 | 0.012 | 0 | 0.0016 | 702.1922 | 502.3588 | 24.25
1 | 0.24 | 1.47 | 0.022 | 0.029 | 0.58 | 0.5 | 0.029 | 0.02 | 0.011 | 0.012 | 0 | 0.003 | 719.6573 | 525.1553 | 25
1 | 0.21 | 1.42 | 0.022 | 0.027 | 0.54 | 0.46 | 0.031 | 0.017 | 0.011 | 0.014 | 0 | 0.0158 | 731.394 | 515.3003 | 25
1 | 0.2 | 1.43 | 0.034 | 0.021 | 0.58 | 0.45 | 0.031 | 0.021 | 0.012 | 0.015 | 0 | 0.011 | 700.9193 | 504.2186 | 25.75
1 | 0.24 | 1.47 | 0.022 | 0.029 | 0.58 | 0.5 | 0.029 | 0.02 | 0.011 | 0.012 | 0 | 0.003 | 693.8658 | 494.0324 | 24.25
1 | 0.22 | 1.47 | 0.021 | 0.024 | 0.61 | 0.48 | 0.029 | 0.014 | 0.011 | 0.012 | 0 | 0.009 | 697.3973 | 496.9309 | 27.5
1 | 0.22 | 1.46 | 0.022 | 0.026 | 0.64 | 0.47 | 0.031 | 0.015 | 0.01 | 0.011 | 0 | 0.0014 | 706.1145 | 494.2801 | 25.75
1 | 0.21 | 1.43 | 0.022 | 0.029 | 0.57 | 0.46 | 0.028 | 0.016 | 0.009 | 0.011 | 0 | 0.0021 | 676.1965 | 478.6247 | 25.75
1 | 0.23 | 1.46 | 0.021 | 0.025 | 0.59 | 0.49 | 0.031 | 0.021 | 0.01 | 0.011 | 0 | 0.0018 | 701.1598 | 504.3916 | 23.5
1 | 0.21 | 1.39 | 0.024 | 0.027 | 0.53 | 0.45 | 0.027 | 0.013 | 0.01 | 0.013 | 0 | 0.0052 | 734.1024 | 525.1656 | 24.25
1 | 0.22 | 1.47 | 0.028 | 0.025 | 0.58 | 0.48 | 0.031 | 0.016 | 0.012 | 0.015 | 0 | 0.0075 | 710.0307 | 521.4288 | 23.5
1 | 0.2 | 1.42 | 0.02 | 0.025 | 0.54 | 0.45 | 0.03 | 0.015 | 0.01 | 0.012 | 0 | 0.0037 | 721.6204 | 532.8889 | 22.5
1 | 0.21 | 1.36 | 0.023 | 0.028 | 0.53 | 0.45 | 0.03 | 0.012 | 0.009 | 0.011 | 0 | 0.0012 | 694.8889 | 494.7609 | 24.25
1 | 0.23 | 1.38 | 0.018 | 0.027 | 0.55 | 0.47 | 0.03 | 0.015 | 0.011 | 0.014 | 0.001 | 0.0021 | 702.9857 | 519.5982 | 24.25
1 | 0.2 | 1.51 | 0.021 | 0.03 | 0.62 | 0.46 | 0.03 | 0.014 | 0.01 | 0.011 | 0 | 0.0072 | 693.535 | 487.7299 | 28.5
1 | 0.22 | 1.4 | 0.028 | 0.025 | 0.57 | 0.46 | 0.029 | 0.014 | 0.01 | 0.011 | 0 | 0.0026 | 705.8677 | 494.1074 | 24.25
1 | 0.21 | 1.45 | 0.028 | 0.032 | 0.54 | 0.46 | 0.027 | 0.019 | 0.012 | 0.017 | 0 | 0.0089 | 708.1897 | 525.6096 | 21.5
1 | 0.23 | 1.43 | 0.021 | 0.026 | 0.57 | 0.48 | 0.033 | 0.018 | 0.014 | 0.015 | 0 | 0.016 | 710.0307 | 515.8817 | 25.75
1 | 0.23 | 1.5 | 0.021 | 0.022 | 0.58 | 0.49 | 0.03 | 0.015 | 0.009 | 0.012 | 0 | 0.0028 | 714.3381 | 522.3421 | 23.5
1 | 0.21 | 1.41 | 0.022 | 0.027 | 0.52 | 0.45 | 0.027 | 0.015 | 0.01 | 0.013 | 0 | 0.0066 | 719.6573 | 525.1553 | 23.5
1 | 0.2 | 1.43 | 0.024 | 0.028 | 0.56 | 0.45 | 0.027 | 0.014 | 0.01 | 0.012 | 0 | 0.0024 | 715.0167 | 512.7057 | 25
1 | 0.23 | 1.43 | 0.022 | 0.021 | 0.58 | 0.48 | 0.03 | 0.015 | 0.011 | 0.011 | 0.003 | 0.249 | 701.1598 | 515.4771 | 24.25
1 | 0.2 | 1.46 | 0.022 | 0.026 | 0.62 | 0.45 | 0.03 | 0.016 | 0.013 | 0.015 | 0 | 0.0086 | 709.4739 | 529.334 | 22.5
1 | 0.22 | 1.39 | 0.025 | 0.029 | 0.53 | 0.46 | 0.031 | 0.016 | 0.013 | 0.014 | 0 | 0.0057 | 724.2509 | 504.19 | 22.5
1 | 0.21 | 1.4 | 0.019 | 0.027 | 0.52 | 0.45 | 0.029 | 0.013 | 0.007 | 0.011 | 0 | 0.0032 | 674.1104 | 501.4045 | 24.25
1 | 0.21 | 1.39 | 0.016 | 0.023 | 0.56 | 0.45 | 0.03 | 0.012 | 0.007 | 0.011 | 0 | 0.0018 | 678.7558 | 501.4482 | 24.25
1 | 0.2 | 1.46 | 0.026 | 0.025 | 0.55 | 0.45 | 0.031 | 0.013 | 0.01 | 0.013 | 0 | 0.0051 | 720.9008 | 512.5154 | 25.75
1 | 0.2 | 1.44 | 0.027 | 0.034 | 0.58 | 0.45 | 0.029 | 0.018 | 0.013 | 0.014 | 0.001 | 0.0068 | 683.5355 | 486.255 | 27.5
1 | 0.2 | 1.42 | 0.028 | 0.024 | 0.56 | 0.45 | 0.026 | 0.018 | 0.012 | 0.014 | 0 | 0.0044 | 698.0807 | 482.8621 | 25
1 | 0.19 | 1.42 | 0.029 | 0.021 | 0.54 | 0.44 | 0.029 | 0.006 | 0.005 | 0.012 | 0.005 | 0.0058 | 721.3726 | 504.9608 | 27.5
1 | 0.2 | 1.38 | 0.031 | 0.024 | 0.55 | 0.44 | 0.028 | 0.016 | 0.013 | 0.014 | 0 | 0.0042 | 699.8906 | 503.4786 | 26.5
1 | 0.21 | 1.44 | 0.03 | 0.022 | 0.59 | 0.46 | 0.029 | 0.015 | 0.011 | 0.012 | 0 | 0.0046 | 705.6211 | 505.2247 | 26.5
1 | 0.2 | 1.42 | 0.025 | 0.027 | 0.56 | 0.45 | 0.027 | 0.015 | 0.012 | 0.015 | 0 | 0.003 | 693.6275 | 493.8628 | 25.75
1 | 0.21 | 1.39 | 0.025 | 0.021 | 0.54 | 0.45 | 0.029 | 0.014 | 0.013 | 0.015 | 0 | 0.0047 | 699.104 | 502.9128 | 25.75
1 | 0.21 | 1.51 | 0.023 | 0.026 | 0.6 | 0.47 | 0.031 | 0.016 | 0.012 | 0.014 | 0.001 | 0.0038 | 690.8142 | 475.2802 | 26.5
1 | 0.2 | 1.44 | 0.027 | 0.025 | 0.56 | 0.45 | 0.031 | 0.017 | 0.011 | 0.013 | 0 | 0.0059 | 714.3381 | 511.0482 | 24.75
1 | 0.21 | 1.53 | 0.019 | 0.025 | 0.61 | 0.48 | 0.032 | 0.013 | 0.008 | 0.013 | 0.006 | 0.0057 | 703.2276 | 497.5405 | 25
1 | 0.2 | 1.48 | 0.024 | 0.027 | 0.56 | 0.46 | 0.032 | 0.017 | 0.011 | 0.012 | 0 | 0.005 | 701.1598 | 504.3916 | 25.75
1 | 0.24 | 1.49 | 0.024 | 0.024 | 0.49 | 0.5 | 0.038 | 0.016 | 0.013 | 0.013 | 0.001 | 0.004 | 733.5503 | 516.8196 | 25.75
1 | 0.2 | 1.47 | 0.027 | 0.033 | 0.55 | 0.46 | 0.031 | 0.017 | 0.01 | 0.015 | 0.001 | 0.0048 | 709.4739 | 504.3916 | 24.25
1 | 0.21 | 1.42 | 0.024 | 0.015 | 0.6 | 0.46 | 0.028 | 0.014 | 0.012 | 0.013 | 0.001 | 0.0036 | 706.3583 | 513.2135 | 24.25
1 | 0.21 | 1.49 | 0.024 | 0.03 | 0.58 | 0.47 | 0.031 | 0.016 | 0.013 | 0.013 | 0 | 0.0047 | 680.5261 | 503.4786 | 25.75
1 | 0.21 | 1.51 | 0.027 | 0.019 | 0.59 | 0.47 | 0.032 | 0.016 | 0.012 | 0.013 | 0 | 0.0128 | 689.803 | 513.2135 | 22.5
1 | 0.2 | 1.43 | 0.023 | 0.019 | 0.57 | 0.45 | 0.032 | 0.015 | 0.012 | 0.013 | 0 | 0.0062 | 710.5185 | 516.2361 | 24.25
1 | 0.2 | 1.48 | 0.024 | 0.023 | 0.54 | 0.46 | 0.034 | 0.017 | 0.014 | 0.015 | 0.001 | 0.004 | 676.4494 | 485.1584 | 27.5
1 | 0.22 | 1.51 | 0.027 | 0.02 | 0.57 | 0.48 | 0.032 | 0.014 | 0.011 | 0.015 | 0 | 0.0054 | 682.5294 | 510.5098 | 27.5
1 | 0.2 | 1.42 | 0.02 | 0.021 | 0.53 | 0.45 | 0.034 | 0.023 | 0.011 | 0.014 | 0 | 0.0044 | 693.6275 | 493.8628 | 25.75
1 | 0.2 | 1.46 | 0.023 | 0.03 | 0.56 | 0.45 | 0.031 | 0.016 | 0.011 | 0.013 | 0 | 0.0076 | 711.3215 | 494.5908 | 24.25
1 | 0.2 | 1.43 | 0.026 | 0.019 | 0.55 | 0.45 | 0.03 | 0.015 | 0.011 | 0.012 | 0 | 0.0053 | 721.3726 | 516.0588 | 27.5
1 | 0.2 | 1.41 | 0.023 | 0.019 | 0.54 | 0.45 | 0.029 | 0.016 | 0.013 | 0.016 | 0 | 0.0034 | 696.402 | 499.4118 | 25
1 | 0.22 | 1.43 | 0.024 | 0.022 | 0.54 | 0.48 | 0.031 | 0.029 | 0.032 | 0.021 | 0.012 | 0.0046 | 711.3215 | 500.148 | 25
1 | 0.2 | 1.42 | 0.024 | 0.022 | 0.55 | 0.45 | 0.03 | 0.017 | 0.011 | 0.015 | 0 | 0.0047 | 696.402 | 493.8628 | 25.75
1 | 0.23 | 1.39 | 0.034 | 0.019 | 0.54 | 0.47 | 0.03 | 0.013 | 0.012 | 0.013 | 0 | 0.0034 | 713.4781 | 497.7754 | 23.5
1 | 0.2 | 1.44 | 0.024 | 0.017 | 0.54 | 0.45 | 0.032 | 0.016 | 0.012 | 0.016 | 0 | 0.0039 | 671.4314 | 485.5392 | 27.5
1 | 0.21 | 1.41 | 0.021 | 0.021 | 0.54 | 0.45 | 0.029 | 0.012 | 0.01 | 0.012 | 0 | 0.005 | 671.4314 | 485.5392 | 28.5
1 | 0.21 | 1.47 | 0.023 | 0.019 | 0.59 | 0.47 | 0.032 | 0.014 | 0.014 | 0.016 | 0 | 0.0068 | 701.951 | 504.9608 | 25.75
1 | 0.2 | 1.44 | 0.022 | 0.025 | 0.58 | 0.45 | 0.033 | 0.02 | 0.013 | 0.011 | 0.001 | 0.0077 | 671.2009 | 485.3725 | 27.5
1 | 0.22 | 1.45 | 0.025 | 0.026 | 0.54 | 0.47 | 0.029 | 0.015 | 0.01 | 0.012 | 0 | 0.009 | 721.1249 | 499.2403 | 26.5
1 | 0.2 | 1.46 | 0.029 | 0.022 | 0.58 | 0.45 | 0.03 | 0.018 | 0.011 | 0.013 | 0 | 0.0127 | 676.9804 | 499.4118 | 28.5
1 | 0.2 | 1.46 | 0.029 | 0.022 | 0.58 | 0.45 | 0.03 | 0.018 | 0.011 | 0.013 | 0 | 0.0127 | 722.556 | 513.6921 | 27.5
1 | 0.24 | 1.48 | 0.023 | 0.03 | 0.41 | 0.5 | 0.034 | 0.012 | 0.007 | 0.011 | 0.005 | 0.0057 | 710.2745 | 499.4118 | 23.5
1 | 0.2 | 1.43 | 0.021 | 0.024 | 0.54 | 0.44 | 0.026 | 0.009 | 0.006 | 0.011 | 0.004 | 0.0057 | 702.9857 | 486.255 | 27.5
1 | 0.2 | 1.48 | 0.021 | 0.023 | 0.58 | 0.46 | 0.03 | 0.018 | 0.016 | 0.014 | 0 | 0.0084 | 721.3726 | 493.8628 | 23.25
1 | 0.2 | 1.45 | 0.028 | 0.023 | 0.56 | 0.45 | 0.031 | 0.008 | 0.007 | 0.013 | 0.006 | 0.101 | 682.5294 | 493.8628 | 25.75
1 | 0.22 | 1.46 | 0.022 | 0.025 | 0.57 | 0.48 | 0.032 | 0.018 | 0.014 | 0.015 | 0.001 | 0.0094 | 688.5514 | 494.2022 | 27.5
1 | 0.2 | 1.48 | 0.028 | 0.024 | 0.56 | 0.46 | 0.032 | 0.017 | 0.014 | 0.017 | 0 | 0.0045 | 676.4759 | 485.5352 | 27.5
1 | 0.2 | 1.37 | 0.028 | 0.017 | 0.52 | 0.44 | 0.029 | 0.014 | 0.014 | 0.017 | 0 | 0.0055 | 670.0509 | 484.8336 | 27.5
1 | 0.2 | 1.49 | 0.021 | 0.019 | 0.57 | 0.46 | 0.031 | 0.019 | 0.012 | 0.015 | 0 | 0.0041 | 680.7592 | 484.2799 | 28.5
1 | 0.23 | 1.46 | 0.025 | 0.015 | 0.58 | 0.48 | 0.034 | 0.013 | 0.011 | 0.016 | 0 | 0.0044 | 680.5261 | 484.1141 | 29.25
1 | 0.2 | 1.49 | 0.027 | 0.023 | 0.56 | 0.46 | 0.031 | 0.016 | 0.014 | 0.016 | 0.001 | 0.0031 | 654.6541 | 477.352 | 27.5
1 | 0.21 | 1.44 | 0.022 | 0.025 | 0.5 | 0.46 | 0.031 | 0.014 | 0.013 | 0.015 | 0 | 0.0094 | 708.1897 | 522.8432 | 22.5
1 | 0.2 | 1.4 | 0.026 | 0.018 | 0.52 | 0.45 | 0.031 | 0.017 | 0.011 | 0.017 | 0.001 | 0.0079 | 693.8658 | 505.1343 | 24.25
1 | 0.21 | 1.45 | 0.026 | 0.027 | 0.54 | 0.46 | 0.03 | 0.018 | 0.013 | 0.016 | 0.001 | 0.0043 | 691.8284 | 503.6511 | 24.25
1 | 0.22 | 1.46 | 0.022 | 0.025 | 0.57 | 0.48 | 0.032 | 0.018 | 0.014 | 0.015 | 0.001 | 0.0094 | 698.5336 | 499.3424 | 25.75
1 | 0.23 | 1.49 | 0.037 | 0.025 | 0.56 | 0.49 | 0.031 | 0.018 | 0.013 | 0.017 | 0.001 | 0.0074 | 662.8373 | 474.6243 | 30
1 | 0.23 | 1.46 | 0.025 | 0.015 | 0.58 | 0.48 | 0.034 | 0.013 | 0.011 | 0.016 | 0 | 0.0044 | 702.1922 | 505.1343 | 24.25
1 | 0.2 | 1.47 | 0.033 | 0.029 | 0.55 | 0.46 | 0.031 | 0.019 | 0.014 | 0.017 | 0.001 | 0.0047 | 689.1174 | 495.7287 | 24.25
1 | 0.21 | 1.44 | 0.025 | 0.023 | 0.53 | 0.46 | 0.031 | 0.017 | 0.016 | 0.016 | 0.001 | 0.0034 | 681.994 | 496.2477 | 25.75
1 | 0.2 | 1.45 | 0.028 | 0.023 | 0.54 | 0.45 | 0.033 | 0.018 | 0.013 | 0.015 | 0 | 0.0039 | 681.7601 | 484.9919 | 29.25
1 | 0.2 | 1.43 | 0.027 | 0.022 | 0.57 | 0.45 | 0.03 | 0.017 | 0.012 | 0.016 | 0.002 | 0.1126 | 691.5915 | 492.4132 | 26.75
1 | 0.2 | 1.46 | 0.028 | 0.02 | 0.54 | 0.46 | 0.032 | 0.015 | 0.014 | 0.015 | 0.002 | 0.0042 | 658.2046 | 484.134 | 27.5
1 | 0.2 | 1.44 | 0.02 | 0.018 | 0.55 | 0.45 | 0.032 | 0.016 | 0.011 | 0.012 | 0 | 0.0035 | 681.6368 | 490.012 | 22.5
1 | 0.2 | 1.48 | 0.024 | 0.027 | 0.56 | 0.46 | 0.032 | 0.017 | 0.011 | 0.012 | 0 | 0.005 | 712.8627 | 520.724 | 22.5
1 | 0.21 | 1.44 | 0.03 | 0.022 | 0.59 | 0.46 | 0.029 | 0.015 | 0.011 | 0.012 | 0 | 0.0046 | 713.1086 | 518.1179 | 25.75
1 | 0.21 | 1.44 | 0.023 | 0.024 | 0.56 | 0.46 | 0.032 | 0.014 | 0.012 | 0.013 | 0 | 0.0032 | 687.3447 | 487.4397 | 26.75
1 | 0.2 | 1.38 | 0.021 | 0.019 | 0.54 | 0.44 | 0.027 | 0.015 | 0.009 | 0.01 | 0 | 0.0036 | 684.3743 | 500.962 | 25
1 | 0.2 | 1.44 | 0.025 | 0.022 | 0.54 | 0.45 | 0.026 | 0.012 | 0.011 | 0.012 | 0 | 0.0053 | 690.8239 | 501.4045 | 27.5
1 | 0.2 | 1.48 | 0.027 | 0.026 | 0.55 | 0.46 | 0.031 | 0.014 | 0.01 | 0.012 | 0 | 0.1705 | 690.8239 | 506.9756 | 29.25
1 | 0.2 | 1.46 | 0.024 | 0.02 | 0.54 | 0.46 | 0.032 | 0.019 | 0.045 | 0.021 | 0.007 | 0.0048 | 686.504 | 519.064 | 22.5
1 | 0.2 | 1.42 | 0.026 | 0.022 | 0.55 | 0.45 | 0.031 | 0.015 | 0.011 | 0.012 | 0 | 0.0034 | 690.8239 | 501.4045 | 24.25
1 | 0.2 | 1.43 | 0.022 | 0.018 | 0.6 | 0.45 | 0.032 | 0.02 | 0.011 | 0.012 | 0 | 0.0042 | 696.6353 | 507.1505 | 25.75
1 | 0.21 | 1.42 | 0.017 | 0.019 | 0.54 | 0.46 | 0.031 | 0.014 | 0.012 | 0.013 | 0 | 0.0044 | 711.9905 | 503.8702 | 27.5
1 | 0.2 | 1.46 | 0.023 | 0.024 | 0.54 | 0.45 | 0.032 | 0.014 | 0.009 | 0.012 | 0 | 0.0037 | 718.9276 | 501.5774 | 25
1 | 0.2 | 1.4 | 0.019 | 0.018 | 0.56 | 0.44 | 0.03 | 0.016 | 0.011 | 0.013 | 0 | 0.008 | 688.3447 | 499.1185 | 23.75
1 | 0.21 | 1.47 | 0.017 | 0.027 | 0.56 | 0.47 | 0.032 | 0.016 | 0.011 | 0.012 | 0 | 0.0055 | 695.1281 | 486.5897 | 24.25
1 | 0.2 | 1.45 | 0.024 | 0.027 | 0.55 | 0.45 | 0.032 | 0.016 | 0.013 | 0.012 | 0 | 0.0042 | 704.9949 | 521.0832 | 24.75
1 | 0.21 | 1.51 | 0.026 | 0.019 | 0.58 | 0.47 | 0.032 | 0.011 | 0.005 | 0.014 | 0.005 | 0.0057 | 686.504 | 519.064 | 24.25
1 | 0.2 | 1.42 | 0.024 | 0.021 | 0.59 | 0.45 | 0.03 | 0.019 | 0.011 | 0.012 | 0 | 0.0038 | 699.1807 | 526.4747 | 25.75
1 | 0.23 | 1.39 | 0.032 | 0.021 | 0.54 | 0.47 | 0.03 | 0.013 | 0.011 | 0.014 | 0 | 0.0031 | 710.2745 | 510.5098 | 23.5
1 | 0.21 | 1.46 | 0.027 | 0.024 | 0.55 | 0.46 | 0.029 | 0.013 | 0.01 | 0.012 | 0 | 0.0034 | 691.0622 | 496.0043 | 27.5
1 | 0.22 | 1.5 | 0.023 | 0.035 | 0.62 | 0.48 | 0.03 | 0.018 | 0.011 | 0.013 | 0 | 0.0156 | 698.2978 | 496.4461 | 23.5
1 | 0.22 | 1.43 | 0.024 | 0.016 | 0.56 | 0.47 | 0.03 | 0.014 | 0.013 | 0.013 | 0 | 0.0039 | 698.688 | 495.0219 | 27.5
1 | 0.2 | 1.42 | 0.027 | 0.02 | 0.58 | 0.45 | 0.03 | 0.017 | 0.013 | 0.015 | 0.001 | 0.0043 | 700.679 | 504.0458 | 24.25
1 | 0.22 | 1.46 | 0.031 | 0.027 | 0.61 | 0.47 | 0.03 | 0.01 | 0.006 | 0.016 | 0.001 | 0.0153 | 698.2978 | 504.6292 | 24.25
1 | 0.22 | 1.44 | 0.021 | 0.019 | 0.57 | 0.47 | 0.032 | 0.015 | 0.011 | 0.011 | 0 | 0.0049 | 734.1024 | 513.8717 | 23.5
1 | 0.2 | 1.41 | 0.023 | 0.017 | 0.57 | 0.45 | 0.03 | 0.013 | 0.012 | 0.013 | 0 | 0.0071 | 711.3215 | 505.7052 | 24.25
1 | 0.2 | 1.48 | 0.019 | 0.029 | 0.54 | 0.46 | 0.033 | 0.021 | 0.011 | 0.013 | 0 | 0.0065 | 698.2978 | 501.9015 | 24.25
1 | 0.22 | 1.41 | 0.022 | 0.018 | 0.56 | 0.46 | 0.029 | 0.013 | 0.01 | 0.012 | 0 | 0.0059 | 718.6797 | 501.4045 | 26.75
1 | 0.2 | 1.41 | 0.023 | 0.021 | 0.53 | 0.45 | 0.028 | 0.015 | 0.014 | 0.014 | 0 | 0.0045 | 720.1196 | 523.7233 | 22.5
1 | 0.21 | 1.44 | 0.018 | 0.024 | 0.54 | 0.46 | 0.031 | 0.015 | 0.013 | 0.014 | 0 | 0.0047 | 693.8658 | 494.0324 | 25.75
1 | 0.2 | 1.43 | 0.025 | 0.024 | 0.56 | 0.45 | 0.028 | 0.006 | 0.007 | 0.015 | 0 | 0.0118 | 710.5185 | 516.2361 | 24.25
1 | 0.2 | 1.45 | 0.023 | 0.024 | 0.54 | 0.45 | 0.027 | 0.017 | 0.01 | 0.012 | 0 | 0.0046 | 688.123 | 495.0134 | 25
1 | 0.2 | 1.47 | 0.025 | 0.02 | 0.59 | 0.46 | 0.03 | 0.014 | 0.011 | 0.012 | 0 | 0.0078 | 688.3148 | 494.0324 | 24.25
1 | 0.2 | 1.4 | 0.021 | 0.019 | 0.54 | 0.44 | 0.028 | 0.013 | 0.009 | 0.011 | 0 | 0.0041 | 701.862 | 510.1997 | 22.5
1 | 0.2 | 1.46 | 0.023 | 0.024 | 0.59 | 0.45 | 0.029 | 0.015 | 0.013 | 0.014 | 0 | 0.0061 | 722.8085 | 525.1656 | 22.5
1 | 0.24 | 1.5 | 0.018 | 0.031 | 0.55 | 0.5 | 0.033 | 0.015 | 0.011 | 0.013 | 0 | 0.0042 | 710.9076 | 506.6238 | 24.25
1 | 0.2 | 1.38 | 0.021 | 0.019 | 0.54 | 0.44 | 0.027 | 0.015 | 0.009 | 0.01 | 0 | 0.0036 | 690.8142 | 483.57 | 26.5
1 | 0.2 | 1.35 | 0.023 | 0.021 | 0.52 | 0.44 | 0.029 | 0.016 | 0.012 | 0.013 | 0 | 0.0064 | 711.5663 | 494.7609 | 25.75
1 | 0.22 | 1.45 | 0.028 | 0.024 | 0.45 | 0.47 | 0.03 | 0.016 | 0.013 | 0.013 | 0 | 0.0051 | 721.1632 | 508.0922 | 21.5
1 | 0.19 | 1.44 | 0.025 | 0.034 | 0.53 | 0.44 | 0.033 | 0.017 | 0.012 | 0.012 | 0 | 0.0859 | 701.1598 | 504.3916 | 25.75
1 | 0.21 | 1.45 | 0.023 | 0.025 | 0.53 | 0.46 | 0.03 | 0.017 | 0.011 | 0.013 | 0 | 0.0038 | 697.4285 | 494.5908 | 25.75
1 | 0.21 | 1.43 | 0.023 | 0.022 | 0.57 | 0.46 | 0.027 | 0.007 | 0.005 | 0.015 | 0 | 0.0121 | 680.7592 | 478.7453 | 25.75
1 | 0.21 | 1.5 | 0.03 | 0.019 | 0.64 | 0.47 | 0.028 | 0.006 | 0.007 | 0.017 | 0.001 | 0.0117 | 701.1598 | 504.3916 | 24.25
1 | 0.22 | 1.44 | 0.021 | 0.019 | 0.57 | 0.47 | 0.032 | 0.015 | 0.011 | 0.011 | 0 | 0.0049 | 681.9314 | 490.9906 | 24.25
1 | 0.21 | 1.51 | 0.03 | 0.02 | 0.57 | 0.47 | 0.034 | 0.014 | 0.01 | 0.013 | 0 | 0.0072 | 708.9874 | 504.0458 | 24.25
1 | 0.2 | 1.45 | 0.025 | 0.02 | 0.53 | 0.45 | 0.03 | 0.015 | 0.012 | 0.013 | 0 | 0.006 | 730.5708 | 523.0223 | 23.5
1 | 0.21 | 1.42 | 0.029 | 0.026 | 0.57 | 0.46 | 0.03 | 0.016 | 0.014 | 0.014 | 0 | 0.0044 | 668.6338 | 483.8082 | 25.75
1 | 0.21 | 1.43 | 0.033 | 0.027 | 0.52 | 0.46 | 0.032 | 0.015 | 0.012 | 0.014 | 0 | 0.0052 | 735.4977 | 524.5625 | 24.25
1 | 0.22 | 1.44 | 0.028 | 0.023 | 0.59 | 0.47 | 0.03 | 0.015 | 0.009 | 0.012 | 0 | 0.0149 | 694.8889 | 494.7609 | 27.5
1 | 0.21 | 1.41 | 0.019 | 0.027 | 0.55 | 0.46 | 0.03 | 0.017 | 0.014 | 0.015 | 0.002 | 0.0051 | 685.5394 | 494.0324 | 25.75
1 | 0.2 | 1.45 | 0.024 | 0.022 | 0.55 | 0.45 | 0.029 | 0.014 | 0.011 | 0.012 | 0 | 0.0043 | 679.5059 | 475.6541 | 29.25
1 | 0.2 | 1.42 | 0.024 | 0.024 | 0.52 | 0.44 | 0.027 | 0.006 | 0.005 | 0.015 | 0 | 0.0125 | 679.5059 | 494.6803 | 24.25
1 | 0.21 | 1.41 | 0.022 | 0.028 | 0.54 | 0.46 | 0.03 | 0.016 | 0.009 | 0.013 | 0 | 0.0045 | 685.8239 | 486.7138 | 29.25
1 | 0.22 | 1.47 | 0.032 | 0.024 | 0.59 | 0.48 | 0.03 | 0.016 | 0.009 | 0.014 | 0 | 0.0101 | 693.8658 | 505.1343 | 25.75
1 | 0.21 | 1.41 | 0.025 | 0.022 | 0.48 | 0.46 | 0.03 | 0.014 | 0.009 | 0.013 | 0 | 0.0087 | 748.8605 | 524.2023 | 22.5
1 | 0.2 | 1.45 | 0.03 | 0.021 | 0.56 | 0.45 | 0.031 | 0.015 | 0.013 | 0.013 | 0 | 0.0055 | 724.1463 | 511.9941 | 26.5
1 | 0.21 | 1.39 | 0.019 | 0.019 | 0.54 | 0.45 | 0.028 | 0.006 | 0.006 | 0.015 | 0 | 0.0133 | 669.825 | 476.5015 | 27.5
1 | 0.24 | 1.46 | 0.026 | 0.027 | 0.55 | 0.49 | 0.032 | 0.013 | 0.009 | 0.012 | 0 | 0.051 | 700.1304 | 503.6511 | 25.75
1 | 0.2 | 1.48 | 0.023 | 0.032 | 0.54 | 0.46 | 0.03 | 0.011 | 0.008 | 0.013 | 0.005 | 0.0057 | 703.2276 | 516.9974 | 24.25
1 | 0.2 | 1.41 | 0.023 | 0.021 | 0.53 | 0.45 | 0.028 | 0.015 | 0.014 | 0.014 | 0 | 0.0045 | 702.1922 | 494.0324 | 27.5
1 | 0.2 | 1.53 | 0.025 | 0.024 | 0.59 | 0.47 | 0.031 | 0.016 | 0.011 | 0.014 | 0 | 0.0066 | 680.7592 | 489.8145 | 27.5
1 | 0.2 | 1.4 | 0.03 | 0.02 | 0.55 | 0.44 | 0.029 | 0.007 | 0.007 | 0.016 | 0.001 | 0.0117 | 689.3298 | 494.7609 | 26.5
1 | 0.2 | 1.42 | 0.029 | 0.024 | 0.58 | 0.45 | 0.028 | 0.009 | 0.006 | 0.016 | 0 | 0.0117 | 669.6899 | 484.2799 | 29.25
1 | 0.2 | 1.45 | 0.024 | 0.022 | 0.55 | 0.45 | 0.029 | 0.014 | 0.011 | 0.012 | 0 | 0.0043 | 682.7639 | 485.706 | 27.5
1 | 0.2 | 1.46 | 0.019 | 0.029 | 0.54 | 0.45 | 0.034 | 0.015 | 0.011 | 0.013 | 0 | 0.0043 | 684.6063 | 492.9165 | 25.75
1 | 0.22 | 1.51 | 0.018 | 0.02 | 0.65 | 0.48 | 0.035 | 0.013 | 0.01 | 0.012 | 0 | 0.0043 | 684.7805 | 506.6262 | 27.5
1 | 0.21 | 1.47 | 0.027 | 0.024 | 0.58 | 0.47 | 0.032 | 0.016 | 0.012 | 0.013 | 0 | 0.0046 | 695.1281 | 494.9312 | 25.75
1 | 0.21 | 1.47 | 0.029 | 0.027 | 0.59 | 0.47 | 0.031 | 0.018 | 0.013 | 0.016 | 0.001 | 0.0099 | 696.3951 | 487.4765 | 25.75
1 | 0.2 | 1.42 | 0.033 | 0.018 | 0.58 | 0.45 | 0.03 | 0.012 | 0.01 | 0.012 | 0 | 0.0052 | 696.155 | 495.6624 | 25.75
1 | 0.2 | 1.42 | 0.033 | 0.019 | 0.54 | 0.45 | 0.03 | 0.015 | 0.01 | 0.014 | 0 | 0.0037 | 713.1086 | 493.0477 | 25.75
1 | 0.2 | 1.4 | 0.031 | 0.026 | 0.55 | 0.44 | 0.03 | 0.016 | 0.01 | 0.014 | 0 | 0.0047 | 707.5416 | 501.8609 | 25
1 | 0.2 | 1.42 | 0.032 | 0.02 | 0.62 | 0.45 | 0.031 | 0.014 | 0.01 | 0.012 | 0 | 0.006 | 697.4257 | 502.1465 | 24.25
1 | 0.22 | 1.45 | 0.018 | 0.028 | 0.58 | 0.47 | 0.031 | 0.019 | 0.013 | 0.017 | 0.002 | 0.0039 | 706.0386 | 496.7387 | 25.75
1 | 0.2 | 1.41 | 0.018 | 0.02 | 0.54 | 0.45 | 0.031 | 0.013 | 0.01 | 0.013 | 0 | 0.0046 | 683.7707 | 494.7609 | 24.25
1 | 0.2 | 1.49 | 0.032 | 0.023 | 0.59 | 0.46 | 0.033 | 0.016 | 0.011 | 0.013 | 0 | 0.0044 | 692.5868 | 487.2745 | 27.5
1 | 0.2 | 1.43 | 0.028 | 0.024 | 0.56 | 0.45 | 0.033 | 0.016 | 0.011 | 0.014 | 0 | 0.0093 | 674.1104 | 506.9756 | 24.25
1 | 0.22 | 1.48 | 0.027 | 0.02 | 0.58 | 0.48 | 0.031 | 0.016 | 0.012 | 0.013 | 0 | 0.0049 | 692.5868 | 498.2245 | 28.25
1 | 0.2 | 1.42 | 0.024 | 0.017 | 0.55 | 0.45 | 0.031 | 0.015 | 0.011 | 0.013 | 0 | 0.0077 | 697.4257 | 496.5671 | 27.5
1 | 0.22 | 1.38 | 0.03 | 0.028 | 0.58 | 0.46 | 0.03 | 0.016 | 0.01 | 0.012 | 0 | 0.0044 | 715.8941 | 518.1179 | 25.75
1 | 0.22 | 1.43 | 0.031 | 0.019 | 0.62 | 0.47 | 0.032 | 0.024 | 0.012 | 0.012 | 0 | 0.0038 | 714.5917 | 506.0533 | 24.25
1 | 0.2 | 1.5 | 0.023 | 0.023 | 0.63 | 0.46 | 0.031 | 0.013 | 0.011 | 0.013 | 0 | 0.0044 | 713.1086 | 506.9756 | 24.25
1 | 0.21 | 1.42 | 0.027 | 0.028 | 0.57 | 0.46 | 0.031 | 0.017 | 0.013 | 0.014 | 0 | 0.0054 | 701.8185 | 487.9832 | 24.25
1 | 0.21 | 1.52 | 0.023 | 0.02 | 0.61 | 0.47 | 0.032 | 0.015 | 0.01 | 0.012 | 0 | 0.0051 | 684.0061 | 494.9312 | 25
1 | 0.2 | 1.45 | 0.03 | 0.025 | 0.54 | 0.45 | 0.03 | 0.018 | 0.012 | 0.012 | 0 | 0.0046 | 715.6474 | 506.8009 | 25.75
1 | 0.2 | 1.42 | 0.022 | 0.019 | 0.58 | 0.45 | 0.03 | 0.014 | 0.01 | 0.013 | 0 | 0.0039 | 684.6063 | 481.9628 | 23.5
1 | 0.2 | 1.39 | 0.033 | 0.022 | 0.59 | 0.44 | 0.031 | 0.015 | 0.011 | 0.013 | 0 | 0.0038 | 707.2935 | 520.724 | 27.5
1 | 0.22 | 1.48 | 0.022 | 0.021 | 0.59 | 0.48 | 0.031 | 0.015 | 0.01 | 0.012 | 0 | 0.0044 | 723.7503 | 523.6224 | 24.25
1 | 0.21 | 1.39 | 0.03 | 0.019 | 0.54 | 0.45 | 0.03 | 0.016 | 0.01 | 0.012 | 0 | 0.004 | 700.1304 | 492.5818 | 26.5
1 | 0.22 | 1.44 | 0.031 | 0.019 | 0.57 | 0.47 | 0.03 | 0.014 | 0.011 | 0.012 | 0 | 0.0045 | 703.2276 | 516.9974 | 23.5
1 | 0.21 | 1.42 | 0.03 | 0.021 | 0.6 | 0.46 | 0.031 | 0.015 | 0.011 | 0.012 | 0 | 0.0042 | 708.1897 | 531.1423 | 24.25
1 | 0.21 | 1.38 | 0.024 | 0.024 | 0.54 | 0.45 | 0.032 | 0.017 | 0.013 | 0.013 | 0.001 | 0.0767 | 710.0307 | 524.2023 | 23.5
1 | 0.22 | 1.43 | 0.023 | 0.023 | 0.56 | 0.47 | 0.031 | 0.015 | 0.011 | 0.012 | 0 | 0.0036 | 705.665 | 523.0223 | 24.25
1 | 0.21 | 1.44 | 0.023 | 0.021 | 0.53 | 0.46 | 0.033 | 0.017 | 0.011 | 0.012 | 0 | 0.0044 | 709.0278 | 510.0517 | 25.75
1 | 0.23 | 1.44 | 0.025 | 0.024 | 0.54 | 0.48 | 0.031 | 0.016 | 0.011 | 0.012 | 0.001 | 0.0084 | 702.9857 | 505.7052 | 25.75
1 | 0.22 | 1.42 | 0.02 | 0.022 | 0.6 | 0.47 | 0.032 | 0.015 | 0.011 | 0.011 | 0 | 0.004 | 695.5132 | 513.4843 | 24.25
1 | 0.22 | 1.45 | 0.023 | 0.021 | 0.61 | 0.47 | 0.031 | 0.015 | 0.009 | 0.011 | 0 | 0.0046 | 650.0451 | 465.095 | 27.5
1 | 0.2 | 1.38 | 0.027 | 0.022 | 0.57 | 0.44 | 0.03 | 0.017 | 0.012 | 0.013 | 0.001 | 0.0041 | 723.8928 | 525.9534 | 24.25
1 | 0.23 | 1.41 | 0.032 | 0.025 | 0.58 | 0.48 | 0.031 | 0.017 | 0.012 | 0.012 | 0 | 0.0064 | 681.9314 | 496.4461 | 25.75
1 | 0.21 | 1.42 | 0.027 | 0.028 | 0.57 | 0.46 | 0.031 | 0.017 | 0.013 | 0.014 | 0 | 0.0054 | 688.3148 | 485.706 | 27.5
1 | 0.22 | 1.42 | 0.031 | 0.02 | 0.58 | 0.47 | 0.03 | 0.014 | 0.011 | 0.013 | 0.001 | 0.0625 | 702.1922 | 505.1343 | 25.75
1 | 0.21 | 1.4 | 0.028 | 0.02 | 0.55 | 0.45 | 0.03 | 0.014 | 0.01 | 0.012 | 0 | 0.0054 | 721.1249 | 515.8817 | 22.5
1 | 0.22 | 1.45 | 0.022 | 0.021 | 0.54 | 0.47 | 0.032 | 0.017 | 0.011 | 0.011 | 0 | 0.0059 | 707.1519 | 502.7408 | 22.5
1 | 0.21 | 1.41 | 0.023 | 0.02 | 0.53 | 0.46 | 0.031 | 0.016 | 0.01 | 0.012 | 0 | 0.0044 | 695.806 | 492.2896 | 25
1 | 0.21 | 1.47 | 0.027 | 0.024 | 0.58 | 0.47 | 0.032 | 0.016 | 0.012 | 0.013 | 0 | 0.0046 | 694.8889 | 494.7609 | 25.75
1 | 0.22 | 1.41 | 0.024 | 0.022 | 0.56 | 0.47 | 0.03 | 0.014 | 0.011 | 0.012 | 0.001 | 0.0045 | 700.1304 | 503.6511 | 24.25
1 | 0.2 | 1.45 | 0.03 | 0.021 | 0.56 | 0.45 | 0.031 | 0.015 | 0.013 | 0.013 | 0 | 0.0055 | 688.123 | 505.8928 | 25.75
1 | 0.21 | 1.43 | 0.024 | 0.024 | 0.54 | 0.46 | 0.032 | 0.016 | 0.011 | 0.012 | 0.001 | 0.0038 | 692.608 | 493.1369 | 26.5
1 | 0.21 | 1.44 | 0.035 | 0.021 | 0.56 | 0.46 | 0.031 | 0.016 | 0.011 | 0.012 | 0 | 0.0051 | 707.8391 | 520.7092 | 24.25
1 | 0.2 | 1.37 | 0.026 | 0.018 | 0.53 | 0.44 | 0.031 | 0.014 | 0.01 | 0.012 | 0.001 | 0.0043 | 724.1463 | 514.8228 | 24.25
1 | 0.22 | 1.43 | 0.023 | 0.023 | 0.56 | 0.47 | 0.031 | 0.015 | 0.011 | 0.012 | 0 | 0.0036 | 691.5915 | 492.4132 | 26.5
1 | 0.2 | 1.36 | 0.015 | 0.016 | 0.54 | 0.44 | 0.028 | 0.013 | 0.009 | 0.013 | 0 | 0.0056 | 699.8906 | 514.5441 | 24.25
1 | 0.24 | 1.49 | 0.024 | 0.024 | 0.57 | 0.5 | 0.03 | 0.016 | 0.01 | 0.011 | 0 | 0.0036 | 692.8456 | 515.4771 | 25.75
1 | 0.21 | 1.47 | 0.024 | 0.028 | 0.54 | 0.46 | 0.028 | 0.015 | 0.007 | 0.01 | 0 | 0.0037 | 700.1304 | 514.7204 | 25.75
1 | 0.24 | 1.48 | 0.024 | 0.025 | 0.52 | 0.5 | 0.032 | 0.015 | 0.008 | 0.012 | 0 | 0.0034 | 671.6621 | 485.706 | 27.5
1 | 0.21 | 1.42 | 0.022 | 0.016 | 0.58 | 0.46 | 0.03 | 0.013 | 0.011 | 0.011 | 0.005 | 0.0057 | 658.7115 | 476.341 | 27.5
1 | 0.23 | 1.46 | 0.023 | 0.028 | 0.57 | 0.48 | 0.03 | 0.016 | 0.012 | 0.011 | 0 | 0.0065 | 692.8456 | 515.4771 | 25.75
1 | 0.23 | 1.46 | 0.028 | 0.025 | 0.52 | 0.48 | 0.03 | 0.017 | 0.008 | 0.011 | 0 | 0.004 | 679.9885 | 494.0324 | 24.25
1 | 0.24 | 1.47 | 0.026 | 0.027 | 0.55 | 0.49 | 0.028 | 0.015 | 0.007 | 0.012 | 0 | 0.0077 | 681.0591 | 495.5674 | 25.75
1 | 0.21 | 1.46 | 0.025 | 0.032 | 0.51 | 0.46 | 0.031 | 0.016 | 0.01 | 0.011 | 0 | 0.0031 | 689.8816 | 496.2785 | 25.75
1 | 0.22 | 1.49 | 0.039 | 0.028 | 0.57 | 0.48 | 0.031 | 0.014 | 0.01 | 0.012 | 0 | 0.0062 | 690.3477 | 496.6137 | 25.75
1 | 0.23 | 1.47 | 0.025 | 0.028 | 0.53 | 0.49 | 0.03 | 0.017 | 0.011 | 0.011 | 0 | 0.0037 | 674.8159 | 495.2278 | 24.25
1 | 0.21 | 1.43 | 0.02 | 0.019 | 0.58 | 0.46 | 0.029 | 0.01 | 0.004 | 0.008 | 0.003 | 0.0057 | 670.794 | 474.464 | 25.75
1 | 0.22 | 1.45 | 0.024 | 0.02 | 0.56 | 0.47 | 0.029 | 0.011 | 0.01 | 0.011 | 0.005 | 0.0057 | 682.2951 | 493.6932 | 25
1 | 0.21 | 1.41 | 0.025 | 0.028 | 0.51 | 0.45 | 0.028 | 0.012 | 0.007 | 0.01 | 0.004 | 0.0057 | 703.9311 | 523.7913 | 24.25
1 | 0.22 | 1.44 | 0.023 | 0.024 | 0.56 | 0.47 | 0.029 | 0.015 | 0.011 | 0.01 | 0 | 0.0039 | 694.1042 | 516.4136 | 25.75
1 | 0.23 | 1.43 | 0.024 | 0.03 | 0.57 | 0.48 | 0.031 | 0.017 | 0.007 | 0.011 | 0 | 0.0035 | 711.5663 | 525.336 | 22.5
1 | 0.22 | 1.44 | 0.029 | 0.028 | 0.5 | 0.47 | 0.027 | 0.017 | 0.01 | 0.012 | 0 | 0.0035 | 694.1042 | 505.3079 | 27.5
1 | 0.2 | 1.45 | 0.021 | 0.019 | 0.56 | 0.45 | 0.029 | 0.012 | 0.008 | 0.01 | 0.005 | 0.0057 | 716.0695 | 524.5625 | 24.25
1 | 0.22 | 1.51 | 0.027 | 0.025 | 0.62 | 0.48 | 0.031 | 0.016 | 0.008 | 0.01 | 0 | 0.0065 | 704.7518 | 506.9756 | 22.5
1 | 0.23 | 1.43 | 0.033 | 0.02 | 0.57 | 0.48 | 0.03 | 0.013 | 0.007 | 0.011 | 0 | 0.0041 | 685.3696 | 498.9491 | 23.5
1 | 0.21 | 1.4 | 0.03 | 0.025 | 0.53 | 0.45 | 0.032 | 0.018 | 0.006 | 0.011 | 0 | 0.0038 | 692.8216 | 492.9165 | 25.75
1 | 0.21 | 1.44 | 0.023 | 0.026 | 0.59 | 0.46 | 0.03 | 0.015 | 0.01 | 0.011 | 0.001 | 0.0059 | 686.504 | 496.7387 | 22.5
1 | 0.21 | 1.45 | 0.027 | 0.02 | 0.58 | 0.46 | 0.028 | 0.015 | 0.008 | 0.01 | 0 | 0.005 | 680.9226 | 505.1107 | 22
1 | 0.21 | 1.44 | 0.023 | 0.026 | 0.59 | 0.46 | 0.03 | 0.015 | 0.01 | 0.011 | 0.001 | 0.0059 | 692.8216 | 509.3471 | 23
1 | 0.21 | 1.41 | 0.022 | 0.022 | 0.56 | 0.45 | 0.029 | 0.01 | 0.007 | 0.011 | 0.005 | 0.0057 | 679.6816 | 498.6189 | 22.5
1 | 0.22 | 1.44 | 0.029 | 0.028 | 0.5 | 0.47 | 0.027 | 0.017 | 0.01 | 0.012 | 0 | 0.0035 | 696.3356 | 509.915 | 22.5
1 | 0.22 | 1.45 | 0.027 | 0.019 | 0.54 | 0.47 | 0.029 | 0.015 | 0.008 | 0.01 | 0 | 0.0034 | 687.1118 | 481.7995 | 22
1 | 0.22 | 1.42 | 0.02 | 0.02 | 0.57 | 0.47 | 0.029 | 0.011 | 0.006 | 0.01 | 0.004 | 0.0255 | 711.9905 | 523.0392 | 23.75
1 | 0.2 | 1.47 | 0.028 | 0.026 | 0.55 | 0.46 | 0.03 | 0.015 | 0.008 | 0.01 | 0 | 0.0037 | 714.1639 | 513.3053 | 25.75
1 | 0.21 | 1.42 | 0.03 | 0.018 | 0.54 | 0.46 | 0.031 | 0.013 | 0.01 | 0.011 | 0 | 0.0037 | 696.5719 | 510.0881 | 22.5
1 | 0.22 | 1.45 | 0.028 | 0.023 | 0.55 | 0.47 | 0.028 | 0.016 | 0.009 | 0.011 | 0 | 0.0253 | 731.1546 | 535.808 | 25.75
1 | 0.22 | 1.45 | 0.025 | 0.027 | 0.55 | 0.47 | 0.029 | 0.015 | 0.007 | 0.01 | 0 | 0.0041 | 714.1639 | 507.7259 | 24.25
1 | 0.21 | 1.42 | 0.023 | 0.025 | 0.57 | 0.46 | 0.03 | 0.017 | 0.01 | 0.011 | 0 | 0.0045 | 690.8239 | 506.9756 | 25.5
1 | 0.22 | 1.45 | 0.027 | 0.019 | 0.54 | 0.47 | 0.029 | 0.015 | 0.008 | 0.01 | 0 | 0.0034 | 696.3951 | 512.5468 | 24.25
1 | 0.22 | 1.48 | 0.024 | 0.031 | 0.51 | 0.48 | 0.031 | 0.015 | 0.011 | 0.011 | 0 | 0.0064 | 705.7948 | 502.1465 | 22
1 | 0.21 | 1.41 | 0.026 | 0.027 | 0.56 | 0.46 | 0.032 | 0.015 | 0.008 | 0.01 | 0 | 0.0047 | 714.4106 | 505.1107 | 23.5
1 | 0.22 | 1.4 | 0.029 | 0.024 | 0.53 | 0.46 | 0.031 | 0.014 | 0.009 | 0.01 | 0 | 0.0043 | 679.6816 | 493.0477 | 26.75
1 | 0.21 | 1.4 | 0.03 | 0.021 | 0.56 | 0.45 | 0.029 | 0.015 | 0.007 | 0.011 | 0 | 0.0043 | 693.3893 | 504.7874 | 25.75
1 | 0.23 | 1.51 | 0.029 | 0.02 | 0.63 | 0.49 | 0.031 | 0.015 | 0.008 | 0.01 | 0 | 0.005 | 682.5294 | 504.9608 | 22.5
1 | 0.24 | 1.41 | 0.03 | 0.023 | 0.52 | 0.49 | 0.03 | 0.014 | 0.008 | 0.011 | 0 | 0.0039 | 693.6275 | 507.7353 | 24.25
1 | 0.24 | 1.5 | 0.024 | 0.028 | 0.56 | 0.5 | 0.035 | 0.015 | 0.011 | 0.011 | 0.001 | 0.0075 | 671.8929 | 485.873 | 27.5
1 | 0.2 | 1.45 | 0.029 | 0.019 | 0.56 | 0.45 | 0.031 | 0.016 | 0.007 | 0.012 | 0 | 0.0195 | 699.1765 | 491.0882 | 25
1 | 0.2 | 1.47 | 0.022 | 0.023 | 0.58 | 0.46 | 0.03 | 0.016 | 0.008 | 0.012 | 0 | 0.0057 | 707.5 | 518.8333 | 23.5
1 | 0.21 | 1.48 | 0.024 | 0.026 | 0.58 | 0.47 | 0.031 | 0.017 | 0.008 | 0.012 | 0 | 0.0059 | 682.5294 | 485.5392 | 27.5
1 | 0.22 | 1.43 | 0.021 | 0.029 | 0.58 | 0.47 | 0.033 | 0.018 | 0.01 | 0.011 | 0.001 | 0.0065 | 693.6275 | 504.9608 | 25.75
1 | 0.21 | 1.45 | 0.023 | 0.024 | 0.57 | 0.46 | 0.031 | 0.014 | 0.01 | 0.012 | 0.001 | 0.0691 | 701.71 | 504.7874 | 24.25
1 | 0.22 | 1.45 | 0.022 | 0.023 | 0.59 | 0.47 | 0.03 | 0.022 | 0.008 | 0.012 | 0 | 0.0039 | 682.5294 | 474.4412 | 29.25
1 | 0.21 | 1.4 | 0.023 | 0.022 | 0.59 | 0.46 | 0.029 | 0.026 | 0.011 | 0.012 | 0 | 0.0054 | 693.8658 | 502.3588 | 26.5
1 | 0.22 | 1.43 | 0.024 | 0.027 | 0.6 | 0.47 | 0.03 | 0.015 | 0.008 | 0.011 | 0 | 0.0054 | 714.5879 | 528.1736 | 24.25
1 | 0.23 | 1.43 | 0.024 | 0.02 | 0.57 | 0.48 | 0.031 | 0.016 | 0.008 | 0.013 | 0 | 0.0045 | 671.4314 | 482.7647 | 27.5
1 | 0.22 | 1.48 | 0.023 | 0.021 | 0.6 | 0.48 | 0.033 | 0.016 | 0.011 | 0.011 | 0.001 | 0.0046 | 682.5294 | 485.5392 | 27.5
1 | 0.21 | 1.55 | 0.023 | 0.036 | 0.57 | 0.48 | 0.03 | 0.024 | 0.009 | 0.011 | 0 | 0.0042 | 697.1887 | 497.1983 | 25.75
1 | 0.22 | 1.51 | 0.017 | 0.024 | 0.63 | 0.48 | 0.033 | 0.014 | 0.01 | 0.011 | 0.001 | 0.0068 | 709.787 | 518.4772 | 24.25
1 | 0.23 | 1.5 | 0.018 | 0.023 | 0.57 | 0.49 | 0.032 | 0.015 | 0.009 | 0.011 | 0.001 | 0.0067 | 699.1765 | 507.7353 | 25.75
1 | 0.21 | 1.45 | 0.023 | 0.026 | 0.62 | 0.46 | 0.033 | 0.017 | 0.009 | 0.012 | 0.001 | 0.005 | 700.7106 | 514.2311 | 25.75
1 | 0.2 | 1.44 | 0.023 | 0.022 | 0.59 | 0.45 | 0.03 | 0.015 | 0.008 | 0.011 | 0 | 0.007 | 703.7594 | 503.8917 | 24.25
1 | 0.22 | 1.44 | 0.019 | 0.029 | 0.54 | 0.47 | 0.032 | 0.016 | 0.009 | 0.009 | 0 | 0.0049 | 709.7174 | 526.7434 | 22.5
1 | 0.2 | 1.4 | 0.021 | 0.018 | 0.56 | 0.44 | 0.03 | 0.014 | 0.009 | 0.011 | 0.001 | 0.007 | 708.1897 | 503.4786 | 24.25
1 | 0.23 | 1.46 | 0.032 | 0.022 | 0.59 | 0.48 | 0.031 | 0.019 | 0.01 | 0.012 | 0 | 0.0075 | 713.5187 | 524.5632 | 24.25
1 | 0.21 | 1.42 | 0.017 | 0.017 | 0.56 | 0.46 | 0.029 | 0.009 | 0.009 | 0.01 | 0.005 | 0.0057 | 712.2045 | 492.6316 | 25.75
1 | 0.22 | 1.4 | 0.026 | 0.02 | 0.61 | 0.46 | 0.031 | 0.014 | 0.009 | 0.011 | 0.001 | 0.0122 | 701.1598 | 498.8488 | 25.75
1 | 0.21 | 1.38 | 0.027 | 0.029 | 0.57 | 0.45 | 0.031 | 0.014 | 0.009 | 0.01 | 0.001 | 0.012 | 675.4984 | 484.8336 | 25
1 | 0.2 | 1.43 | 0.02 | 0.024 | 0.55 | 0.45 | 0.029 | 0.016 | 0.009 | 0.011 | 0 | 0.005 | 670.2769 | 474.0983 | 27.5
1 | 0.2 | 1.36 | 0.027 | 0.023 | 0.56 | 0.44 | 0.029 | 0.016 | 0.01 | 0.011 | 0.001 | 0.0098 | 681.7601 | 484.9919 | 27.5
1 | 0.22 | 1.45 | 0.021 | 0.025 | 0.56 | 0.47 | 0.03 | 0.015 | 0.01 | 0.012 | 0 | 0.004 | 682.7639 | 502.3588 | 24.25
1 | 0.23 | 1.46 | 0.019 | 0.02 | 0.6 | 0.48 | 0.03 | 0.011 | 0.006 | 0.01 | 0.005 | 0.0057 | 681.1757 | 506.7947 | 25.75
1 | 0.21 | 1.45 | 0.023 | 0.024 | 0.57 | 0.46 | 0.031 | 0.014 | 0.01 | 0.012 | 0.001 | 0.0691 | 691.8284 | 492.5818 | 25.75
1 | 0.2 | 1.37 | 0.019 | 0.018 | 0.55 | 0.44 | 0.031 | 0.013 | 0.008 | 0.01 | 0 | 0.0044 | 702.1922 | 505.1343 | 24.25
1 | 0.21 | 1.38 | 0.025 | 0.025 | 0.56 | 0.45 | 0.029 | 0.023 | 0.007 | 0.013 | 0 | 0.0036 | 680.4871 | 481.7849 | 27.5
1 | 0.23 | 1.44 | 0.019 | 0.023 | 0.57 | 0.48 | 0.029 | 0.015 | 0.01 | 0.011 | 0.001 | 0.1007 | 697.1243 | 492.4132 | 25.75
1 | 0.21 | 1.41 | 0.019 | 0.024 | 0.55 | 0.46 | 0.029 | 0.023 | 0.008 | 0.012 | 0 | 0.0052 | 687.3028 | 484.9919 | 27.5
1 | 0.2 | 1.4 | 0.024 | 0.027 | 0.56 | 0.44 | 0.028 | 0.017 | 0.008 | 0.013 | 0 | 0.0038 | 683.7707 | 486.4223 | 28.5
1 | 0.21 | 1.55 | 0.023 | 0.036 | 0.57 | 0.48 | 0.03 | 0.024 | 0.009 | 0.011 | 0 | 0.0042 | 720.5594 | 532.1054 | 22.5
1 | 0.21 | 1.4 | 0.022 | 0.024 | 0.57 | 0.45 | 0.031 | 0.01 | 0.008 | 0.01 | 0.005 | 0.0057 | 686.2669 | 496.5671 | 21.5
1 | 0.23 | 1.45 | 0.022 | 0.024 | 0.59 | 0.48 | 0.035 | 0.018 | 0.009 | 0.013 | 0.002 | 0.0182 | 700.2154 | 510.5156 | 23
1 | 0.23 | 1.44 | 0.022 | 0.017 | 0.55 | 0.48 | 0.028 | 0.021 | 0.01 | 0.013 | 0 | 0.0053 | 697.4257 | 496.5671 | 22
1 | 0.21 | 1.42 | 0.024 | 0.025 | 0.57 | 0.46 | 0.03 | 0.018 | 0.008 | 0.011 | 0 | 0.0055 | 684.8384 | 487.605 | 22
1 | 0.23 | 1.51 | 0.025 | 0.021 | 0.59 | 0.49 | 0.033 | 0.019 | 0.012 | 0.013 | 0.002 | 0.0079 | 674.8618 | 488.3146 | 23.5
1 | 0.22 | 1.41 | 0.024 | 0.027 | 0.55 | 0.47 | 0.029 | 0.018 | 0.01 | 0.013 | 0.001 | 0.0061 | 686.504 | 496.7387 | 22.5
1 | 0.21 | 1.38 | 0.02 | 0.027 | 0.52 | 0.45 | 0.031 | 0.029 | 0.01 | 0.012 | 0.001 | 0.0053 | 686.7412 | 480.1605 | 22.5
1 | 0.23 | 1.5 | 0.024 | 0.025 | 0.57 | 0.49 | 0.032 | 0.018 | 0.009 | 0.013 | 0 | 0.0054 | 673.6526 | 479.2244 | 23.5
1 | 0.2 | 1.37 | 0.019 | 0.018 | 0.55 | 0.44 | 0.031 | 0.013 | 0.008 | 0.01 | 0 | 0.0044 | 697.9077 | 505.2852 | 25.75
1 | 0.21 | 1.43 | 0.021 | 0.017 | 0.59 | 0.46 | 0.031 | 0.016 | 0.011 | 0.011 | 0.001 | 0.0068 | 674.8618 | 485.5713 | 23
1 | 0.23 | 1.49 | 0.023 | 0.034 | 0.57 | 0.49 | 0.032 | 0.019 | 0.01 | 0.013 | 0.002 | 0.0072 | 662.9236 | 493.0837 | 22.5
1 | 0.21 | 1.44 | 0.025 | 0.021 | 0.57 | 0.46 | 0.029 | 0.017 | 0.008 | 0.013 | 0 | 0.0075 | 678.8993 | 498.2245 | 22
1 | 0.2 | 1.41 | 0.022 | 0.019 | 0.55 | 0.45 | 0.031 | 0.017 | 0.01 | 0.013 | 0 | 0.0048 | 674.8618 | 491.058 | 22.5
1 | 0.21 | 1.38 | 0.026 | 0.019 | 0.55 | 0.45 | 0.028 | 0.016 | 0.008 | 0.012 | 0 | 0.0046 | 685.6023 | 479.9216 | 24.25
1 | 0.21 | 1.45 | 0.03 | 0.028 | 0.58 | 0.46 | 0.031 | 0.018 | 0.009 | 0.013 | 0.001 | 0.0054 | 694.0882 | 493.388 | 22
1 | 0.21 | 1.42 | 0.026 | 0.018 | 0.57 | 0.46 | 0.033 | 0.016 | 0.011 | 0.012 | 0.001 | 0.0089 | 685.6023 | 485.4064 | 22
1 | 0.2 | 1.37 | 0.018 | 0.02 | 0.54 | 0.44 | 0.031 | 0.014 | 0.012 | 0.013 | 0.002 | 0.0053 | 685.6023 | 482.664 | 24.25
1 | 0.2 | 1.46 | 0.02 | 0.031 | 0.58 | 0.45 | 0.032 | 0.017 | 0.009 | 0.012 | 0.002 | 0.0071 | 697.6666 | 482.7853 | 22.5
1 | 0.2 | 1.4 | 0.021 | 0.021 | 0.56 | 0.44 | 0.03 | 0.014 | 0.009 | 0.011 | 0 | 0.0087 | 721.8684 | 516.4136 | 24.25
1 | 0.22 | 1.46 | 0.028 | 0.022 | 0.59 | 0.48 | 0.031 | 0.019 | 0.009 | 0.014 | 0.001 | 0.0069 | 704.7518 | 518.1179 | 24.25
1 | 0.22 | 1.49 | 0.024 | 0.023 | 0.63 | 0.48 | 0.037 | 0.018 | 0.01 | 0.011 | 0.001 | 0.0239 | 673.6526 | 487.4397 | 22
1 | 0.22 | 1.39 | 0.022 | 0.026 | 0.55 | 0.46 | 0.031 | 0.019 | 0.009 | 0.012 | 0.001 | 0.0057 | 686.7412 | 499.7019 | 22.5
1 | 0.23 | 1.41 | 0.028 | 0.023 | 0.57 | 0.48 | 0.03 | 0.029 | 0.013 | 0.014 | 0.001 | 0.0072 | 694.6499 | 494.5908 | 27.5
1 | 0.21 | 1.39 | 0.023 | 0.021 | 0.54 | 0.45 | 0.029 | 0.016 | 0.009 | 0.013 | 0 | 0.0049 | 701.951 | 516.0588 | 25
1 | 0.23 | 1.45 | 0.022 | 0.024 | 0.59 | 0.48 | 0.035 | 0.018 | 0.009 | 0.013 | 0.002 | 0.0182 | 702.9857 | 508.4838 | 26.75
1 | 0.21 | 1.39 | 0.028 | 0.026 | 0.52 | 0.45 | 0.03 | 0.018 | 0.013 | 0.015 | 0.001 | 0.006 | 671.4314 | 485.5392 | 28.5
1 | 0.22 | 1.42 | 0.036 | 0.021 | 0.55 | 0.47 | 0.033 | 0.017 | 0.012 | 0.014 | 0.002 | 0.0052 | 693.6275 | 504.9608 | 24.25
1 | 0.23 | 1.47 | 0.025 | 0.037 | 0.54 | 0.49 | 0.032 | 0.021 | 0.012 | 0.014 | 0.001 | 0.007 | 693.6275 | 493.8628 | 25.75
1 | 0.22 | 1.41 | 0.03 | 0.026 | 0.52 | 0.47 | 0.031 | 0.017 | 0.011 | 0.014 | 0.001 | 0.0071 | 705.8677 | 513.8717 | 24.25
1 | 0.22 | 1.45 | 0.027 | 0.032 | 0.55 | 0.47 | 0.033 | 0.021 | 0.011 | 0.014 | 0.001 | 0.0047 | 682.5294 | 491.0882 | 29.25
1 | 0.23 | 1.46 | 0.032 | 0.022 | 0.58 | 0.49 | 0.034 | 0.019 | 0.011 | 0.013 | 0.001 | 0.0048 | 702.9857 | 519.5982 | 25.75
1 | 0.22 | 1.43 | 0.035 | 0.022 | 0.57 | 0.47 | 0.031 | 0.017 | 0.009 | 0.013 | 0 | 0.0052 | 691.8713 | 494.5908 | 27.5
1 | 0.22 | 1.41 | 0.027 | 0.021 | 0.53 | 0.47 | 0.03 | 0.018 | 0.01 | 0.014 | 0 | 0.0054 | 702.744 | 508.3089 | 25
1 | 0.24 | 1.48 | 0.024 | 0.021 | 0.6 | 0.5 | 0.03 | 0.017 | 0.009 | 0.013 | 0.001 | 0.0066 | 701.71 | 513.1081 | 25
2 | 0.2 | 1.43 | 0.023 | 0.026 | 0.58 | 0.45 | 0.03 | 0.016 | 0.01 | 0.014 | 0 | 0.0039 | 670.2419 | 507.5083 | 22.25
2 | 0.21 | 1.44 | 0.022 | 0.025 | 0.58 | 0.46 | 0.028 | 0.014 | 0.006 | 0.012 | 0 | 0.0062 | 671.9757 | 486.6984 | 26.25
2 | 0.2 | 1.39 | 0.02 | 0.027 | 0.56 | 0.45 | 0.03 | 0.03 | 0.012 | 0.016 | 0 | 0.006 | 665.8263 | 491.8962 | 23.75
2 | 0.22 | 1.42 | 0.023 | 0.03 | 0.55 | 0.47 | 0.029 | 0.014 | 0.005 | 0.012 | 0 | 0.0036 | 673.8694 | 505.4021 | 23
2 | 0.2 | 1.46 | 0.022 | 0.023 | 0.57 | 0.45 | 0.029 | 0.014 | 0.008 | 0.013 | 0 | 0.0038 | 678.5165 | 507.5083 | 21.5
2 | 0.22 | 1.43 | 0.019 | 0.019 | 0.57 | 0.47 | 0.028 | 0.014 | 0.007 | 0.016 | 0 | 0.0057 | 695.1973 | 523.4753 | 22.25
2 | 0.21 | 1.42 | 0.023 | 0.02 | 0.58 | 0.46 | 0.028 | 0.013 | 0.008 | 0.013 | 0 | 0.0065 | 678.3838 | 501.1733 | 23.75
2 | 0.21 | 1.37 | 0.019 | 0.022 | 0.58 | 0.45 | 0.028 | 0.024 | 0.009 | 0.011 | 0 | 0.006 | 684.9165 | 505.4021 | 23.75
2 | 0.21 | 1.39 | 0.023 | 0.026 | 0.56 | 0.45 | 0.028 | 0.013 | 0.009 | 0.012 | 0 | 0.0019 | 670.2419 | 490.9591 | 25
2 | 0.2 | 1.42 | 0.027 | 0.034 | 0.59 | 0.45 | 0.029 | 0.012 | 0.007 | 0.011 | 0 | 0.0101 | 672.8459 | 492.8666 | 25
2 | 0.22 | 1.41 | 0.025 | 0.031 | 0.56 | 0.46 | 0.028 | 0.014 | 0.009 | 0.012 | 0 | 0.0098 | 677.5063 | 500.5251 | 23.75
2 | 0.21 | 1.5 | 0.023 | 0.03 | 0.62 | 0.47 | 0.03 | 0.018 | 0.008 | 0.014 | 0 | 0.0026 | 675.7583 | 499.2337 | 23.75
2 | 0.21 | 1.38 | 0.02 | 0.025 | 0.55 | 0.45 | 0.03 | 0.014 | 0.009 | 0.012 | 0 | 0.0404 | 678.3838 | 506.7111 | 22.25
2 | 0.22 | 1.45 | 0.027 | 0.025 | 0.59 | 0.47 | 0.031 | 0.016 | 0.01 | 0.015 | 0 | 0.0023 | 664.143 | 486.4915 | 22.25
2 | 0.23 | 1.46 | 0.027 | 0.028 | 0.57 | 0.49 | 0.03 | 0.032 | 0.009 | 0.015 | 0 | 0.0151 | 667.5233 | 495.8744 | 21.75
2 | 0.21 | 1.41 | 0.028 | 0.023 | 0.52 | 0.46 | 0.028 | 0.021 | 0.009 | 0.015 | 0 | 0.0022 | 678.3838 | 498.4044 | 22.5
2 | 0.21 | 1.43 | 0.023 | 0.025 | 0.58 | 0.46 | 0.03 | 0.014 | 0.009 | 0.014 | 0 | 0.0034 | 659.7833 | 492.8177 | 23
2 | 0.23 | 1.41 | 0.023 | 0.024 | 0.54 | 0.48 | 0.029 | 0.014 | 0.01 | 0.013 | 0 | 0.0019 | 668.5646 | 491.1903 | 22.5
2 | 0.21 | 1.41 | 0.034 | 0.022 | 0.56 | 0.45 | 0.031 | 0.013 | 0.007 | 0.009 | 0 | 0.0029 | 678.6138 | 476.9374 | 21.75
2 | 0.21 | 1.46 | 0.031 | 0.028 | 0.55 | 0.46 | 0.029 | 0.016 | 0.008 | 0.015 | 0 | 0.0022 | 665.1822 | 500.9397 | 22.25
2 | 0.21 | 1.42 | 0.029 | 0.024 | 0.54 | 0.46 | 0.028 | 0.016 | 0.012 | 0.016 | 0 | 0.0038 | 675.7583 | 521.2992 | 22.25
2 | 0.2 | 1.36 | 0.025 | 0.022 | 0.56 | 0.44 | 0.031 | 0.014 | 0.009 | 0.013 | 0 | 0.0014 | 668.9441 | 507.8514 | 21.75
2 | 0.2 | 1.42 | 0.025 | 0.025 | 0.57 | 0.45 | 0.031 | 0.035 | 0.009 | 0.014 | 0 | 0.0027 | 670.2699 | 493.0085 | 22.25
2 | 0.22 | 1.45 | 0.016 | 0.029 | 0.52 | 0.47 | 0.03 | 0.013 | 0.006 | 0.011 | 0 | 0.0018 | 657.0903 | 495.5107 | 21.75
2 | 0.21 | 1.44 | 0.03 | 0.025 | 0.58 | 0.46 | 0.03 | 0.017 | 0.008 | 0.014 | 0 | 0.0024 | 668.7543 | 504.9777 | 23.75
2 | 0.21 | 1.41 | 0.027 | 0.028 | 0.57 | 0.46 | 0.03 | 0.028 | 0.008 | 0.014 | 0 | 0.0019 | 680.4672 | 508.9674 | 22.5
2 | 0.22 | 1.5 | 0.021 | 0.028 | 0.59 | 0.48 | 0.03 | 0.015 | 0.008 | 0.012 | 0 | 0.043 | 667.5233 | 498.599 | 23.5
2 | 0.2 | 1.45 | 0.021 | 0.024 | 0.59 | 0.45 | 0.03 | 0.025 | 0.01 | 0.014 | 0 | 0.0102 | 650.0398 | 492.3706 | 23
2 | 0.21 | 1.43 | 0.029 | 0.035 | 0.53 | 0.46 | 0.029 | 0.016 | 0.01 | 0.013 | 0 | 0.0014 | 640.2774 | 484.9761 | 23.5
2 | 0.21 | 1.43 | 0.021 | 0.027 | 0.55 | 0.46 | 0.03 | 0.019 | 0.009 | 0.013 | 0 | 0.0021 | 654.3973 | 495.5107 | 23.75
2 | 0.2 | 1.47 | 0.026 | 0.028 | 0.56 | 0.46 | 0.03 | 0.031 | 0.01 | 0.016 | 0 | 0.0043 | 672.8459 | 506.7111 | 23.5
2 | 0.22 | 1.32 | 0.034 | 0.028 | 0.52 | 0.45 | 0.03 | 0.013 | 0.007 | 0.01 | 0 | 0.0014 | 659.1911 | 493.0085 | 22.5
2 | 0.2 | 1.37 | 0.03 | 0.025 | 0.53 | 0.44 | 0.03 | 0.016 | 0.01 | 0.015 | 0 | 0.0028 | 654.3973 | 500.8967 | 23.75
2 | 0.21 | 1.36 | 0.025 | 0.023 | 0.55 | 0.45 | 0.029 | 0.014 | 0.013 | 0.014 | 0 | 0.0032 | 657.6492 | 496.648 | 22.5
2 | 0.2 | 1.4 | 0.028 | 0.026 | 0.56 | 0.44 | 0.031 | 0.014 | 0.01 | 0.015 | 0 | 0.0023 | 658.0225 | 494.1995 | 25
2 | 0.21 | 1.44 | 0.026 | 0.033 | 0.52 | 0.46 | 0.031 | 0.016 | 0.009 | 0.014 | 0 | 0.0012 | 671.2934 | 499.3768 | 21.75
2 | 0.22 | 1.43 | 0.023 | 0.029 | 0.57 | 0.47 | 0.03 | 0.016 | 0.008 | 0.014 | 0 | 0.0049 | 650.012 | 509.7604 | 23.25
2 | 0.21 | 1.41 | 0.03 | 0.025 | 0.54 | 0.46 | 0.029 | 0.015 | 0.008 | 0.015 | 0 | 0.0056 | 665.3555 | 509.1182 | 21.75
2 | 0.2 | 1.43 | 0.028 | 0.026 | 0.56 | 0.45 | 0.03 | 0.017 | 0.009 | 0.015 | 0 | 0.0021 | 705.8961 | 532.1795 | 23.75
2 | 0.21 | 1.42 | 0.024 | 0.024 | 0.58 | 0.46 | 0.031 | 0.018 | 0.013 | 0.018 | 0.001 | 0.0032 | 694.8665 | 504.6054 | 25.5
2 | 0.22 | 1.45 | 0.027 | 0.025 | 0.59 | 0.47 | 0.031 | 0.016 | 0.01 | 0.015 | 0 | 0.0023 | 700.0314 | 506.3468 | 25
2 | 0.23 | 1.44 | 0.031 | 0.037 | 0.59 | 0.48 | 0.03 | 0.018 | 0.011 | 0.016 | 0 | 0.0025 | 705.6675 | 520.3957 | 24.5
2 | 0.22 | 1.47 | 0.027 | 0.033 | 0.6 | 0.48 | 0.032 | 0.018 | 0.009 | 0.014 | 0 | 0.0016 | 696.606 | 506.1278 | 23.75
2 | 0.2 | 1.39 | 0.029 | 0.03 | 0.54 | 0.44 | 0.025 | 0.012 | 0.013 | 0.015 | 0.005 | 0.0057 | 689.32 | 498.599 | 25
2 | 0.22 | 1.49 | 0.023 | 0.029 | 0.58 | 0.48 | 0.029 | 0.017 | 0.009 | 0.015 | 0 | 0.0146 | 688.4426 | 492.5222 | 25
2 | 0.22 | 1.42 | 0.027 | 0.026 | 0.57 | 0.47 | 0.031 | 0.017 | 0.01 | 0.016 | 0 | 0.0014 | 708.8566 | 529.5738 | 24.5
2 | 0.24 | 1.46 | 0.03 | 0.032 | 0.51 | 0.49 | 0.029 | 0.015 | 0.012 | 0.016 | 0 | 0.0022 | 698.3837 | 521.0597 | 24.5
2 | 0.22 | 1.46 | 0.031 | 0.037 | 0.52 | 0.48 | 0.031 | 0.035 | 0.01 | 0.015 | 0 | 0.0022 | 716.5658 | 525.8449 | 22.25
2 | 0.21 | 1.48 | 0.025 | 0.035 | 0.56 | 0.47 | 0.031 | 0.02 | 0.011 | 0.016 | 0 | 0.0025 | 684.7434 | 477.4107 | 25
2 | 0.22 | 1.42 | 0.026 | 0.028 | 0.55 | 0.47 | 0.028 | 0.016 | 0.009 | 0.015 | 0 | 0.0023 | 692.109 | 499.0906 | 26.25
2 | 0.22 | 1.42 | 0.032 | 0.028 | 0.59 | 0.47 | 0.031 | 0.012 | 0.009 | 0.014 | 0 | 0.0016 | 714.1683 | 521.1498 | 25.5
2 | 0.2 | 1.38 | 0.039 | 0.029 | 0.53 | 0.44 | 0.025 | 0.022 | 0.001 | 0.017 | 0.005 | 0.0057 | 685.8023 | 492.2291 | 26.25
2 | 0.21 | 1.4 | 0.029 | 0.031 | 0.55 | 0.45 | 0.031 | 0.011 | 0.013 | 0.016 | 0.004 | 0.0057 | 708.1915 | 520.2484 | 23.75
2 | 0.22 | 1.36 | 0.026 | 0.032 | 0.51 | 0.46 | 0.031 | 0.014 | 0.009 | 0.014 | 0 | 0.0025 | 694.0983 | 506.0558 | 25
2 | 0.22 | 1.52 | 0.026 | 0.029 | 0.6 | 0.48 | 0.032 | 0.016 | 0.008 | 0.013 | 0 | 0.0025 | 716.4269 | 522.798 | 23.75
2 | 0.22 | 1.51 | 0.027 | 0.024 | 0.63 | 0.48 | 0.029 | 0.014 | 0.009 | 0.015 | 0 | 0.0117 | 690.1995 | 507.4194 | 25
2 | 0.2 | 1.44 | 0.027 | 0.028 | 0.54 | 0.45 | 0.031 | 0.016 | 0.009 | 0.015 | 0 | 0.0084 | 698.5247 | 513.5399 | 25.5
2 | 0.21 | 1.47 | 0.025 | 0.028 | 0.61 | 0.47 | 0.03 | 0.016 | 0.011 | 0.016 | 0.001 | 0.0041 | 689.1248 | 498.4579 | 24.5
2 | 0.23 | 1.44 | 0.026 | 0.03 | 0.55 | 0.48 | 0.029 | 0.017 | 0.01 | 0.016 | 0.001 | 0.0041 | 698.1857 | 515.4574 | 23.75
2 | 0.21 | 1.44 | 0.031 | 0.017 | 0.59 | 0.46 | 0.03 | 0.012 | 0.009 | 0.014 | 0 | 0.0022 | 696.7253 | 525.9863 | 25
2 | 0.22 | 1.43 | 0.027 | 0.027 | 0.59 | 0.47 | 0.03 | 0.017 | 0.008 | 0.014 | 0 | 0.0017 | 706.8076 | 521.8228 | 25
2 | 0.2 | 1.51 | 0.021 | 0.03 | 0.62 | 0.46 | 0.03 | 0.014 | 0.01 | 0.011 | 0 | 0.0072 | 672.6523 | 506.5653 | 24.5
2 | 0.2 | 1.39 | 0.024 | 0.03 | 0.54 | 0.44 | 0.031 | 0.014 | 0.011 | 0.016 | 0.002 | 0.0018 | 666.2535 | 483.794 | 26.25
2 | 0.22 | 1.5 | 0.027 | 0.033 | 0.61 | 0.48 | 0.029 | 0.033 | 0.011 | 0.017 | 0.001 | 0.0105 | 664.6105 | 493.0102 | 24.25
2 | 0.2 | 1.4 | 0.029 | 0.027 | 0.57 | 0.45 | 0.03 | 0.028 | 0.01 | 0.016 | 0.001 | 0.003 | 671.7826 | 494.8522 | 25
2 | 0.23 | 1.42 | 0.026 | 0.024 | 0.61 | 0.48 | 0.029 | 0.021 | 0.008 | 0.013 | 0 | 0.0035 | 666.0621 | 505.765 | 24.25
2 | 0.2 | 1.44 | 0.031 | 0.03 | 0.58 | 0.45 | 0.03 | 0.01 | 0.014 | 0.016 | 0.004 | 0.0057 | 675.3145 | 506.4859 | 22.25
2 | 0.22 | 1.45 | 0.023 | 0.02 | 0.54 | 0.47 | 0.031 | 0.019 | 0.01 | 0.013 | 0 | 0.0117 | 699.8301 | 484.0722 | 26.25
2 | 0.21 | 1.42 | 0.021 | 0.022 | 0.56 | 0.46 | 0.032 | 0.017 | 0.009 | 0.012 | 0 | 0.0041 | 661.2315 | 484.3589 | 25
2 | 0.2 | 1.42 | 0.023 | 0.02 | 0.59 | 0.45 | 0.029 | 0.02 | 0.012 | 0.014 | 0 | 0.0305 | 685.1131 | 502.7846 | 22.25
2 | 0.24 | 1.5 | 0.018 | 0.023 | 0.62 | 0.5 | 0.031 | 0.017 | 0.009 | 0.013 | 0 | 0.0089 | 716.4269 | 517.2658 | 22.25
2 | 0.21 | 1.4 | 0.024 | 0.021 | 0.55 | 0.45 | 0.029 | 0.019 | 0.009 | 0.012 | 0 | 0.0081 | 674.935 | 478.54 | 25.5
2 | 0.2 | 1.47 | 0.029 | 0.032 | 0.55 | 0.46 | 0.029 | 0.03 | 0.011 | 0.014 | 0 | 0.0059 | 694.0983 | 492.2291 | 25
2 | 0.21 | 1.49 | 0.024 | 0.023 | 0.58 | 0.46 | 0.029 | 0.018 | 0.01 | 0.012 | 0 | 0.0047 | 694.2979 | 492.3706 | 23.75
2 | 0.2 | 1.44 | 0.021 | 0.026 | 0.6 | 0.45 | 0.029 | 0.017 | 0.009 | 0.013 | 0 | 0.0042 | 671.3004 | 483.4468 | 23.75
2 | 0.19 | 1.42 | 0.031 | 0.018 | 0.54 | 0.44 | 0.03 | 0.007 | 0.004 | 0.015 | 0.002 | 0.0118 | 677.7011 | 486.8384 | 25
2 | 0.2 | 1.5 | 0.022 | 0.021 | 0.57 | 0.46 | 0.031 | 0.019 | 0.01 | 0.013 | 0 | 0.0096 | 676.6312 | 491.5933 | 23.75
2 | 0.23 | 1.43 | 0.019 | 0.029 | 0.53 | 0.48 | 0.032 | 0.017 | 0.01 | 0.012 | 0 | 0.0049 | 691.5318 | 489.6045 | 23.75
2 | 0.2 | 1.43 | 0.018 | 0.025 | 0.57 | 0.45 | 0.029 | 0.016 | 0.009 | 0.012 | 0 | 0.0047 | 666.445 | 478.4024 | 26.25
2 | 0.2 | 1.43 | 0.027 | 0.029 | 0.6 | 0.45 | 0.029 | 0.021 | 0.01 | 0.013 | 0 | 0.0047 | 689.5152 | 506.9163 | 21.5
2 | 0.19 | 1.48 | 0.032 | 0.024 | 0.6 | 0.45 | 0.03 | 0.016 | 0.011 | 0.013 | 0 | 0.0071 | 649.853 | 478.4024 | 26.25
2 | 0.24 | 1.51 | 0.021 | 0.029 | 0.58 | 0.5 | 0.031 | 0.016 | 0.008 | 0.012 | 0 | 0.0054 | 666.6366 | 481.3061 | 25
2 | 0.2 | 1.46 | 0.02 | 0.028 | 0.57 | 0.45 | 0.03 | 0.018 | 0.01 | 0.014 | 0 | 0.0044 | 694.2979 | 500.669 | 23.75
2 | 0.21 | 1.52 | 0.02 | 0.021 | 0.62 | 0.47 | 0.031 | 0.01 | 0.006 | 0.01 | 0.003 | 0.0057 | 688.7408 | 494.6908 | 24
2 | 0.21 | 1.43 | 0.023 | 0.023 | 0.57 | 0.46 | 0.03 | 0.019 | 0.012 | 0.014 | 0 | 0.0042 | 678.001 | 500.2992 | 23.75
2 | 0.23 | 1.49 | 0.024 | 0.032 | 0.59 | 0.49 | 0.028 | 0.022 | 0.01 | 0.013 | 0 | 0.0094 | 695.3975 | 495.9209 | 22.25
2 | 0.21 | 1.45 | 0.021 | 0.019 | 0.55 | 0.46 | 0.029 | 0.018 | 0.01 | 0.012 | 0 | 0.0347 | 679.4799 | 496.648 | 22.25
2 | 0.21 | 1.5 | 0.019 | 0.024 | 0.56 | 0.47 | 0.032 | 0.013 | 0.007 | 0.01 | 0.004 | 0.0057 | 691.4739 | 505.6232 | 25
2 | 0.2 | 1.4 | 0.019 | 0.021 | 0.54 | 0.44 | 0.028 | 0.012 | 0.005 | 0.011 | 0.003 | 0.0057 | 691.1473 | 510.2611 | 22.25
2 | 0.21 | 1.45 | 0.025 | 0.021 | 0.55 | 0.46 | 0.031 | 0.018 | 0.011 | 0.013 | 0 | 0.0064 | 701.848 | 502.1126 | 22.25
2 | 0.22 | 1.39 | 0.02 | 0.017 | 0.53 | 0.46 | 0.03 | 0.018 | 0.01 | 0.014 | 0 | 0.0069 | 693.1663 | 509.7604 | 22.25
2 | 0.2 | 1.4 | 0.028 | 0.022 | 0.6 | 0.44 | 0.03 | 0.007 | 0.004 | 0.009 | 0.004 | 0.0057 | 676.7511 | 499.3768 | 22.25
2 | 0.2 | 1.47 | 0.021 | 0.023 | 0.63 | 0.45 | 0.029 | 0.011 | 0.003 | 0.009 | 0.004 | 0.0057 | 668.366 | 474.2348 | 25
2 | 0.22 | 1.42 | 0.022 | 0.025 | 0.59 | 0.47 | 0.029 | 0.012 | 0.003 | 0.01 | 0.003 | 0.0057 | 691.6704 | 478.4282 | 22.5
2 | 0.2 | 1.44 | 0.02 | 0.022 | 0.59 | 0.45 | 0.028 | 0.01 | 0.004 | 0.01 | 0.003 | 0.0057 | 687.0812 | 487.2528 | 25
2 | 0.22 | 1.44 | 0.025 | 0.03 | 0.58 | 0.47 | 0.03 | 0.027 | 0.012 | 0.014 | 0 | 0.0066 | 684.0645 | 485.1135 | 23.75
2 | 0.22 | 1.4 | 0.018 | 0.02 | 0.54 | 0.46 | 0.03 | 0.011 | 0.004 | 0.01 | 0.003 | 0.0057 | 692.359 | 495.324 | 23.75
2 | 0.23 | 1.47 | 0.02 | 0.028 | 0.55 | 0.49 | 0.031 | 0.012 | 0.005 | 0.009 | 0.004 | 0.0057 | 701.4666 | 509.6594 | 23.75
2 | 0.21 | 1.48 | 0.023 | 0.026 | 0.61 | 0.47 | 0.03 | 0.012 | 0.004 | 0.009 | 0.004 | 0.0057 | 698.3648 | 504.2248 | 22.25
2 | 0.2 | 1.43 | 0.019 | 0.023 | 0.58 | 0.44 | 0.028 | 0.011 | 0.003 | 0.009 | 0.004 | 0.0057 | 677.8084 | 500.157 | 22.5
2 | 0.22 | 1.4 | 0.021 | 0.021 | 0.55 | 0.46 | 0.03 | 0.019 | 0.011 | 0.014 | 0 | 0.01 | 677.8084 | 500.157 | 22.25
2 | 0.22 | 1.4 | 0.025 | 0.017 | 0.56 | 0.46 | 0.03 | 0.016 | 0.009 | 0.012 | 0 | 0.0068 | 691.4739 | 500.157 | 24.25
2 | 0.22 | 1.45 | 0.019 | 0.023 | 0.55 | 0.47 | 0.029 | 0.017 | 0.008 | 0.012 | 0 | 0.0048 | 687.086 | 507.003 | 22.25
2 | 0.2 | 1.47 | 0.029 | 0.032 | 0.55 | 0.46 | 0.029 | 0.03 | 0.011 | 0.014 | 0 | 0.0059 | 689.6224 | 500.7972 | 25
2 | 0.22 | 1.43 | 0.028 | 0.021 | 0.54 | 0.47 | 0.029 | 0.018 | 0.01 | 0.013 | 0 | 0.0084 | 704.419 | 513.0611 | 23.75
2 | 0.21 | 1.43 | 0.02 | 0.02 | 0.53 | 0.46 | 0.028 | 0.009 | 0.005 | 0.01 | 0.003 | 0.0069 | 708.1285 | 506.2012 | 23.75
2 | 0.22 | 1.51 | 0.019 | 0.027 | 0.58 | 0.48 | 0.03 | 0.016 | 0.008 | 0.012 | 0 | 0.0052 | 667.1454 | 476.5324 | 25
2 | 0.21 | 1.41 | 0.021 | 0.019 | 0.54 | 0.45 | 0.029 | 0.01 | 0.007 | 0.011 | 0.004 | 0.0057 | 694.9972 | 506.7111 | 22.25
2 | 0.22 | 1.46 | 0.02 | 0.021 | 0.62 | 0.48 | 0.031 | 0.024 | 0.01 | 0.012 | 0 | 0.0185 | 716.6329 | 514.6476 | 23
2 | 0.2 | 1.45 | 0.026 | 0.023 | 0.58 | 0.45 | 0.033 | 0.017 | 0.01 | 0.014 | 0 | 0.0066 | 628.0587 | 468.2894 | 26.25
2 | 0.21 | 1.38 | 0.018 | 0.022 | 0.55 | 0.45 | 0.028 | 0.011 | 0.005 | 0.01 | 0.003 | 0.0057 | 684.0329 | 490.9591 | 25.5
2 | 0.2 | 1.35 | 0.021 | 0.028 | 0.51 | 0.44 | 0.03 | 0.015 | 0.01 | 0.012 | 0 | 0.004 | 716.4269 | 514.4996 | 22.25
2 | 0.23 | 1.4 | 0.027 | 0.019 | 0.59 | 0.47 | 0.03 | 0.013 | 0.008 | 0.012 | 0 | 0.0107 | 700.5351 | 501.1733 | 23.75
2 | 0.24 | 1.46 | 0.026 | 0.017 | 0.65 | 0.49 | 0.031 | 0.017 | 0.009 | 0.011 | 0 | 0.0164 | 705.5652 | 506.3468 | 24.5
2 | 0.23 | 1.44 | 0.023 | 0.022 | 0.54 | 0.48 | 0.029 | 0.009 | 0.004 | 0.01 | 0.003 | 0.0057 | 716.4269 | 514.4996 | 22.25
2 | 0.22 | 1.45 | 0.027 | 0.033 | 0.59 | 0.47 | 0.032 | 0.018 | 0.009 | 0.013 | 0 | 0.0066 | 707.925 | 500.5251 | 24.5
2 | 0.22 | 1.41 | 0.023 | 0.024 | 0.54 | 0.47 | 0.028 | 0.014 | 0.005 | 0.011 | 0.004 | 0.0057 | 695.8985 | 493.5057 | 24.5
2 | 0.23 | 1.39 | 0.02 | 0.028 | 0.5 | 0.47 | 0.029 | 0.009 | 0.003 | 0.01 | 0.003 | 0.0057 | 678.6138 | 493.2895 | 23.75
2 | 0.24 | 1.43 | 0.019 | 0.029 | 0.56 | 0.49 | 0.03 | 0.018 | 0.009 | 0.012 | 0 | 0.005 | 699.629 | 506.0558 | 23.75
2 | 0.22 | 1.45 | 0.028 | 0.029 | 0.54 | 0.47 | 0.031 | 0.017 | 0.009 | 0.012 | 0 | 0.0054 | 714.3796 | 523.3246 | 23
2 | 0.2 | 1.41 | 0.023 | 0.027 | 0.54 | 0.45 | 0.03 | 0.015 | 0.009 | 0.012 | 0 | 0.1223 | 686.4929 | 492.7248 | 24.5
2 | 0.24 | 1.5 | 0.017 | 0.035 | 0.58 | 0.5 | 0.034 | 0.019 | 0.01 | 0.013 | 0 | 0.0122 | 716.221 | 506.0558 | 23.75
2 | 0.22 | 1.43 | 0.019 | 0.035 | 0.59 | 0.47 | 0.031 | 0.017 | 0.007 | 0.012 | 0 | 0.0049 | 719.8894 | 532.332 | 23.5
2 | 0.22 | 1.44 | 0.021 | 0.022 | 0.58 | 0.47 | 0.028 | 0.01 | 0.003 | 0.01 | 0.003 | 0.0057 | 680.5382 | 494.4318 | 24.5
2 | 0.21 | 1.44 | 0.019 | 0.017 | 0.57 | 0.46 | 0.029 | 0.011 | 0.005 | 0.011 | 0.005 | 0.0057 | 687.7792 | 501.9679 | 23.75
2 | 0.21 | 1.43 | 0.019 | 0.02 | 0.58 | 0.46 | 0.032 | 0.01 | 0.007 | 0.01 | 0.004 | 0.0057 | 700.7681 | 509.1518 | 24.25
2 | 0.21 | 1.51 | 0.021 | 0.023 | 0.57 | 0.47 | 0.031 | 0.012 | 0.003 | 0.01 | 0.004 | 0.0057 | 685.8023 | 492.2291 | 23.75
2 | 0.2 | 1.47 | 0.021 | 0.017 | 0.55 | 0.45 | 0.027 | 0.011 | 0.005 | 0.01 | 0.004 | 0.0057 | 693.2017 | 499.8785 | 22.25
2 | 0.21 | 1.4 | 0.023 | 0.028 | 0.56 | 0.45 | 0.03 | 0.016 | 0.008 | 0.012 | 0 | 0.0177 | 715.2958 | 527.4961 | 24.5
2 | 0.22 | 1.43 | 0.015 | 0.022 | 0.58 | 0.47 | 0.03 | 0.013 | 0.003 | 0.009 | 0.003 | 0.0057 | 695.1973 | 506.857 | 24.5
2 | 0.2 | 1.45 | 0.024 | 0.026 | 0.59 | 0.45 | 0.03 | 0.016 | 0.009 | 0.013 | 0 | 0.0055 | 707.0105 | 513.6873 | 25
2 | 0.21 | 1.42 | 0.023 | 0.021 | 0.56 | 0.46 | 0.028 | 0.01 | 0.004 | 0.01 | 0.003 | 0.0057 | 692.359 | 500.7972 | 23.75
2 | 0.2 | 1.46 | 0.019 | 0.029 | 0.57 | 0.45 | 0.03 | 0.014 | 0.007 | 0.012 | 0.005 | 0.0057 | 684.9165 | 505.4021 | 23.75
2 | 0.2 | 1.5 | 0.019 | 0.021 | 0.57 | 0.46 | 0.03 | 0.016 | 0.009 | 0.012 | 0 | 0.005 | 707.2135 | 505.5472 | 23.75
2 | 0.21 | 1.38 | 0.021 | 0.019 | 0.52 | 0.45 | 0.031 | 0.015 | 0.008 | 0.012 | 0 | 0.0122 | 693.2017 | 477.7845 | 26.25
2 | 0.2 | 1.42 | 0.019 | 0.02 | 0.56 | 0.45 | 0.028 | 0.011 | 0.008 | 0.011 | 0.005 | 0.0057 | 676.8255 | 500.0221 | 24.5
2 | 0.22 | 1.52 | 0.024 | 0.026 | 0.61 | 0.48 | 0.031 | 0.019 | 0.01 | 0.014 | 0 | 0.0049 | 683.4837 | 476.5324 | 25
2 | 0.2 | 1.42 | 0.019 | 0.02 | 0.56 | 0.45 | 0.028 | 0.011 | 0.008 | 0.011 | 0.005 | 0.0057 | 708.1285 | 514.4996 | 22.25
2 | 0.2 | 1.43 | 0.019 | 0.02 | 0.57 | 0.45 | 0.03 | 0.018 | 0.009 | 0.012 | 0 | 0.005 | 676.8255 | 491.7344 | 25
2 | 0.21 | 1.41 | 0.023 | 0.024 | 0.55 | 0.45 | 0.03 | 0.009 | 0.005 | 0.011 | 0.005 | 0.0057 | 684.9165 | 480.5462 | 26.25
2 | 0.22 | 1.45 | 0.027 | 0.033 | 0.59 | 0.47 | 0.032 | 0.018 | 0.009 | 0.013 | 0 | 0.0066 | 730.0476 | 528.1784 | 22.25
2 | 0.2 | 1.4 | 0.023 | 0.031 | 0.53 | 0.44 | 0.033 | 0.017 | 0.01 | 0.013 | 0 | 0.0052 | 694.2979 | 506.2012 | 22.25
2 | 0.22 | 1.45 | 0.018 | 0.03 | 0.62 | 0.47 | 0.03 | 0.019 | 0.011 | 0.015 | 0 | 0.0078 | 671.1077 | 483.308 | 26.25
2 | 0.2 | 1.46 | 0.026 | 0.031 | 0.56 | 0.46 | 0.031 | 0.02 | 0.01 | 0.013 | 0 | 0.0055 | 675.028 | 495.3834 | 23.75
2 | 0.21 | 1.43 | 0.02 | 0.029 | 0.56 | 0.46 | 0.03 | 0.01 | 0.005 | 0.01 | 0.004 | 0.0057 | 693.4008 | 483.4468 | 25.5
2 | 0.22 | 1.43 | 0.019 | 0.025 | 0.56 | 0.47 | 0.029 | 0.016 | 0.009 | 0.014 | 0 | 0.0042 | 702.3943 | 500.5251 | 23.75
2 | 0.24 | 1.58 | 0.024 | 0.032 | 0.67 | 0.52 | 0.03 | 0.03 | 0.01 | 0.015 | 0 | 0.0062 | 698.7253 | 491.5933 | 24.5
2 | 0.2 | 1.5 | 0.022 | 0.038 | 0.55 | 0.46 | 0.032 | 0.012 | 0.009 | 0.011 | 0.006 | 0.0057 | 683.0004 | 484.3589 | 25
2 | 0.21 | 1.43 | 0.018 | 0.022 | 0.57 | 0.46 | 0.032 | 0.018 | 0.01 | 0.012 | 0 | 0.0039 | 707.2135 | 500.0221 | 25.5
2 | 0.2 | 1.41 | 0.017 | 0.024 | 0.58 | 0.45 | 0.03 | 0.017 | 0.008 | 0.013 | 0 | 0.005 | 683.8708 | 506.7728 | 23
2 | 0.22 | 1.41 | 0.024 | 0.026 | 0.57 | 0.47 | 0.029 | 0.018 | 0.009 | 0.015 | 0 | 0.0067 | 685.1131 | 491.7344 | 25
2 | 0.2 | 1.41 | 0.023 | 0.023 | 0.57 | 0.45 | 0.029 | 0.019 | 0.01 | 0.013 | 0 | 0.0068 | 699.8301 | 500.669 | 25
2 | 0.22 | 1.41 | 0.02 | 0.023 | 0.53 | 0.46 | 0.029 | 0.011 | 0.004 | 0.01 | 0.003 | 0.0057 | 698.9259 | 488.9719 | 24.5
2 | 0.22 | 1.47 | 0.024 | 0.024 | 0.58 | 0.48 | 0.03 | 0.017 | 0.009 | 0.012 | 0 | 0.0062 | 679.4593 | 507.5145 | 25
2 | 0.2 | 1.4 | 0.018 | 0.014 | 0.55 | 0.44 | 0.028 | 0.015 | 0.01 | 0.013 | 0 | 0.004 | 666.035 | 474.1731 | 23.75
2 | 0.21 | 1.45 | 0.023 | 0.022 | 0.54 | 0.46 | 0.033 | 0.017 | 0.011 | 0.013 | 0 | 0.0208 | 671.3004 | 508.3097 | 25
2 | 0.22 | 1.46 | 0.016 | 0.024 | 0.56 | 0.47 | 0.031 | 0.016 | 0.008 | 0.012 | 0 | 0.0057 | 670.657 | 489.9902 | 25
2 | 0.21 | 1.38 | 0.021 | 0.017 | 0.55 | 0.45 | 0.027 | 0.015 | 0.007 | 0.012 | 0 | 0.0049 | 677.7011 | 506.2012 | 23.75
2 | 0.23 | 1.48 | 0.023 | 0.029 | 0.56 | 0.49 | 0.031 | 0.017 | 0.007 | 0.012 | 0 | 0.005 | 693.2463 | 515.1396 | 22.25
2 | 0.22 | 1.43 | 0.015 | 0.02 | 0.56 | 0.47 | 0.032 | 0.016 | 0.009 | 0.011 | 0 | 0.0722 | 687.7661 | 501.439 | 25
2 | 0.22 | 1.5 | 0.018 | 0.016 | 0.61 | 0.48 | 0.033 | 0.019 | 0.008 | 0.013 | 0 | 0.0056 | 661.4495 | 483.2631 | 23.75
2 | 0.2 | 1.49 | 0.016 | 0.028 | 0.56 | 0.46 | 0.031 | 0.021 | 0.008 | 0.012 | 0 | 0.0067 | 668.892 | 469.3032 | 23.75
2 | 0.21 | 1.44 | 0.024 | 0.02 | 0.6 | 0.46 | 0.031 | 0.017 | 0.008 | 0.012 | 0 | 0.0056 | 679.5458 | 487.7385 | 23.75
2 | 0.21 | 1.45 | 0.023 | 0.022 | 0.54 | 0.46 | 0.033 | 0.017 | 0.011 | 0.013 | 0 | 0.0208 | 693.4438 | 485.1366 | 22.5
2 | 0.2 | 1.45 | 0.022 | 0.02 | 0.6 | 0.45 | 0.029 | 0.017 | 0.007 | 0.012 | 0 | 0.0056 | 681.6065 | 476.3033 | 25
2 | 0.23 | 1.5 | 0.02 | 0.022 | 0.6 | 0.49 | 0.03 | 0.016 | 0.006 | 0.012 | 0 | 0.0072 | 716.4415 | 530.3889 | 22.25
2 | 0.2 | 1.49 | 0.018 | 0.018 | 0.57 | 0.46 | 0.03 | 0.016 | 0.008 | 0.012 | 0 | 0.005 | 662.2564 | 473.4313 | 23.75
2 | 0.22 | 1.4 | 0.021 | 0.027 | 0.56 | 0.47 | 0.03 | 0.023 | 0.009 | 0.012 | 0 | 0.0042 | 707.1482 | 501.5819 | 25.5
2 | 0.22 | 1.47 | 0.02 | 0.028 | 0.52 | 0.48 | 0.032 | 0.016 | 0.008 | 0.012 | 0 | 0.0086 | 679.7394 | 509.8046 | 23
2 | 0.23 | 1.41 | 0.02 | 0.029 | 0.54 | 0.48 | 0.031 | 0.027 | 0.007 | 0.012 | 0 | 0.0082 | 687.086 | 484.8389 | 24.75
2 | 0.21 | 1.45 | 0.017 | 0.016 | 0.59 | 0.46 | 0.032 | 0.017 | 0.01 | 0.016 | 0 | 0.0054 | 664.993 | 498.0606 | 22.25
2 | 0.24 | 1.49 | 0.024 | 0.023 | 0.58 | 0.5 | 0.028 | 0.016 | 0.007 | 0.012 | 0 | 0.0062 | 668.5646 | 477.5461 | 22.25
2 | 0.22 | 1.41 | 0.023 | 0.02 | 0.61 | 0.47 | 0.031 | 0.02 | 0.008 | 0.013 | 0 | 0.034 | 708.6379 | 501.0291 | 23.75
2 | 0.22 | 1.41 | 0.03 | 0.025 | 0.54 | 0.47 | 0.03 | 0.016 | 0.009 | 0.012 | 0 | 0.0061 | 707.7216 | 505.9103 | 24.5
2 | 0.22 | 1.46 | 0.02 | 0.025 | 0.58 | 0.47 | 0.03 | 0.016 | 0.009 | 0.011 | 0 | 0.0065 | 704.3709 | 505.8417 | 23.75
2 | 0.22 | 1.42 | 0.022 | 0.021 | 0.63 | 0.47 | 0.032 | 0.018 | 0.009 | 0.012 | 0 | 0.2233 | 671.9757 | 470.1064 | 27
2 | 0.2 | 1.43 | 0.022 | 0.023 | 0.59 | 0.45 | 0.03 | 0.019 | 0.009 | 0.012 | 0 | 0.0047 | 707.7216 | 505.9103 | 25
2 | 0.21 | 1.44 | 0.022 | 0.024 | 0.6 | 0.46 | 0.03 | 0.017 | 0.008 | 0.012 | 0 | 0.0143 | 669.2289 | 486.2153 | 24.5
2 | 0.22 | 1.46 | 0.02 | 0.026 | 0.56 | 0.47 | 0.029 | 0.017 | 0.007 | 0.011 | 0 | 0.0103 | 711.8222 | 515.4574 | 23.75
2 | 0.21 | 1.47 | 0.028 | 0.023 | 0.61 | 0.47 | 0.031 | 0.019 | 0.008 | 0.012 | 0 | 0.0055 | 677.5063 | 483.9331 | 25
2 | 0.23 | 1.46 | 0.019 | 0.031 | 0.57 | 0.48 | 0.032 | 0.016 | 0.008 | 0.011 | 0 | 0.0066 | 720.6125 | 521.8228 | 23.75
2 | 0.22 | 1.4 | 0.031 | 0.028 | 0.52 | 0.46 | 0.031 | 0.016 | 0.009 | 0.011 | 0 | 0.0054 | 694.5974 | 492.583 | 25
2 | 0.21 | 1.43 | 0.023 | 0.022 | 0.58 | 0.46 | 0.031 | 0.015 | 0.008 | 0.012 | 0 | 0.0052 | 685.6053 | 500.3813 | 23.75
2 | 0.21 | 1.45 | 0.023 | 0.019 | 0.58 | 0.46 | 0.03 | 0.015 | 0.008 | 0.013 | 0 | 0.0061 | 697.0989 | 498.3168 | 23.75
2 | 0.21 | 1.53 | 0.025 | 0.026 | 0.61 | 0.48 | 0.031 | 0.016 | 0.008 | 0.012 | 0 | 0.0053 | 697.0989 | 498.3168 | 25
2 | 0.2 | 1.41 | 0.024 | 0.02 | 0.6 | 0.45 | 0.029 | 0.018 | 0.008 | 0.012 | 0 | 0.0051 | 689.1248 | 493.0102 | 25.5
2 | 0.22 | 1.42 | 0.027 | 0.022 | 0.59 | 0.47 | 0.029 | 0.017 | 0.009 | 0.013 | 0 | 0.0063 | 720.6125 | 508.018 | 25
2 | 0.22 | 1.39 | 0.019 | 0.024 | 0.55 | 0.46 | 0.032 | 0.015 | 0.009 | 0.012 | 0 | 0.004 | 743.6606 | 533.5557 | 21.5
2 | 0.23 | 1.5 | 0.024 | 0.025 | 0.64 | 0.49 | 0.031 | 0.016 | 0.009 | 0.012 | 0 | 0.0066 | 685.6053 | 483.794 | 26.25
2 | 0.23 | 1.46 | 0.025 | 0.019 | 0.58 | 0.48 | 0.031 | 0.015 | 0.008 | 0.012 | 0 | 0.0048 | 694.0853 | 498.4551 | 23.75
2 | 0.24 | 1.5 | 0.018 | 0.023 | 0.62 | 0.5 | 0.031 | 0.017 | 0.009 | 0.013 | 0 | 0.0089 | 707.7216 | 500.3813 | 23.75
2 | 0.22 | 1.45 | 0.025 | 0.026 | 0.58 | 0.47 | 0.029 | 0.019 | 0.008 | 0.011 | 0 | 0.0053 | 716.0152 | 514.204 | 23
2 | 0.22 | 1.46 | 0.02 | 0.026 | 0.56 | 0.47 | 0.029 | 0.017 | 0.007 | 0.011 | 0 | 0.0103 | 726.1276 | 515.1396 | 22.5
2 | 0.2 | 1.42 | 0.018 | 0.021 | 0.56 | 0.45 | 0.031 | 0.016 | 0.009 | 0.012 | 0 | 0.0093 | 707.5183 | 505.765 | 23.75
2 | 0.2 | 1.4 | 0.02 | 0.019 | 0.59 | 0.44 | 0.031 | 0.017 | 0.009 | 0.013 | 0 | 0.0071 | 657.4628 | 477.4107 | 25.5
2 | 0.22 | 1.44 | 0.02 | 0.024 | 0.57 | 0.47 | 0.028 | 0.017 | 0.008 | 0.011 | 0 | 0.0056 | 716.0152 | 500.3813 | 22.25
2 | 0.21 | 1.44 | 0.019 | 0.022 | 0.55 | 0.46 | 0.032 | 0.016 | 0.008 | 0.012 | 0 | 0.0058 | 698.1857 | 499.0937 | 24.5
2 | 0.22 | 1.49 | 0.027 | 0.025 | 0.59 | 0.48 | 0.032 | 0.018 | 0.009 | 0.012 | 0 | 0.0051 | 689.8083 | 493.4992 | 24.5
2 | 0.23 | 1.46 | 0.026 | 0.02 | 0.58 | 0.48 | 0.03 | 0.016 | 0.008 | 0.012 | 0 | 0.0075 | 667.3343 | 484.8388 | 24.25
2 | 0.22 | 1.46 | 0.021 | 0.025 | 0.61 | 0.47 | 0.031 | 0.018 | 0.008 | 0.013 | 0 | 0.0037 | 675.5057 | 493.0102 | 24.25
2 | 0.23 | 1.42 | 0.027 | 0.016 | 0.58 | 0.48 | 0.031 | 0.016 | 0.008 | 0.012 | 0 | 0.0115 | 672.7819 | 487.5626 | 25
2 | 0.21 | 1.45 | 0.025 | 0.023 | 0.59 | 0.46 | 0.031 | 0.016 | 0.008 | 0.012 | 0 | 0.009 | 707.925 | 514.3517 | 23
2 | 0.22 | 1.42 | 0.023 | 0.023 | 0.57 | 0.47 | 0.029 | 0.016 | 0.008 | 0.012 | 0 | 0.0068 | 694.9972 | 492.8666 | 24.5
1 | 0.2 | 1.43 | 0.021 | 0.029 | 0.53 | 0.45 | 0.027 | 0.013 | 0.01 | 0.015 | 0 | 0.1246 | 702.2084 | 501.5774 | 24.5
1 | 0.24 | 1.48 | 0.025 | 0.025 | 0.58 | 0.5 | 0.029 | 0.015 | 0.009 | 0.014 | 0 | 0.0047 | 696.9052 | 501.4318 | 24.25
1 | 0.21 | 1.44 | 0.025 | 0.027 | 0.6 | 0.46 | 0.029 | 0.017 | 0.011 | 0.014 | 0 | 0.0051 | 712.1402 | 510.6982 | 26
1 | 0.21 | 1.42 | 0.023 | 0.033 | 0.57 | 0.46 | 0.03 | 0.015 | 0.01 | 0.013 | 0 | 0.0054 | 680.1175 | 488.1488 | 24.25
1 | 0.2 | 1.43 | 0.024 | 0.031 | 0.5 | 0.45 | 0.028 | 0.013 | 0.01 | 0.017 | 0 | 0.0055 | 675.3413 | 479.9947 | 24
1 | 0.21 | 1.48 | 0.018 | 0.037 | 0.53 | 0.47 | 0.031 | 0.018 | 0.012 | 0.016 | 0.001 | 0.0072 | 667.323 | 494.9312 | 24.25
1 | 0.22 | 1.52 | 0.022 | 0.031 | 0.62 | 0.48 | 0.029 | 0.014 | 0.009 | 0.014 | 0 | 0.0055 | 739.5842 | 531.5761 | 22.5
1 | 0.21 | 1.53 | 0.024 | 0.029 | 0.6 | 0.48 | 0.03 | 0.016 | 0.011 | 0.014 | 0.001 | 0.1085 | 713.9029 | 509.9306 | 22.5
1 | 0.23 | 1.46 | 0.017 | 0.028 | 0.54 | 0.48 | 0.03 | 0.015 | 0.012 | 0.016 | 0 | 0.0163 | 651.5243 | 473.587 | 23.25
1 | 0.22 | 1.43 | 0.02 | 0.024 | 0.53 | 0.47 | 0.029 | 0.016 | 0.012 | 0.015 | 0 | 0.0098 | 667.323 | 486.5897 | 25.75
1 | 0.2 | 1.5 | 0.024 | 0.039 | 0.53 | 0.46 | 0.029 | 0.015 | 0.009 | 0.013 | 0 | 0.0041 | 696.9052 | 495.7659 | 25.75
1 | 0.21 | 1.52 | 0.024 | 0.034 | 0.57 | 0.47 | 0.031 | 0.017 | 0.013 | 0.013 | 0.001 | 0.0056 | 724.0295 | 513.4552 | 25
1 | 0.2 | 1.35 | 0.018 | 0.036 | 0.5 | 0.44 | 0.029 | 0.016 | 0.009 | 0.013 | 0 | 0.0049 | 697.9541 | 502.1865 | 24.25
1 | 0.21 | 1.37 | 0.021 | 0.032 | 0.52 | 0.45 | 0.029 | 0.015 | 0.011 | 0.013 | 0 | 0.0053 | 677.9919 | 481.5126 | 25
1 | 0.2 | 1.44 | 0.023 | 0.027 | 0.53 | 0.45 | 0.027 | 0.016 | 0.007 | 0.013 | 0.001 | 0.0049 | 665.565 | 477.352 | 26.75
1 | 0.2 | 1.42 | 0.021 | 0.02 | 0.55 | 0.45 | 0.029 | 0.013 | 0.009 | 0.012 | 0 | 0.006 | 676.304 | 485.8347 | 25.75
1 | 0.24 | 1.43 | 0.024 | 0.027 | 0.56 | 0.49 | 0.029 | 0.014 | 0.008 | 0.012 | 0 | 0.0044 | 688.3148 | 491.257 | 25
1 | 0.22 | 1.37 | 0.02 | 0.022 | 0.51 | 0.46 | 0.026 | 0.015 | 0.013 | 0.014 | 0 | 0.007 | 662.5018 | 483.0743 | 23.5
1 | 0.22 | 1.46 | 0.023 | 0.03 | 0.53 | 0.47 | 0.029 | 0.016 | 0.009 | 0.012 | 0 | 0.0045 | 680.6875 | 493.7774 | 24.25
1 | 0.2 | 1.42 | 0.021 | 0.031 | 0.53 | 0.45 | 0.032 | 0.021 | 0.01 | 0.014 | 0 | 0.0161 | 684.2967 | 493.1369 | 27.5
1 | 0.22 | 1.41 | 0.022 | 0.025 | 0.53 | 0.47 | 0.03 | 0.016 | 0.008 | 0.012 | 0 | 0.0044 | 659.3628 | 470.9734 | 26.75
1 | 0.23 | 1.39 | 0.021 | 0.024 | 0.5 | 0.47 | 0.029 | 0.015 | 0.008 | 0.011 | 0 | 0.0061 | 694.6499 | 489.0336 | 24.5
1 | 0.21 | 1.45 | 0.019 | 0.03 | 0.54 | 0.46 | 0.03 | 0.015 | 0.01 | 0.012 | 0 | 0.0055 | 699.1765 | 499.4118 | 24.25
1 | 0.21 | 1.47 | 0.019 | 0.024 | 0.58 | 0.47 | 0.028 | 0.015 | 0.01 | 0.015 | 0 | 0.0065 | 673.6459 | 478.7896 | 25
1 | 0.24 | 1.42 | 0.02 | 0.026 | 0.55 | 0.49 | 0.028 | 0.017 | 0.011 | 0.012 | 0 | 0.0044 | 679.9885 | 485.706 | 25
1 | 0.23 | 1.46 | 0.021 | 0.029 | 0.55 | 0.48 | 0.029 | 0.015 | 0.009 | 0.014 | 0 | 0.0046 | 668.0227 | 491.3555 | 25
1 | 0.22 | 1.55 | 0.023 | 0.033 | 0.63 | 0.49 | 0.031 | 0.017 | 0.01 | 0.014 | 0 | 0.0044 | 679.9885 | 485.706 | 26
1 | 0.23 | 1.44 | 0.018 | 0.027 | 0.53 | 0.48 | 0.029 | 0.019 | 0.01 | 0.015 | 0 | 0.006 | 664.1553 | 475.978 | 29.25
1 | 0.24 | 1.46 | 0.022 | 0.032 | 0.53 | 0.49 | 0.031 | 0.014 | 0.009 | 0.012 | 0 | 0.0057 | 680.188 | 486.2388 | 25
1 | 0.21 | 1.4 | 0.018 | 0.025 | 0.52 | 0.45 | 0.026 | 0.015 | 0.014 | 0.013 | 0 | 0.053 | 676.998 | 486.3332 | 26.75
1 | 0.21 | 1.44 | 0.02 | 0.026 | 0.54 | 0.46 | 0.028 | 0.027 | 0.009 | 0.012 | 0 | 0.0049 | 687.3457 | 491.3555 | 25.75
1 | 0.21 | 1.42 | 0.02 | 0.029 | 0.52 | 0.46 | 0.029 | 0.015 | 0.009 | 0.013 | 0 | 0.0109 | 684.5852 | 505.1577 | 25.75
1 | 0.21 | 1.43 | 0.019 | 0.037 | 0.52 | 0.46 | 0.03 | 0.015 | 0.008 | 0.013 | 0 | 0.0054 | 690.1061 | 502.3972 | 25.75
1 | 0.22 | 1.39 | 0.018 | 0.023 | 0.55 | 0.46 | 0.029 | 0.013 | 0.011 | 0.012 | 0 | 0.0061 | 687.0671 | 495.9073 | 26.75
1 | 0.2 | 1.38 | 0.023 | 0.02 | 0.51 | 0.44 | 0.027 | 0.018 | 0.013 | 0.015 | 0 | 0.0053 | 664.1553 | 475.978 | 27.5
1 | 0.21 | 1.39 | 0.023 | 0.03 | 0.52 | 0.45 | 0.028 | 0.016 | 0.009 | 0.012 | 0 | 0.0082 | 669.6899 | 484.2799 | 26.5
1 | 0.24 | 1.44 | 0.017 | 0.03 | 0.53 | 0.49 | 0.03 | 0.016 | 0.011 | 0.013 | 0 | 0.0046 | 694.5738 | 494.1074 | 25.75
1 | 0.22 | 1.4 | 0.017 | 0.028 | 0.52 | 0.46 | 0.029 | 0.016 | 0.012 | 0.014 | 0 | 0.0065 | 693.5775 | 497.3863 | 24.25
1 | 0.23 | 1.41 | 0.016 | 0.025 | 0.53 | 0.48 | 0.03 | 0.016 | 0.011 | 0.012 | 0 | 0.0045 | 689.0611 | 492.5818 | 25.75
1 | 0.21 | 1.49 | 0.018 | 0.035 | 0.53 | 0.47 | 0.031 | 0.017 | 0.01 | 0.015 | 0 | 0.006 | 678.445 | 486.5897 | 24.25
1 | 0.21 | 1.4 | 0.026 | 0.026 | 0.54 | 0.45 | 0.035 | 0.014 | 0.009 | 0.012 | 0 | 0.0082 | 726.2797 | 523.597 | 22.5
1 | 0.22 | 1.47 | 0.02 | 0.023 | 0.6 | 0.48 | 0.03 | 0.014 | 0.008 | 0.012 | 0 | 0.0055 | 695.617 | 493.3061 | 26.5
1 | 0.24 | 1.39 | 0.019 | 0.038 | 0.54 | 0.48 | 0.03 | 0.016 | 0.009 | 0.012 | 0 | 0.0064 | 669.4606 | 492.4132 | 25.75
1 | 0.2 | 1.39 | 0.02 | 0.024 | 0.58 | 0.44 | 0.029 | 0.013 | 0.009 | 0.011 | 0 | 0.0043 | 682.2951 | 485.3725 | 27.5
1 | 0.22 | 1.4 | 0.025 | 0.028 | 0.57 | 0.46 | 0.028 | 0.015 | 0.007 | 0.012 | 0 | 0.0049 | 681.5263 | 484.8256 | 25.75
1 | 0.23 | 1.45 | 0.021 | 0.025 | 0.56 | 0.48 | 0.029 | 0.015 | 0.011 | 0.013 | 0 | 0.0067 | 655.7495 | 475.1406 | 29.25
1 | 0.22 | 1.43 | 0.023 | 0.025 | 0.56 | 0.47 | 0.029 | 0.015 | 0.01 | 0.013 | 0.001 | 0.0057 | 693.6275 | 491.0882 | 25
1 | 0.2 | 1.47 | 0.027 | 0.025 | 0.56 | 0.46 | 0.028 | 0.016 | 0.012 | 0.012 | 0.001 | 0.006 | 671.2009 | 479.8254 | 27.5
1 | 0.22 | 1.45 | 0.022 | 0.028 | 0.59 | 0.47 | 0.03 | 0.015 | 0.008 | 0.013 | 0.001 | 0.069 | 682.7639 | 485.706 | 25.75
1 | 0.21 | 1.43 | 0.02 | 0.018 | 0.55 | 0.46 | 0.028 | 0.014 | 0.009 | 0.013 | 0 | 0.005 | 675.1997 | 489.0336 | 26.75
1 | 0.21 | 1.45 | 0.023 | 0.029 | 0.55 | 0.46 | 0.029 | 0.014 | 0.007 | 0.013 | 0 | 0.0145 | 702.744 | 505.5313 | 24.25
1 | 0.24 | 1.43 | 0.02 | 0.028 | 0.57 | 0.49 | 0.03 | 0.016 | 0.006 | 0.012 | 0 | 0.0057 | 710.2745 | 507.7353 | 23.5
1 | 0.2 | 1.44 | 0.022 | 0.028 | 0.55 | 0.45 | 0.028 | 0.016 | 0.008 | 0.012 | 0.001 | 0.0099 | 658.5281 | 477.9192 | 28.5
1 | 0.24 | 1.45 | 0.02 | 0.036 | 0.56 | 0.49 | 0.032 | 0.016 | 0.009 | 0.012 | 0 | 0.0044 | 691.3548 | 483.9483 | 27.5
1 | 0.21 | 1.45 | 0.028 | 0.029 | 0.57 | 0.46 | 0.03 | 0.016 | 0.006 | 0.013 | 0 | 0.0047 | 682.2951 | 485.3725 | 26.5
1 | 0.23 | 1.47 | 0.02 | 0.03 | 0.58 | 0.49 | 0.03 | 0.015 | 0.007 | 0.012 | 0 | 0.006 | 674.4375 | 494.0324 | 25.75
1 | 0.22 | 1.36 | 0.019 | 0.022 | 0.57 | 0.46 | 0.031 | 0.015 | 0.007 | 0.012 | 0.001 | 0.0073 | 691.0903 | 502.3588 | 24.25
1 | 0.22 | 1.45 | 0.029 | 0.029 | 0.57 | 0.47 | 0.028 | 0.016 | 0.006 | 0.013 | 0 | 0.0076 | 698.4435 | 500.504 | 25.75
1 | 0.21 | 1.42 | 0.026 | 0.018 | 0.57 | 0.46 | 0.027 | 0.013 | 0.008 | 0.013 | 0 | 0.0067 | 682.7639 | 480.1551 | 24.25
1 | 0.23 | 1.47 | 0.024 | 0.027 | 0.6 | 0.49 | 0.029 | 0.014 | 0.01 | 0.013 | 0 | 0.0052 | 701.1598 | 501.6202 | 24.25
1 | 0.21 | 1.51 | 0.022 | 0.028 | 0.58 | 0.47 | 0.031 | 0.017 | 0.01 | 0.013 | 0 | 0.0052 | 682.4962 | 493.5406 | 24.25
1 | 0.2 | 1.38 | 0.019 | 0.03 | 0.57 | 0.44 | 0.03 | 0.017 | 0.011 | 0.013 | 0 | 0.0063 | 668.8866 | 485.706 | 24.25
1 | 0.2 | 1.35 | 0.019 | 0.03 | 0.53 | 0.44 | 0.029 | 0.018 | 0.01 | 0.012 | 0 | 0.0049 | 678.7558 | 495.9073 | 24.25
1 | 0.22 | 1.44 | 0.022 | 0.023 | 0.59 | 0.47 | 0.029 | 0.015 | 0.011 | 0.012 | 0 | 0.0058 | 647.5514 | 473.2106 | 25.75
1 | 0.22 | 1.36 | 0.019 | 0.027 | 0.55 | 0.46 | 0.029 | 0.016 | 0.009 | 0.013 | 0 | 0.0051 | 673.4459 | 484.9919 | 27.5
1 | 0.21 | 1.45 | 0.023 | 0.029 | 0.55 | 0.46 | 0.029 | 0.014 | 0.007 | 0.013 | 0 | 0.0145 | 671.6621 | 491.257 | 25.75
1 | 0.2 | 1.4 | 0.022 | 0.026 | 0.55 | 0.44 | 0.028 | 0.015 | 0.009 | 0.014 | 0 | 0.0069 | 669.4606 | 495.1795 | 22.5
1 | 0.22 | 1.4 | 0.019 | 0.029 | 0.54 | 0.46 | 0.028 | 0.014 | 0.007 | 0.011 | 0 | 0.0057 | 692.7406 | 498.4353 | 25.75
1 | 0.21 | 1.45 | 0.023 | 0.025 | 0.57 | 0.46 | 0.029 | 0.016 | 0.009 | 0.014 | 0 | 0.0049 | 685.5394 | 505.1343 | 21.5
1 | 0.2 | 1.37 | 0.021 | 0.022 | 0.53 | 0.44 | 0.026 | 0.015 | 0.007 | 0.012 | 0 | 0.0056 | 681.7601 | 493.3061 | 24.25
1 | 0.21 | 1.36 | 0.021 | 0.024 | 0.59 | 0.45 | 0.03 | 0.016 | 0.008 | 0.013 | 0 | 0.0051 | 650.096 | 475.815 | 25.75
1 | 0.2 | 1.35 | 0.019 | 0.03 | 0.53 | 0.44 | 0.029 | 0.018 | 0.01 | 0.012 | 0 | 0.0049 | 671.6621 | 494.0324 | 24.25
1 | 0.22 | 1.44 | 0.019 | 0.023 | 0.6 | 0.47 | 0.03 | 0.016 | 0.011 | 0.012 | 0 | 0.0067 | 665.9449 | 483.57 | 25.75
1 | 0.22 | 1.44 | 0.019 | 0.023 | 0.6 | 0.47 | 0.03 | 0.016 | 0.011 | 0.012 | 0 | 0.0067 | 651.0515 | 476.5143 | 27.5
1 | 0.24 | 1.42 | 0.024 | 0.04 | 0.5 | 0.49 | 0.029 | 0.017 | 0.008 | 0.011 | 0 | 0.016 | 665.1318 | 493.3061 | 25
1 | 0.2 | 1.45 | 0.021 | 0.021 | 0.59 | 0.45 | 0.031 | 0.015 | 0.011 | 0.013 | 0 | 0.0053 | 669.7455 | 492.46 | 24.25
1 | 0.21 | 1.39 | 0.022 | 0.025 | 0.56 | 0.45 | 0.029 | 0.016 | 0.009 | 0.012 | 0 | 0.0428 | 682.7639 | 494.0324 | 25.75
1 | 0.24 | 1.46 | 0.022 | 0.032 | 0.53 | 0.49 | 0.031 | 0.014 | 0.009 | 0.012 | 0 | 0.0057 | 691.5915 | 503.4786 | 24.25
1 | 0.21 | 1.44 | 0.02 | 0.032 | 0.56 | 0.46 | 0.029 | 0.016 | 0.009 | 0.013 | 0 | 0.0043 | 661.5343 | 486.4223 | 24.25
1 | 0.23 | 1.46 | 0.02 | 0.026 | 0.58 | 0.48 | 0.03 | 0.016 | 0.009 | 0.012 | 0 | 0.0099 | 667.9032 | 484.9919 | 25.75
1 | 0.21 | 1.48 | 0.027 | 0.03 | 0.54 | 0.47 | 0.029 | 0.018 | 0.012 | 0.013 | 0.001 | 0.0051 | 686.8465 | 485.3337 | 24.25
1 | 0.21 | 1.42 | 0.015 | 0.013 | 0.52 | 0.46 | 0.029 | 0.014 | 0.008 | 0.013 | 0 | 0.0041 | 696.155 | 501.2316 | 24.25
1 | 0.23 | 1.5 | 0.018 | 0.022 | 0.54 | 0.49 | 0.03 | 0.023 | 0.008 | 0.012 | 0 | 0.0048 | 708.4854 | 504.4416 | 24.25
1 | 0.21 | 1.43 | 0.02 | 0.026 | 0.53 | 0.46 | 0.027 | 0.017 | 0.009 | 0.014 | 0 | 0.0052 | 721.1449 | 513.4552 | 25.75
1 | 0.22 | 1.32 | 0.026 | 0.028 | 0.52 | 0.45 | 0.028 | 0.014 | 0.008 | 0.012 | 0 | 0.0048 | 692.5229 | 493.8483 | 25
1 | 0.23 | 1.5 | 0.026 | 0.032 | 0.54 | 0.49 | 0.031 | 0.016 | 0.006 | 0.012 | 0 | 0.0047 | 674.4037 | 482.5002 | 25.75
1 | 0.22 | 1.41 | 0.024 | 0.023 | 0.58 | 0.47 | 0.031 | 0.018 | 0.008 | 0.013 | 0 | 0.0071 | 673.6526 | 479.2244 | 24.25
1 | 0.24 | 1.39 | 0.023 | 0.027 | 0.5 | 0.48 | 0.027 | 0.014 | 0.007 | 0.011 | 0 | 0.0051 | 674.875 | 493.607 | 24.25
1 | 0.21 | 1.39 | 0.023 | 0.026 | 0.51 | 0.45 | 0.028 | 0.016 | 0.008 | 0.012 | 0 | 0.0052 | 680.146 | 487.438 | 25
1 | 0.2 | 1.4 | 0.027 | 0.027 | 0.52 | 0.44 | 0.027 | 0.014 | 0.009 | 0.012 | 0 | 0.0058 | 698.1994 | 496.6865 | 25
1 | 0.21 | 1.46 | 0.026 | 0.017 | 0.56 | 0.46 | 0.027 | 0.014 | 0.008 | 0.012 | 0 | 0.0045 | 698.1994 | 485.3337 | 25.75
1 | 0.22 | 1.36 | 0.031 | 0.028 | 0.52 | 0.46 | 0.028 | 0.016 | 0.008 | 0.012 | 0 | 0.0046 | 685.8139 | 501.6077 | 25
1 | 0.22 | 1.41 | 0.032 | 0.028 | 0.54 | 0.47 | 0.029 | 0.016 | 0.009 | 0.012 | 0 | 0.0051 | 668.7699 | 490.4312 | 25
1 | 0.22 | 1.41 | 0.024 | 0.023 | 0.58 | 0.47 | 0.031 | 0.018 | 0.008 | 0.013 | 0 | 0.0071 | 686.6053 | 496.5121 | 25.75
1 | 0.24 | 1.42 | 0.025 | 0.03 | 0.52 | 0.49 | 0.029 | 0.016 | 0.007 | 0.011 | 0 | 0.0052 | 685.8139 | 498.7737 | 26.5
1 | 0.22 | 1.42 | 0.031 | 0.03 | 0.57 | 0.47 | 0.029 | 0.015 | 0.009 | 0.012 | 0 | 0.005 | 662.9681 | 484.691 | 24.25
1 | 0.22 | 1.36 | 0.019 | 0.027 | 0.55 | 0.46 | 0.029 | 0.016 | 0.009 | 0.013 | 0 | 0.0051 | 707.5374 | 512.5468 | 25.75
1 | 0.21 | 1.43 | 0.024 | 0.027 | 0.56 | 0.46 | 0.029 | 0.017 | 0.007 | 0.013 | 0.001 | 0.0061 | 685.8139 | 493.1058 | 26.5
1 | 0.19 | 1.36 | 0.028 | 0.026 | 0.52 | 0.43 | 0.027 | 0.019 | 0.009 | 0.012 | 0 | 0.0046 | 684.3743 | 490.012 | 25
1 | 0.24 | 1.42 | 0.019 | 0.031 | 0.54 | 0.5 | 0.028 | 0.027 | 0.017 | 0.013 | 0.034 | 0.0068 | 721.992 | 502.5064 | 23.5
1 | 0.22 | 1.44 | 0.026 | 0.023 | 0.52 | 0.47 | 0.029 | 0.016 | 0.009 | 0.012 | 0 | 0.005 | 692.5229 | 496.6865 | 24.25
1 | 0.23 | 1.46 | 0.019 | 0.029 | 0.53 | 0.49 | 0.03 | 0.022 | 0.014 | 0.014 | 0.001 | 0.015 | 718.0668 | 502.363 | 24.25
1 | 0.22 | 1.43 | 0.035 | 0.021 | 0.63 | 0.47 | 0.033 | 0.013 | 0.009 | 0.013 | 0.001 | 0.055 | 680.5261 | 484.1141 | 26.75
1 | 0.2 | 1.38 | 0.027 | 0.022 | 0.55 | 0.44 | 0.03 | 0.013 | 0.008 | 0.013 | 0 | 0.0051 | 699.651 | 503.3063 | 25.75
1 | 0.21 | 1.4 | 0.03 | 0.028 | 0.55 | 0.45 | 0.029 | 0.013 | 0.005 | 0.013 | 0 | 0.0051 | 659.589 | 484.9919 | 25.75
1 | 0.22 | 1.38 | 0.028 | 0.029 | 0.59 | 0.46 | 0.031 | 0.014 | 0.006 | 0.013 | 0 | 0.0096 | 691.3548 | 492.2446 | 24.25
1 | 0.21 | 1.45 | 0.036 | 0.027 | 0.6 | 0.46 | 0.029 | 0.012 | 0.008 | 0.013 | 0 | 0.0051 | 719.2552 | 517.3105 | 23.5
1 | 0.24 | 1.46 | 0.029 | 0.024 | 0.59 | 0.49 | 0.031 | 0.016 | 0.007 | 0.013 | 0 | 0.0055 | 658.3951 | 484.1141 | 29.25
1 | 0.23 | 1.42 | 0.032 | 0.028 | 0.56 | 0.48 | 0.032 | 0.025 | 0.009 | 0.013 | 0.001 | 0.0294 | 669.4606 | 478.5813 | 27.5
1 | 0.21 | 1.41 | 0.027 | 0.026 | 0.59 | 0.46 | 0.03 | 0.015 | 0.007 | 0.012 | 0 | 0.0044 | 699.8906 | 495.1795 | 25.75
1 | 0.21 | 1.42 | 0.024 | 0.028 | 0.57 | 0.46 | 0.029 | 0.016 | 0.009 | 0.012 | 0 | 0.0058 | 691.5915 | 489.6468 | 25.75
1 | 0.19 | 1.36 | 0.028 | 0.026 | 0.52 | 0.43 | 0.027 | 0.019 | 0.009 | 0.012 | 0 | 0.0046 | 697.4257 | 493.7774 | 25.75
1 | 0.21 | 1.43 | 0.035 | 0.022 | 0.59 | 0.46 | 0.028 | 0.01 | 0.009 | 0.012 | 0.006 | 0.0057 | 693.3893 | 496.4668 | 26.5
1 | 0.23 | 1.38 | 0.028 | 0.025 | 0.52 | 0.47 | 0.029 | 0.014 | 0.008 | 0.013 | 0 | 0.0067 | 697.1243 | 503.4786 | 25
1 | 0.23 | 1.46 | 0.026 | 0.027 | 0.58 | 0.48 | 0.031 | 0.014 | 0.009 | 0.012 | 0.001 | 0.0061 | 677.7597 | 484.1141 | 29.25
1 | 0.23 | 1.4 | 0.023 | 0.028 | 0.57 | 0.47 | 0.033 | 0.013 | 0.011 | 0.013 | 0.001 | 0.0049 | 702.1922 | 505.1343 | 24.25
1 | 0.2 | 1.42 | 0.027 | 0.024 | 0.56 | 0.45 | 0.031 | 0.012 | 0.008 | 0.012 | 0 | 0.0078 | 708.1897 | 514.5441 | 25
1 | 0.21 | 1.42 | 0.024 | 0.028 | 0.57 | 0.46 | 0.029 | 0.016 | 0.009 | 0.012 | 0 | 0.0058 | 681.7601 | 484.9919 | 27.5
1 | 0.24 | 1.45 | 0.025 | 0.032 | 0.58 | 0.49 | 0.031 | 0.018 | 0.009 | 0.013 | 0 | 0.0067 | 690.0742 | 493.3061 | 23.5
1 | 0.23 | 1.48 | 0.022 | 0.031 | 0.58 | 0.49 | 0.03 | 0.016 | 0.008 | 0.013 | 0 | 0.0064 | 668.8866 | 485.706 | 25.75
1 | 0.24 | 1.4 | 0.034 | 0.028 | 0.58 | 0.48 | 0.03 | 0.013 | 0.008 | 0.012 | 0 | 0.0248 | 694.3579 | 500.7123 | 25
1 | 0.21 | 1.48 | 0.025 | 0.029 | 0.6 | 0.47 | 0.03 | 0.017 | 0.008 | 0.013 | 0 | 0.0052 | 669.4606 | 478.5813 | 30
1 | 0.22 | 1.37 | 0.026 | 0.027 | 0.54 | 0.46 | 0.03 | 0.015 | 0.01 | 0.013 | 0.001 | 0.0063 | 680.5261 | 484.1141 | 27.5
1 | 0.21 | 1.38 | 0.029 | 0.024 | 0.52 | 0.45 | 0.028 | 0.015 | 0.011 | 0.012 | 0 | 0.005 | 670.0509 | 482.1098 | 25.75
1 | 0.22 | 1.31 | 0.034 | 0.033 | 0.56 | 0.45 | 0.033 | 0.016 | 0.007 | 0.012 | 0 | 0.0048 | 682.1617 | 482.9705 | 25.75
1 | 0.2 | 1.31 | 0.024 | 0.021 | 0.47 | 0.43 | 0.027 | 0.012 | 0.01 | 0.012 | 0 | 0.004 | 672.227 | 484.1141 | 26.75
1 | 0.2 | 1.39 | 0.032 | 0.029 | 0.54 | 0.44 | 0.031 | 0.024 | 0.006 | 0.012 | 0.001 | 0.0138 | 659.589 | 476.6778 | 26.5
1 | 0.24 | 1.47 | 0.025 | 0.031 | 0.61 | 0.5 | 0.03 | 0.015 | 0.007 | 0.012 | 0 | 0.0063 | 655.0093 | 477.3796 | 27.5
1 | 0.21 | 1.39 | 0.025 | 0.025 | 0.57 | 0.45 | 0.032 | 0.014 | 0.008 | 0.012 | 0 | 0.0051 | 688.8252 | 486.8804 | 25.75
1 | 0.23 | 1.4 | 0.029 | 0.034 | 0.55 | 0.47 | 0.034 | 0.015 | 0.007 | 0.012 | 0 | 0.0074 | 732.2191 | 515.8817 | 22.5
1 | 0.2 | 1.36 | 0.027 | 0.026 | 0.54 | 0.44 | 0.03 | 0.013 | 0.006 | 0.013 | 0 | 0.0052 | 692.8456 | 504.3916 | 24.25
1 | 0.22 | 1.53 | 0.025 | 0.027 | 0.53 | 0.49 | 0.029 | 0.016 | 0.007 | 0.012 | 0 | 0.0047 | 663.9279 | 475.815 | 28.5
1 | 0.21 | 1.5 | 0.031 | 0.027 | 0.57 | 0.47 | 0.029 | 0.015 | 0.007 | 0.012 | 0 | 0.007 | 700.2154 | 496.5671 | 27.5
1 | 0.21 | 1.43 | 0.035 | 0.022 | 0.59 | 0.46 | 0.028 | 0.01 | 0.009 | 0.012 | 0.006 | 0.0057 | 699.651 | 503.3063 | 24.25
1 | 0.21 | 1.48 | 0.024 | 0.026 | 0.54 | 0.47 | 0.031 | 0.02 | 0.01 | 0.012 | 0.001 | 0.0043 | 681.1757 | 487.7218 | 24.25
1 | 0.24 | 1.45 | 0.025 | 0.032 | 0.58 | 0.49 | 0.031 | 0.018 | 0.009 | 0.013 | 0 | 0.0067 | 692.8456 | 484.9919 | 27.5
1 | 0.2 | 1.42 | 0.024 | 0.024 | 0.56 | 0.45 | 0.031 | 0.015 | 0.012 | 0.013 | 0.002 | 0.0041 | 669.4606 | 478.5813 | 28.5
1 | 0.23 | 1.46 | 0.03 | 0.025 | 0.61 | 0.48 | 0.031 | 0.013 | 0.009 | 0.012 | 0.001 | 0.0043 | 701.4004 | 504.5647 | 24.25
1 | 0.24 | 1.43 | 0.026 | 0.023 | 0.54 | 0.49 | 0.029 | 0.014 | 0.005 | 0.012 | 0 | 0.005 | 659.589 | 476.6778 | 28.5
1 | 0.22 | 1.46 | 0.026 | 0.031 | 0.53 | 0.48 | 0.03 | 0.024 | 0.009 | 0.014 | 0.002 | 0.1591 | 693.0834 | 490.703 | 27.5
1 | 0.22 | 1.44 | 0.025 | 0.028 | 0.56 | 0.47 | 0.033 | 0.015 | 0.009 | 0.013 | 0 | 0.0055 | 678.2116 | 486.4223 | 27.5
1 | 0.21 | 1.43 | 0.035 | 0.026 | 0.59 | 0.46 | 0.032 | 0.014 | 0.012 | 0.015 | 0.003 | 0.0656 | 692.8456 | 493.3061 | 25.75
1 | 0.23 | 1.43 | 0.025 | 0.034 | 0.58 | 0.48 | 0.032 | 0.016 | 0.01 | 0.014 | 0.001 | 0.0065 | 681.7601 | 484.9919 | 27.5
1 | 0.23 | 1.55 | 0.029 | 0.028 | 0.63 | 0.5 | 0.031 | 0.016 | 0.012 | 0.014 | 0 | 0.0041 | 701.71 | 515.8817 | 23.5
1 | 0.21 | 1.47 | 0.025 | 0.023 | 0.65 | 0.47 | 0.031 | 0.017 | 0.014 | 0.015 | 0 | 0.0174 | 693.6275 | 510.5098 | 25.75
1 | 0.21 | 1.51 | 0.032 | 0.028 | 0.6 | 0.47 | 0.031 | 0.016 | 0.011 | 0.014 | 0 | 0.0059 | 702.9857 | 508.4838 | 26.75
1 | 0.24 | 1.49 | 0.031 | 0.022 | 0.56 | 0.5 | 0.032 | 0.017 | 0.009 | 0.014 | 0 | 0.0094 | 711.3215 | 525.1553 | 22.5
1 | 0.23 | 1.44 | 0.031 | 0.026 | 0.52 | 0.48 | 0.029 | 0.015 | 0.009 | 0.013 | 0 | 0.0027 | 688.8252 | 495.1795 | 25
1 | 0.23 | 1.48 | 0.025 | 0.024 | 0.58 | 0.49 | 0.031 | 0.013 | 0.007 | 0.013 | 0 | 0.0038 | 693.6275 | 504.9608 | 25.75
1 | 0.2 | 1.47 | 0.021 | 0.021 | 0.54 | 0.46 | 0.029 | 0.016 | 0.01 | 0.013 | 0 | 0.0091 | 701.1598 | 515.4771 | 24.25
1 | 0.2 | 1.43 | 0.029 | 0.026 | 0.59 | 0.45 | 0.028 | 0.01 | 0.004 | 0.014 | 0.006 | 0.0057 | 692.8456 | 518.2485 | 24.25
1 | 0.22 | 1.41 | 0.031 | 0.024 | 0.57 | 0.47 | 0.028 | 0.01 | 0.006 | 0.014 | 0.006 | 0.0057 | 701.4004 | 510.1094 | 26.5
1 | 0.23 | 1.4 | 0.02 | 0.03 | 0.5 | 0.47 | 0.028 | 0.017 | 0.011 | 0.013 | 0 | 0.0056 | 709.4739 | 534.8768 | 24.25
1 | 0.21 | 1.5 | 0.016 | 0.024 | 0.59 | 0.47 | 0.031 | 0.018 | 0.01 | 0.013 | 0 | 0.007 | 692.8456 | 518.2485 | 24.25
1 | 0.2 | 1.43 | 0.023 | 0.027 | 0.52 | 0.45 | 0.028 | 0.025 | 0.012 | 0.015 | 0 | 0.0482 | 681.7601 | 493.3061 | 29.25
1 | 0.2 | 1.42 | 0.019 | 0.027 | 0.54 | 0.45 | 0.029 | 0.018 | 0.01 | 0.014 | 0 | 0.0056 | 688.123 | 489.5737 | 26.5
1 | 0.23 | 1.4 | 0.02 | 0.03 | 0.5 | 0.47 | 0.028 | 0.017 | 0.011 | 0.013 | 0 | 0.0056 | 700.9193 | 520.8412 | 27.5
1 | 0.22 | 1.41 | 0.024 | 0.033 | 0.54 | 0.47 | 0.029 | 0.018 | 0.009 | 0.013 | 0 | 0.0064 | 681.7601 | 504.3916 | 27.5
1 | 0.2 | 1.46 | 0.023 | 0.033 | 0.54 | 0.45 | 0.029 | 0.018 | 0.01 | 0.015 | 0 | 0.007 | 680.946 | 471.2146 | 29.25
1 | 0.22 | 1.45 | 0.029 | 0.032 | 0.55 | 0.47 | 0.028 | 0.008 | 0.001 | 0.012 | 0.004 | 0.0057 | 696.6412 | 513.4607 | 29.25
1 | 0.21 | 1.5 | 0.027 | 0.025 | 0.61 | 0.47 | 0.029 | 0.009 | 0.005 | 0.013 | 0.005 | 0.0057 | 696.6412 | 507.9097 | 29.25
1 | 0.2 | 1.45 | 0.018 | 0.028 | 0.59 | 0.45 | 0.032 | 0.021 | 0.008 | 0.013 | 0 | 0.0046 | 710.9561 | 522.8432 | 22.5
1 | 0.21 | 1.47 | 0.025 | 0.023 | 0.65 | 0.47 | 0.031 | 0.017 | 0.014 | 0.015 | 0 | 0.0174 | 677.5277 | 483.9483 | 30
1 | 0.24 | 1.47 | 0.035 | 0.029 | 0.59 | 0.49 | 0.03 | 0.009 | 0.002 | 0.011 | 0.004 | 0.0089 | 697.3631 | 525.7896 | 25
1 | 0.21 | 1.47 | 0.027 | 0.03 | 0.63 | 0.46 | 0.028 | 0.009 | 0.005 | 0.013 | 0.006 | 0.0057 | 709.7174 | 535.0604 | 22.5
1 | 0.21 | 1.5 | 0.024 | 0.023 | 0.63 | 0.47 | 0.029 | 0.011 | 0.004 | 0.013 | 0.006 | 0.0057 | 692.8456 | 523.7913 | 24.25
1 | 0.2 | 1.4 | 0.02 | 0.024 | 0.54 | 0.44 | 0.029 | 0.016 | 0.011 | 0.015 | 0 | 0.0069 | 708.9874 | 504.0458 | 27.5
1 | 0.22 | 1.48 | 0.024 | 0.027 | 0.57 | 0.48 | 0.028 | 0.009 | 0.002 | 0.012 | 0.004 | 0.0057 | 714.7715 | 531.9229 | 22.5
1 | 0.22 | 1.46 | 0.035 | 0.028 | 0.58 | 0.47 | 0.03 | 0.01 | 0.001 | 0.012 | 0.004 | 0.0057 | 701.1598 | 504.3916 | 27.5
1 | 0.22 | 1.42 | 0.028 | 0.03 | 0.57 | 0.47 | 0.035 | 0.008 | 0.001 | 0.011 | 0.005 | 0.051 | 701.4861 | 530.193 | 21.5
1 | 0.22 | 1.44 | 0.029 | 0.027 | 0.59 | 0.47 | 0.028 | 0.007 | 0.001 | 0.012 | 0.005 | 0.0057 | 693.0834 | 504.5647 | 29.25
1 | 0.24 | 1.45 | 0.023 | 0.035 | 0.57 | 0.49 | 0.028 | 0.009 | 0.007 | 0.013 | 0.005 | 0.0057 | 711.7493 | 509.1745 | 24.25
1 | 0.22 | 1.4 | 0.029 | 0.026 | 0.6 | 0.46 | 0.027 | 0.01 | 0.005 | 0.015 | 0.007 | 0.0057 | 713.1086 | 520.9035 | 24.25
1 | 0.21 | 1.43 | 0.029 | 0.034 | 0.57 | 0.46 | 0.03 | 0.016 | 0.009 | 0.014 | 0 | 0.0041 | 696.3951 | 479.1198 | 25.75
1 | 0.23 | 1.43 | 0.023 | 0.033 | 0.56 | 0.48 | 0.029 | 0.017 | 0.008 | 0.014 | 0 | 0.0105 | 693.5941 | 498.9491 | 25.5
1 | 0.21 | 1.45 | 0.026 | 0.036 | 0.61 | 0.46 | 0.029 | 0.017 | 0.01 | 0.015 | 0 | 0.0043 | 689.8493 | 495.487 | 25
1 | 0.22 | 1.38 | 0.028 | 0.022 | 0.61 | 0.46 | 0.029 | 0.009 | 0.008 | 0.012 | 0.006 | 0.0062 | 694.876 | 496.7387 | 25.5
1 | 0.21 | 1.4 | 0.027 | 0.03 | 0.58 | 0.45 | 0.029 | 0.009 | 0.004 | 0.014 | 0.005 | 0.0057 | 707.7814 | 526.6563 | 22.5
1 | 0.21 | 1.49 | 0.028 | 0.025 | 0.62 | 0.47 | 0.034 | 0.015 | 0.009 | 0.014 | 0 | 0.0031 | 697.4257 | 516.095 | 29.25
1 | 0.23 | 1.47 | 0.028 | 0.028 | 0.59 | 0.49 | 0.033 | 0.015 | 0.009 | 0.013 | 0 | 0.0029 | 663.663 | 488.1488 | 24.25
1 | 0.21 | 1.4 | 0.027 | 0.03 | 0.58 | 0.45 | 0.029 | 0.009 | 0.004 | 0.014 | 0.005 | 0.0057 | 701.9662 | 490.2621 | 24.25
1 | 0.2 | 1.44 | 0.021 | 0.029 | 0.56 | 0.45 | 0.03 | 0.016 | 0.008 | 0.014 | 0 | 0.0048 | 663.4378 | 479.7587 | 25
1 | 0.21 | 1.43 | 0.025 | 0.026 | 0.57 | 0.46 | 0.032 | 0.016 | 0.009 | 0.011 | 0 | 0.0038 | 697.4257 | 488.198 | 25.75
1 | 0.22 | 1.38 | 0.028 | 0.022 | 0.61 | 0.46 | 0.029 | 0.009 | 0.008 | 0.012 | 0.006 | 0.0062 | 689.8493 | 517.387 | 29.25
1 | 0.23 | 1.44 | 0.028 | 0.029 | 0.59 | 0.48 | 0.03 | 0.016 | 0.008 | 0.014 | 0 | 0.0042 | 685.6023 | 479.9216 | 25
1 | 0.2 | 1.46 | 0.023 | 0.036 | 0.55 | 0.45 | 0.026 | 0.009 | 0.004 | 0.013 | 0.005 | 0.0057 | 697.6666 | 513.4827 | 27.5
1 | 0.21 | 1.47 | 0.027 | 0.03 | 0.63 | 0.46 | 0.028 | 0.009 | 0.005 | 0.013 | 0.006 | 0.0057 | 667.9493 | 498.2245 | 25.75
1 | 0.2 | 1.44 | 0.031 | 0.027 | 0.53 | 0.45 | 0.03 | 0.016 | 0.009 | 0.014 | 0 | 0.0038 | 686.504 | 496.7387 | 23.5
1 | 0.21 | 1.45 | 0.026 | 0.036 | 0.61 | 0.46 | 0.029 | 0.017 | 0.01 | 0.015 | 0 | 0.0043 | 693.5941 | 498.9491 | 27.5
1 | 0.22 | 1.41 | 0.029 | 0.024 | 0.6 | 0.47 | 0.029 | 0.009 | 0.01 | 0.013 | 0.007 | 0.0057 | 689.8493 | 492.7495 | 29.25
1 | 0.21 | 1.44 | 0.023 | 0.024 | 0.55 | 0.46 | 0.028 | 0.008 | 0.002 | 0.012 | 0.005 | 0.0057 | 697.4257 | 507.7259 | 25.75
1 | 0.23 | 1.45 | 0.021 | 0.027 | 0.57 | 0.48 | 0.03 | 0.015 | 0.006 | 0.014 | 0 | 0.0041 | 662.4743 | 470.8495 | 25
1 | 0.19 | 1.48 | 0.021 | 0.026 | 0.61 | 0.45 | 0.029 | 0.018 | 0.008 | 0.014 | 0 | 0.0055 | 670.6868 | 470.8495 | 25.5
1 | 0.23 | 1.44 | 0.025 | 0.033 | 0.55 | 0.48 | 0.029 | 0.018 | 0.009 | 0.013 | 0 | 0.0036 | 679.6816 | 501.4045 | 27.5
1 | 0.2 | 1.41 | 0.023 | 0.027 | 0.56 | 0.45 | 0.03 | 0.017 | 0.009 | 0.013 | 0 | 0.0057 | 694.636 | 507.7259 | 25.75
1 | 0.21 | 1.37 | 0.019 | 0.026 | 0.55 | 0.45 | 0.028 | 0.017 | 0.009 | 0.014 | 0 | 0.0064 | 711.3215 | 505.7052 | 23.5
1 | 0.23 | 1.46 | 0.026 | 0.027 | 0.62 | 0.48 | 0.031 | 0.013 | 0.009 | 0.013 | 0 | 0.0051 | 682.02 | 515.7424 | 25.75
1 | 0.21 | 1.43 | 0.025 | 0.026 | 0.53 | 0.46 | 0.029 | 0.017 | 0.008 | 0.014 | 0 | 0.0031 | 728.4555 | 519.5186 | 23.25
1 | 0.2 | 1.39 | 0.021 | 0.025 | 0.53 | 0.44 | 0.031 | 0.016 | 0.01 | 0.015 | 0 | 0.0064 | 729.6961 | 543.8039 | 22.5
1 | 0.2 | 1.36 | 0.022 | 0.029 | 0.52 | 0.44 | 0.03 | 0.017 | 0.008 | 0.013 | 0 | 0.003 | 677.3962 | 485.4673 | 24.25
1 | 0.22 | 1.43 | 0.026 | 0.029 | 0.53 | 0.47 | 0.031 | 0.017 | 0.008 | 0.014 | 0 | 0.0038 | 671.4314 | 482.7647 | 25
1 | 0.21 | 1.45 | 0.022 | 0.031 | 0.53 | 0.46 | 0.031 | 0.015 | 0.008 | 0.013 | 0 | 0.0055 | 678.7662 | 482.8621 | 27.5
1 | 0.2 | 1.39 | 0.029 | 0.02 | 0.6 | 0.44 | 0.031 | 0.013 | 0.007 | 0.011 | 0 | 0.0099 | 671.4314 | 504.9608 | 24.25
1 | 0.22 | 1.42 | 0.02 | 0.024 | 0.56 | 0.47 | 0.031 | 0.014 | 0.008 | 0.013 | 0 | 0.0051 | 708.4323 | 523.0223 | 24.25
1 | 0.23 | 1.47 | 0.027 | 0.025 | 0.64 | 0.49 | 0.033 | 0.019 | 0.009 | 0.014 | 0 | 0.01 | 718.5981 | 521.6079 | 23.5
1 | 0.23 | 1.49 | 0.021 | 0.026 | 0.56 | 0.49 | 0.03 | 0.017 | 0.01 | 0.014 | 0 | 0.0036 | 714.5264 | 515.1237 | 24.25
1 | 0.2 | 1.4 | 0.039 | 0.026 | 0.59 | 0.44 | 0.031 | 0.013 | 0.012 | 0.013 | 0.001 | 0.0055 | 691.8713 | 511.2624 | 25
1 | 0.2 | 1.37 | 0.025 | 0.026 | 0.53 | 0.44 | 0.03 | 0.018 | 0.01 | 0.015 | 0 | 0.0058 | 718.5981 | 521.6079 | 25.75
1 | 0.23 | 1.51 | 0.024 | 0.027 | 0.59 | 0.49 | 0.032 | 0.018 | 0.011 | 0.014 | 0 | 0.0249 | 722.8085 | 513.8717 | 25
1 | 0.2 | 1.39 | 0.031 | 0.025 | 0.6 | 0.44 | 0.032 | 0.012 | 0.008 | 0.013 | 0.002 | 0.0053 | 695.6158 | 514.6426 | 24.25
1 | 0.21 | 1.44 | 0.028 | 0.022 | 0.63 | 0.46 | 0.032 | 0.013 | 0.011 | 0.014 | 0.001 | 0.0051 | 676.748 | 493.6932 | 24.25
1 | 0.2 | 1.41 | 0.026 | 0.025 | 0.61 | 0.44 | 0.03 | 0.012 | 0.006 | 0.013 | 0 | 0.005 | 691.8284 | 503.6511 | 25.75
1 | 0.21 | 1.43 | 0.029 | 0.034 | 0.57 | 0.46 | 0.03 | 0.016 | 0.009 | 0.014 | 0 | 0.0041 | 702.9857 | 494.5908 | 25.75
1 | 0.22 | 1.39 | 0.021 | 0.03 | 0.54 | 0.46 | 0.028 | 0.019 | 0.01 | 0.013 | 0 | 0.0085 | 708.4323 | 517.4877 | 24.25
1 | 0.21 | 1.51 | 0.018 | 0.019 | 0.55 | 0.47 | 0.026 | 0.021 | 0.007 | 0.012 | 0 | 0.0053 | 669.6899 | 487.0472 | 26.5
1 | 0.22 | 1.42 | 0.025 | 0.028 | 0.57 | 0.47 | 0.031 | 0.012 | 0.008 | 0.012 | 0.001 | 0.0063 | 700.9193 | 501.4482 | 24.25
1 | 0.22 | 1.47 | 0.03 | 0.025 | 0.58 | 0.48 | 0.032 | 0.014 | 0.007 | 0.012 | 0.001 | 0.0061 | 677.213 | 524.5625 | 24.75
1 | 0.21 | 1.47 | 0.028 | 0.027 | 0.56 | 0.47 | 0.031 | 0.013 | 0.011 | 0.013 | 0.001 | 0.0054 | 660.5602 | 491.257 | 29.25
1 | 0.2 | 1.41 | 0.029 | 0.029 | 0.57 | 0.45 | 0.031 | 0.014 | 0.01 | 0.012 | 0.001 | 0.0054 | 682.5294 | 507.7353 | 24.25
1 | 0.2 | 1.41 | 0.027 | 0.026 | 0.58 | 0.44 | 0.03 | 0.013 | 0.009 | 0.01 | 0 | 0.0103 | 660.5602 | 516.2361 | 26.25
1 | 0.22 | 1.43 | 0.029 | 0.025 | 0.5 | 0.47 | 0.03 | 0.007 | 0.003 | 0.013 | 0.005 | 0.0057 | 682.5294 | 493.8628 | 26.75
1 | 0.22 | 1.38 | 0.037 | 0.025 | 0.53 | 0.46 | 0.029 | 0.008 | 0.004 | 0.015 | 0.006 | 0.0062 | 682.5294 | 502.1863 | 27.5
1 | 0.21 | 1.39 | 0.03 | 0.024 | 0.57 | 0.45 | 0.03 | 0.012 | 0.009 | 0.014 | 0 | 0.0061 | 671.4314 | 504.9608 | 25.75
1 | 0.21 | 1.46 | 0.03 | 0.033 | 0.54 | 0.46 | 0.032 | 0.013 | 0.007 | 0.011 | 0 | 0.0086 | 666.1111 | 516.2361 | 25.75
1 | 0.21 | 1.51 | 0.027 | 0.034 | 0.62 | 0.47 | 0.027 | 0.009 | 0 | 0.011 | 0.005 | 0.0057 | 669.6425 | 486.255 | 27.5
1 | 0.21 | 1.4 | 0.027 | 0.025 | 0.57 | 0.45 | 0.031 | 0.012 | 0.012 | 0.013 | 0.001 | 0.0078 | 660.5602 | 499.5834 | 28
1 | 0.21 | 1.44 | 0.026 | 0.026 | 0.58 | 0.46 | 0.031 | 0.012 | 0.008 | 0.012 | 0 | 0.0054 | 685.3039 | 504.9608 | 24.25
1 | 0.22 | 1.46 | 0.036 | 0.025 | 0.56 | 0.47 | 0.029 | 0.009 | 0.006 | 0.012 | 0.005 | 0.0057 | 700.1304 | 514.7204 | 25
1 | 0.23 | 1.48 | 0.032 | 0.025 | 0.56 | 0.49 | 0.029 | 0.011 | 0.011 | 0.014 | 0.007 | 0.0057 | 691.0903 | 513.4607 | 23.5
1 | 0.22 | 1.51 | 0.026 | 0.03 | 0.56 | 0.48 | 0.031 | 0.009 | 0.009 | 0.013 | 0.006 | 0.0057 | 699.4167 | 502.3588 | 26.75
1 | 0.22 | 1.45 | 0.03 | 0.031 | 0.52 | 0.47 | 0.029 | 0.008 | 0.005 | 0.013 | 0.005 | 0.0057 | 683.2924 | 495.1795 | 26.5
1 | 0.2 | 1.37 | 0.028 | 0.021 | 0.54 | 0.44 | 0.03 | 0.012 | 0.009 | 0.011 | 0 | 0.0063 | 666.8639 | 486.255 | 27.5
1 | 0.22 | 1.5 | 0.024 | 0.023 | 0.61 | 0.48 | 0.033 | 0.009 | 0.004 | 0.012 | 0.006 | 0.0057 | 671.4314 | 485.5392 | 27.5
1 | 0.21 | 1.44 | 0.039 | 0.029 | 0.58 | 0.46 | 0.03 | 0.014 | 0.009 | 0.013 | 0.001 | 0.0055 | 693.6275 | 507.7353 | 25.75
1 | 0.21 | 1.42 | 0.034 | 0.022 | 0.54 | 0.46 | 0.03 | 0.007 | 0.001 | 0.013 | 0.005 | 0.0057 | 682.5294 | 493.8628 | 25
1 | 0.2 | 1.41 | 0.018 | 0.035 | 0.5 | 0.45 | 0.033 | 0.013 | 0.008 | 0.014 | 0.001 | 0.0059 | 670.4445 | 506.9891 | 25.75
1 | 0.21 | 1.52 | 0.024 | 0.027 | 0.56 | 0.47 | 0.03 | 0.008 | 0.005 | 0.011 | 0.005 | 0.0057 | 660.3333 | 504.9608 | 28.25
1 | 0.2 | 1.41 | 0.029 | 0.029 | 0.57 | 0.45 | 0.031 | 0.014 | 0.01 | 0.012 | 0.001 | 0.0054 | 660.1066 | 524.2023 | 25.75
1 | 0.22 | 1.42 | 0.024 | 0.031 | 0.54 | 0.47 | 0.029 | 0.01 | 0.004 | 0.012 | 0.006 | 0.0057 | 693.6275 | 502.1863 | 25
1 | 0.22 | 1.43 | 0.027 | 0.035 | 0.6 | 0.47 | 0.032 | 0.012 | 0.012 | 0.013 | 0.001 | 0.0211 | 703.7594 | 509.5218 | 26.5
1 | 0.2 | 1.46 | 0.026 | 0.032 | 0.57 | 0.45 | 0.029 | 0.011 | 0.005 | 0.012 | 0.006 | 0.0057 | 701.1598 | 498.8488 | 27.5
1 | 0.21 | 1.45 | 0.03 | 0.032 | 0.57 | 0.46 | 0.029 | 0.011 | 0.003 | 0.012 | 0.005 | 0.0057 | 704.9676 | 516.2361 | 26.5
1 | 0.21 | 1.43 | 0.026 | 0.025 | 0.56 | 0.46 | 0.028 | 0.01 | 0.003 | 0.012 | 0.006 | 0.0057 | 680.7592 | 484.2799 | 30.75
1 | 0.22 | 1.43 | 0.025 | 0.025 | 0.59 | 0.47 | 0.028 | 0.01 | 0.002 | 0.012 | 0.006 | 0.0057 | 700.1304 | 492.5818 | 28.5
1 | 0.21 | 1.5 | 0.021 | 0.027 | 0.57 | 0.47 | 0.033 | 0.009 | 0.005 | 0.012 | 0.005 | 0.1265 | 691.8284 | 492.5818 | 28.5
1 | 0.22 | 1.44 | 0.026 | 0.022 | 0.56 | 0.47 | 0.028 | 0.009 | 0.002 | 0.012 | 0.005 | 0.0066 | 700.1304 | 503.6511 | 29.25
1 | 0.23 | 1.44 | 0.031 | 0.029 | 0.57 | 0.48 | 0.029 | 0.009 | 0.006 | 0.012 | 0.006 | 0.0062 | 681.2926 | 479.1204 | 30
1 | 0.23 | 1.46 | 0.027 | 0.021 | 0.56 | 0.48 | 0.031 | 0.009 | 0.004 | 0.013 | 0.005 | 0.0059 | 699.8906 | 492.4132 | 27.5
1 | 0.21 | 1.5 | 0.029 | 0.037 | 0.55 | 0.47 | 0.032 | 0.009 | 0.004 | 0.011 | 0.005 | 0.006 | 700.1304 | 523.0223 | 22.5
1 | 0.23 | 1.45 | 0.026 | 0.031 | 0.54 | 0.48 | 0.03 | 0.01 | 0.004 | 0.013 | 0.006 | 0.0057 | 664.1553 | 492.5818 | 25.75
1 | 0.21 | 1.41 | 0.027 | 0.024 | 0.54 | 0.45 | 0.029 | 0.009 | 0.004 | 0.011 | 0.004 | 0.0059 | 693.8658 | 485.706 | 30.75
1 | 0.22 | 1.44 | 0.025 | 0.03 | 0.55 | 0.47 | 0.03 | 0.01 | 0.003 | 0.011 | 0.005 | 0.0057 | 701.4004 | 504.5647 | 25.75
1 | 0.22 | 1.39 | 0.023 | 0.026 | 0.59 | 0.46 | 0.03 | 0.015 | 0.009 | 0.012 | 0 | 0.0183 | 695.617 | 493.3061 | 27.5
1 | 0.2 | 1.43 | 0.027 | 0.027 | 0.58 | 0.45 | 0.029 | 0.008 | 0.004 | 0.012 | 0.004 | 0.0127 | 687.3028 | 479.4492 | 29.25
1 | 0.2 | 1.43 | 0.034 | 0.032 | 0.6 | 0.45 | 0.032 | 0.014 | 0.011 | 0.009 | 0.001 | 0.0352 | 701.1598 | 504.3916 | 27.5
1 | 0.22 | 1.42 | 0.036 | 0.018 | 0.57 | 0.47 | 0.028 | 0.009 | 0.006 | 0.012 | 0.005 | 0.0057 | 680.7592 | 484.2799 | 30
1 | 0.21 | 1.41 | 0.026 | 0.029 | 0.6 | 0.46 | 0.031 | 0.013 | 0.008 | 0.013 | 0.001 | 0.0186 | 700.1304 | 498.1165 | 27.5
1 | 0.21 | 1.41 | 0.028 | 0.022 | 0.58 | 0.45 | 0.028 | 0.008 | 0.002 | 0.011 | 0.005 | 0.006 | 679.9634 | 475.9744 | 30
1 | 0.21 | 1.43 | 0.024 | 0.022 | 0.54 | 0.46 | 0.027 | 0.006 | 0.004 | 0.011 | 0.005 | 0.0057 | 693.8658 | 491.257 | 29.25
1 | 0.21 | 1.43 | 0.023 | 0.019 | 0.56 | 0.46 | 0.036 | 0.015 | 0.01 | 0.013 | 0 | 0.0072 | 694.1042 | 505.3079 | 28.5
1 | 0.2 | 1.42 | 0.031 | 0.033 | 0.5 | 0.45 | 0.026 | 0.01 | 0.003 | 0.013 | 0.006 | 0.0057 | 716.3156 | 516.4136 | 25
1 | 0.21 | 1.41 | 0.037 | 0.02 | 0.57 | 0.45 | 0.027 | 0.009 | 0.004 | 0.012 | 0.005 | 0.0057 | 671.6621 | 477.3796 | 30
1 | 0.21 | 1.44 | 0.026 | 0.026 | 0.57 | 0.46 | 0.029 | 0.01 | 0.003 | 0.012 | 0.005 | 0.1182 | 683.7707 | 505.8792 | 29.25
1 | 0.2 | 1.41 | 0.022 | 0.022 | 0.54 | 0.44 | 0.027 | 0.01 | 0.002 | 0.012 | 0.005 | 0.0057 | 701.951 | 510.5098 | 25.75
1 | 0.21 | 1.49 | 0.02 | 0.024 | 0.57 | 0.47 | 0.029 | 0.01 | 0 | 0.012 | 0.005 | 0.0057 | 693.8658 | 494.0324 | 28.5
1 | 0.21 | 1.43 | 0.025 | 0.022 | 0.6 | 0.46 | 0.029 | 0.021 | 0.011 | 0.015 | 0.002 | 0.004 | 693.0834 | 493.4754 | 24.25
1 | 0.24 | 1.52 | 0.023 | 0.032 | 0.6 | 0.51 | 0.033 | 0.018 | 0.011 | 0.014 | 0.003 | 0.0073 | 707.9863 | 494.2022 | 23.25
1 | 0.22 | 1.46 | 0.025 | 0.027 | 0.58 | 0.47 | 0.032 | 0.014 | 0.008 | 0.013 | 0.002 | 0.0041 | 715.0167 | 484.9919 | 23.5
1 | 0.2 | 1.4 | 0.025 | 0.027 | 0.55 | 0.44 | 0.03 | 0.012 | 0.011 | 0.013 | 0 | 0.0064 | 708.6751 | 492.7506 | 22.5
1 | 0.21 | 1.48 | 0.022 | 0.023 | 0.6 | 0.47 | 0.031 | 0.014 | 0.01 | 0.013 | 0.002 | 0.0041 | 696.6412 | 485.706 | 25.75
1 | 0.2 | 1.4 | 0.021 | 0.031 | 0.54 | 0.44 | 0.027 | 0.014 | 0.01 | 0.013 | 0.001 | 0.0032 | 674.4654 | 483.7354 | 27.5
1 | 0.22 | 1.47 | 0.022 | 0.022 | 0.6 | 0.48 | 0.03 | 0.014 | 0.011 | 0.013 | 0.003 | 0.0051 | 693.8658 | 555.0926 | 25.75
1 | 0.22 | 1.48 | 0.018 | 0.019 | 0.62 | 0.48 | 0.03 | 0.016 | 0.009 | 0.012 | 0.001 | 0.0035 | 686.2938 | 478.7453 | 26
1 | 0.23 | 1.47 | 0.023 | 0.022 | 0.61 | 0.49 | 0.031 | 0.014 | 0.009 | 0.012 | 0.002 | 0.0045 | 693.8148 | 483.7354 | 23.25
1 | 0.22 | 1.41 | 0.024 | 0.024 | 0.56 | 0.47 | 0.03 | 0.026 | 0.011 | 0.013 | 0.001 | 0.0045 | 683.2924 | 506.245 | 27.5
1 | 0.2 | 1.44 | 0.018 | 0.021 | 0.59 | 0.45 | 0.03 | 0.008 | 0.007 | 0.015 | 0.002 | 0.0105 | 696.402 | 507.7353 | 25
1 | 0.22 | 1.41 | 0.018 | 0.024 | 0.53 | 0.47 | 0.03 | 0.015 | 0.012 | 0.014 | 0.001 | 0.0033 | 718.5981 | 516.0588 | 25.75
1 | 0.2 | 1.39 | 0.024 | 0.026 | 0.56 | 0.44 | 0.029 | 0.014 | 0.013 | 0.014 | 0.001 | 0.0044 | 688.8252 | 492.4132 | 27.5
1 | 0.2 | 1.43 | 0.02 | 0.02 | 0.6 | 0.45 | 0.029 | 0.02 | 0.012 | 0.013 | 0.002 | 0.0049 | 682.5294 | 496.6373 | 27.5
1 | 0.21 | 1.36 | 0.02 | 0.03 | 0.53 | 0.45 | 0.029 | 0.015 | 0.007 | 0.013 | 0 | 0.0066 | 693.6275 | 493.8628 | 27.5
1 | 0.21 | 1.44 | 0.027 | 0.025 | 0.57 | 0.46 | 0.029 | 0.015 | 0.012 | 0.013 | 0.002 | 0.008 | 693.6275 | 493.8628 | 26.5
1 | 0.22 | 1.47 | 0.02 | 0.025 | 0.57 | 0.47 | 0.029 | 0.013 | 0.008 | 0.012 | 0 | 0.0046 | 682.5294 | 496.6373 | 28.25
1 | 0.2 | 1.42 | 0.024 | 0.019 | 0.56 | 0.45 | 0.027 | 0.015 | 0.009 | 0.013 | 0 | 0.0083 | 682.5294 | 485.5392 | 29.25
1 | 0.21 | 1.48 | 0.025 | 0.019 | 0.6 | 0.47 | 0.03 | 0.016 | 0.01 | 0.013 | 0.001 | 0.004 | 693.6275 | 493.8628 | 26.75
1 | 0.23 | 1.49 | 0.017 | 0.025 | 0.64 | 0.49 | 0.031 | 0.029 | 0.013 | 0.016 | 0.003 | 0.009 | 721.3726 | 524.3824 | 24.25
1 | 0.23 | 1.44 | 0.024 | 0.025 | 0.58 | 0.48 | 0.029 | 0.023 | 0.012 | 0.014 | 0.002 | 0.0045 | 680.5261 | 484.1141 | 29.25
1 | 0.21 | 1.48 | 0.021 | 0.027 | 0.57 | 0.47 | 0.03 | 0.017 | 0.013 | 0.014 | 0.002 | 0.0049 | 683.5355 | 489.0336 | 26.5
1 | 0.19 | 1.41 | 0.021 | 0.03 | 0.58 | 0.44 | 0.027 | 0.017 | 0.01 | 0.014 | 0 | 0.0054 | 691.5915 | 503.4786 | 25
1 | 0.21 | 1.39 | 0.018 | 0.023 | 0.59 | 0.45 | 0.029 | 0.011 | 0.01 | 0.013 | 0.001 | 0.0036 | 683.5355 | 500.148 | 25.75
1 | 0.23 | 1.49 | 0.021 | 0.025 | 0.59 | 0.49 | 0.03 | 0.016 | 0.009 | 0.013 | 0.002 | 0.0039 | 691.5915 | 484.1141 | 27.5
1 | 0.2 | 1.45 | 0.019 | 0.023 | 0.6 | 0.45 | 0.03 | 0.021 | 0.014 | 0.015 | 0.002 | 0.0059 | 693.6275 | 504.9608 | 25.75
1 | 0.22 | 1.48 | 0.018 | 0.019 | 0.62 | 0.48 | 0.03 | 0.016 | 0.009 | 0.012 | 0.001 | 0.0035 | 679.7549 | 488.3137 | 27.5
1 | 0.21 | 1.42 | 0.022 | 0.023 | 0.58 | 0.46 | 0.029 | 0.016 | 0.012 | 0.014 | 0.002 | 0.0449 | 682.2951 | 504.7874 | 25
1 | 0.22 | 1.39 | 0.019 | 0.023 | 0.58 | 0.46 | 0.034 | 0.017 | 0.013 | 0.013 | 0.002 | 0.0073 | 699.8906 | 506.245 | 25.75
1 | 0.22 | 1.45 | 0.028 | 0.029 | 0.58 | 0.47 | 0.031 | 0.017 | 0.013 | 0.014 | 0.002 | 0.0065 | 687.5387 | 485.1584 | 28.5
1 | 0.22 | 1.46 | 0.023 | 0.028 | 0.57 | 0.48 | 0.035 | 0.017 | 0.011 | 0.014 | 0.002 | 0.0073 | 694.8889 | 489.2018 | 28.5
1 | 0.22 | 1.48 | 0.027 | 0.025 | 0.57 | 0.48 | 0.032 | 0.014 | 0.006 | 0.011 | 0.005 | 0.0057 | 692.7406 | 501.2513 | 26.5
1 | 0.22 | 1.41 | 0.018 | 0.024 | 0.53 | 0.47 | 0.03 | 0.015 | 0.012 | 0.014 | 0.001 | 0.0033 | 700.1304 | 514.7204 | 25.75
1 | 0.21 | 1.42 | 0.022 | 0.03 | 0.56 | 0.46 | 0.03 | 0.017 | 0.012 | 0.014 | 0.003 | 0.0067 | 706.3615 | 494.453 | 27.5
1 | 0.23 | 1.45 | 0.018 | 0.03 | 0.55 | 0.48 | 0.034 | 0.01 | 0.006 | 0.014 | 0.001 | 0.0104 | 677.213 | 485.706 | 30
1 | 0.23 | 1.49 | 0.028 | 0.026 | 0.6 | 0.49 | 0.034 | 0.013 | 0.005 | 0.013 | 0.006 | 0.0057 | 694.8889 | 491.9814 | 28.5
1 | 0.21 | 1.45 | 0.021 | 0.024 | 0.56 | 0.46 | 0.032 | 0.011 | 0.008 | 0.013 | 0.005 | 0.0057 | 684.7664 | 485.1584 | 29.25
1 | 0.21 | 1.53 | 0.019 | 0.025 | 0.61 | 0.48 | 0.032 | 0.013 | 0.008 | 0.013 | 0.006 | 0.0057 | 738.2898 | 531.7949 | 22.5
1 | 0.2 | 1.48 | 0.017 | 0.031 | 0.58 | 0.46 | 0.028 | 0.014 | 0.011 | 0.014 | 0.001 | 0.0047 | 701.4004 | 507.337 | 24.25
1 | 0.22 | 1.41 | 0.028 | 0.018 | 0.54 | 0.47 | 0.031 | 0.011 | 0.007 | 0.01 | 0.005 | 0.0057 | 679.9885 | 488.4815 | 27.5
1 | 0.24 | 1.52 | 0.021 | 0.037 | 0.58 | 0.51 | 0.032 | 0.014 | 0.007 | 0.014 | 0.006 | 0.0057 | 712.4528 | 515.3314 | 25.75
1 | 0.21 | 1.48 | 0.023 | 0.027 | 0.57 | 0.47 | 0.032 | 0.012 | 0.005 | 0.011 | 0.005 | 0.0057 | 700.4656 | 502.7535 | 27.5
1 | 0.22 | 1.42 | 0.019 | 0.033 | 0.54 | 0.47 | 0.029 | 0.018 | 0.014 | 0.014 | 0.002 | 0.0154 | 701.951 | 493.8628 | 25.75
1 | 0.22 | 1.44 | 0.018 | 0.023 | 0.58 | 0.47 | 0.031 | 0.012 | 0.006 | 0.013 | 0.006 | 0.0057 | 701.6273 | 505.5031 | 25.75
1 | 0.2 | 1.41 | 0.021 | 0.025 | 0.59 | 0.45 | 0.029 | 0.014 | 0.011 | 0.014 | 0.001 | 0.0034 | 726.1022 | 515.4771 | 22.5
1 | 0.24 | 1.42 | 0.017 | 0.029 | 0.55 | 0.49 | 0.029 | 0.017 | 0.013 | 0.013 | 0.002 | 0.0048 | 702.1922 | 494.0324 | 27.5
1 | 0.2 | 1.43 | 0.021 | 0.035 | 0.51 | 0.45 | 0.028 | 0.019 | 0.016 | 0.013 | 0.002 | 0.0964 | 681.994 | 485.1584 | 29.25
1 | 0.21 | 1.46 | 0.025 | 0.024 | 0.57 | 0.46 | 0.028 | 0.016 | 0.014 | 0.011 | 0 | 0.0039 | 700.1304 | 506.4184 | 25
1 | 0.21 | 1.38 | 0.021 | 0.024 | 0.53 | 0.45 | 0.03 | 0.009 | 0.005 | 0.013 | 0.005 | 0.0057 | 682.7639 | 491.257 | 26.5
1 | 0.2 | 1.45 | 0.021 | 0.023 | 0.56 | 0.45 | 0.029 | 0.015 | 0.01 | 0.014 | 0.002 | 0.0042 | 682.9986 | 485.873 | 25
1 | 0.2 | 1.48 | 0.023 | 0.032 | 0.54 | 0.46 | 0.03 | 0.011 | 0.008 | 0.013 | 0.005 | 0.0057 | 692.3706 | 506.8152 | 25
1 | 0.2 | 1.48 | 0.02 | 0.034 | 0.56 | 0.46 | 0.033 | 0.011 | 0.003 | 0.012 | 0.005 | 0.0057 | 692.0655 | 506.592 | 25.75
1 | 0.22 | 1.39 | 0.019 | 0.023 | 0.58 | 0.46 | 0.034 | 0.017 | 0.013 | 0.013 | 0.002 | 0.0073 | 663.1079 | 477.2157 | 27.5
1 | 0.21 | 1.46 | 0.02 | 0.025 | 0.56 | 0.46 | 0.032 | 0.011 | 0.007 | 0.013 | 0.006 | 0.0057 | 695.1281 | 506.0533 | 25.75
1 | 0.2 | 1.45 | 0.019 | 0.026 | 0.53 | 0.45 | 0.03 | 0.011 | 0.006 | 0.014 | 0.005 | 0.0057 | 671.8929 | 496.9786 | 27.5
1 | 0.22 | 1.48 | 0.019 | 0.029 | 0.56 | 0.48 | 0.034 | 0.013 | 0.007 | 0.013 | 0.005 | 0.0061 | 693.8658 | 494.0324 | 25.75
1 | 0.21 | 1.48 | 0.025 | 0.032 | 0.56 | 0.47 | 0.029 | 0.015 | 0.009 | 0.014 | 0.001 | 0.0039 | 680.9925 | 498.2872 | 23.5
1 | 0.2 | 1.46 | 0.024 | 0.023 | 0.58 | 0.45 | 0.032 | 0.01 | 0.007 | 0.014 | 0.005 | 0.1069 | 685.5394 | 491.257 | 25.75
2 | 0.2 | 1.4 | 0.021 | 0.019 | 0.57 | 0.44 | 0.03 | 0.011 | 0.01 | 0.012 | 0 | 0.002 | 669.8578 | 476.8947 | 25
2 | 0.24 | 1.44 | 0.025 | 0.021 | 0.58 | 0.49 | 0.034 | 0.015 | 0.006 | 0.012 | 0.001 | 0.0191 | 676.437 | 483.1693 | 26.25
2 | 0.23 | 1.49 | 0.022 | 0.038 | 0.57 | 0.49 | 0.033 | 0.017 | 0.008 | 0.012 | 0 | 0.0049 | 664.7935 | 472.139 | 24.25
2 | 0.22 | 1.43 | 0.02 | 0.026 | 0.59 | 0.47 | 0.031 | 0.013 | 0.01 | 0.011 | 0.001 | 0.0018 | 667.2924 | 474.2739 | 25
2 | 0.23 | 1.47 | 0.025 | 0.021 | 0.55 | 0.49 | 0.029 | 0.014 | 0.009 | 0.012 | 0 | 0.0019 | 675.5646 | 477.0313 | 25
2 | 0.21 | 1.46 | 0.021 | 0.018 | 0.54 | 0.46 | 0.031 | 0.013 | 0.008 | 0.009 | 0.001 | 0.0028 | 667.2924 | 477.0313 | 24.5
2 | 0.21 | 1.43 | 0.026 | 0.026 | 0.53 | 0.46 | 0.031 | 0.016 | 0.009 | 0.012 | 0.001 | 0.0039 | 682.7606 | 481.7867 | 24
2 | 0.2 | 1.4 | 0.021 | 0.023 | 0.55 | 0.44 | 0.032 | 0.013 | 0.009 | 0.013 | 0.001 | 0.009 | 683.8368 | 482.5461 | 26.25
2 | 0.22 | 1.51 | 0.021 | 0.027 | 0.57 | 0.48 | 0.031 | 0.014 | 0.012 | 0.012 | 0.001 | 0.0027 | 667.2924 | 477.0313 | 24.5
2 | 0.2 | 1.39 | 0.024 | 0.029 | 0.58 | 0.44 | 0.028 | 0.014 | 0.006 | 0.015 | 0 | 0.0035 | 681.9589 | 491.4522 | 24.25
2 | 0.22 | 1.45 | 0.025 | 0.032 | 0.56 | 0.47 | 0.03 | 0.015 | 0.008 | 0.013 | 0 | 0.0047 | 672.8072 | 482.5461 | 24.25
2 | 0.2 | 1.39 | 0.02 | 0.026 | 0.53 | 0.44 | 0.03 | 0.013 | 0.012 | 0.013 | 0.001 | 0.0014 | 663.679 | 473.663 | 24.25
2 | 0.21 | 1.49 | 0.025 | 0.027 | 0.56 | 0.47 | 0.031 | 0.016 | 0.011 | 0.014 | 0.001 | 0.0065 | 665.3931 | 474.8864 | 25.75
2 | 0.22 | 1.44 | 0.024 | 0.017 | 0.53 | 0.47 | 0.031 | 0.011 | 0.012 | 0.013 | 0.001 | 0.0052 | 654.7707 | 470.0221 | 25.75
2 | 0.21 | 1.43 | 0.024 | 0.037 | 0.57 | 0.46 | 0.033 | 0.015 | 0.009 | 0.014 | 0 | 0.0042 | 670.0498 | 482.5461 | 25.75
2 | 0.22 | 1.44 | 0.025 | 0.023 | 0.59 | 0.47 | 0.032 | 0.015 | 0.01 | 0.012 | 0.002 | 0.003 | 670.9151 | 491.4522 | 26.25
2 | 0.22 | 1.45 | 0.024 | 0.027 | 0.55 | 0.47 | 0.031 | 0.015 | 0.009 | 0.012 | 0.002 | 0.002 | 679.198 | 491.4522 | 24.25
2 | 0.21 | 1.4 | 0.022 | 0.038 | 0.57 | 0.45 | 0.032 | 0.018 | 0.008 | 0.013 | 0.001 | 0.0186 | 689.3516 | 490.8184 | 25
2 | 0.2 | 1.48 | 0.025 | 0.026 | 0.55 | 0.46 | 0.033 | 0.016 | 0.01 | 0.013 | 0.002 | 0.0028 | 679.0678 | 487.8201 | 23.75
2 | 0.2 | 1.4 | 0.034 | 0.036 | 0.57 | 0.44 | 0.031 | 0.014 | 0.008 | 0.012 | 0.002 | 0.0042 | 675.5057 | 484.8388 | 24.5
2 | 0.2 | 1.38 | 0.028 | 0.028 | 0.51 | 0.44 | 0.029 | 0.013 | 0.01 | 0.014 | 0.001 | 0.0011 | 683.4837 | 484.7016 | 25
2 | 0.23 | 1.43 | 0.022 | 0.024 | 0.54 | 0.48 | 0.031 | 0.014 | 0.009 | 0.013 | 0.001 | 0.0021 | 686.4929 | 501.0291 | 24.5
2 | 0.23 | 1.45 | 0.023 | 0.027 | 0.5 | 0.48 | 0.034 | 0.013 | 0.011 | 0.013 | 0.002 | 0.0104 | 667.1161 | 484.4204 | 26.25
2 | 0.21 | 1.48 | 0.025 | 0.035 | 0.57 | 0.47 | 0.031 | 0.015 | 0.011 | 0.013 | 0.002 | 0.0033 | 690.0039 | 507.2756 | 23.75
2 | 0.23 | 1.45 | 0.028 | 0.023 | 0.54 | 0.48 | 0.033 | 0.013 | 0.009 | 0.012 | 0.002 | 0.0082 | 675.697 | 484.9761 | 24.5
2 | 0.23 | 1.38 | 0.029 | 0.026 | 0.58 | 0.47 | 0.03 | 0.018 | 0.01 | 0.015 | 0.003 | 0.0029 | 700.3335 | 492.7248 | 26.25
2 | 0.2 | 1.44 | 0.029 | 0.025 | 0.57 | 0.45 | 0.036 | 0.017 | 0.01 | 0.014 | 0.003 | 0.0026 | 677.3117 | 500.3813 | 25
2 | 0.22 | 1.44 | 0.02 | 0.028 | 0.52 | 0.47 | 0.036 | 0.014 | 0.01 | 0.012 | 0.001 | 0.002 | 678.9023 | 493.4992 | 23
2 | 0.23 | 1.38 | 0.029 | 0.026 | 0.58 | 0.47 | 0.03 | 0.018 | 0.01 | 0.015 | 0.003 | 0.0029 | 666.4852 | 484.2219 | 27
2 | 0.2 | 1.46 | 0.018 | 0.027 | 0.54 | 0.45 | 0.032 | 0.015 | 0.007 | 0.012 | 0.001 | 0.0017 | 686.2067 | 492.8707 | 23.75
2 | 0.21 | 1.41 | 0.025 | 0.024 | 0.55 | 0.46 | 0.032 | 0.015 | 0.009 | 0.013 | 0.002 | 0.0022 | 667.1161 | 478.8842 | 26.25
2 | 0.21 | 1.4 | 0.018 | 0.023 | 0.53 | 0.45 | 0.031 | 0.011 | 0.007 | 0.011 | 0.001 | 0.0025 | 672.5915 | 476.5324 | 25
2 | 0.21 | 1.54 | 0.017 | 0.033 | 0.58 | 0.48 | 0.033 | 0.016 | 0.011 | 0.013 | 0.002 | 0.0028 | 678.857 | 491.031 | 23
2 | 0.22 | 1.46 | 0.027 | 0.03 | 0.56 | 0.47 | 0.032 | 0.016 | 0.01 | 0.012 | 0.002 | 0.0018 | 662.731 | 477.2754 | 27
2 | 0.22 | 1.41 | 0.03 | 0.033 | 0.52 | 0.47 | 0.032 | 0.015 | 0.007 | 0.013 | 0 | 0.0027 | 674.692 | 478.0207 | 26.25
2 | 0.22 | 1.52 | 0.021 | 0.014 | 0.6 | 0.48 | 0.031 | 0.013 | 0.009 | 0.014 | 0.001 | 0.0069 | 689.1248 | 493.0102 | 23
2 | 0.22 | 1.42 | 0.028 | 0.034 | 0.55 | 0.47 | 0.032 | 0.015 | 0.011 | 0.014 | 0.003 | 0.0026 | 688.9298 | 492.8707 | 23.75
2 | 0.22 | 1.45 | 0.027 | 0.026 | 0.52 | 0.48 | 0.032 | 0.03 | 0.007 | 0.011 | 0 | 0.002 | 675.3145 | 484.7016 | 23.75
2 | 0.19 | 1.44 | 0.03 | 0.032 | 0.56 | 0.44 | 0.029 | 0.015 | 0.007 | 0.013 | 0 | 0.0059 | 679.0464 | 485.8 | 23.75
2 | 0.23 | 1.47 | 0.031 | 0.032 | 0.58 | 0.49 | 0.033 | 0.015 | 0.01 | 0.013 | 0.001 | 0.0078 | 656.439 | 463.0483 | 27
2 | 0.2 | 1.48 | 0.025 | 0.026 | 0.55 | 0.46 | 0.033 | 0.016 | 0.01 | 0.013 | 0.002 | 0.0028 | 673.6784 | 477.7481 | 24.5
2 | 0.21 | 1.41 | 0.025 | 0.024 | 0.55 | 0.46 | 0.032 | 0.015 | 0.009 | 0.013 | 0.002 | 0.0022 | 643.002 | 471.3532 | 26.25
2 | 0.2 | 1.36 | 0.024 | 0.034 | 0.5 | 0.44 | 0.031 | 0.014 | 0.009 | 0.012 | 0 | 0.0016 | 667.4837 | 493.7173 | 24.5
2 | 0.2 | 1.39 | 0.025 | 0.024 | 0.51 | 0.44 | 0.027 | 0.013 | 0.008 | 0.012 | 0.001 | 0.0014 | 693.2017 | 499.8785 | 23.75
2 | 0.22 | 1.46 | 0.027 | 0.03 | 0.56 | 0.47 | 0.032 | 0.016 | 0.01 | 0.012 | 0.002 | 0.0018 | 674.8371 | 484.3589 | 25.5
2 | 0.22 | 1.52 | 0.027 | 0.023 | 0.54 | 0.48 | 0.03 | 0.016 | 0.004 | 0.011 | 0.001 | 0.0024 | 698.7253 | 505.4021 | 23.75
2 | 0.2 | 1.44 | 0.023 | 0.024 | 0.59 | 0.45 | 0.027 | 0.013 | 0.008 | 0.012 | 0.001 | 0.0026 | 648.1763 | 477.1681 | 25
2 | 0.22 | 1.48 | 0.033 | 0.026 | 0.53 | 0.48 | 0.029 | 0.015 | 0.006 | 0.012 | 0 | 0.0037 | 666.445 | 483.9331 | 26.25
2 | 0.22 | 1.42 | 0.029 | 0.028 | 0.58 | 0.47 | 0.032 | 0.024 | 0.009 | 0.013 | 0.001 | 0.0021 | 674.741 | 492.2291 | 24.5
2 | 0.24 | 1.39 | 0.024 | 0.022 | 0.53 | 0.48 | 0.027 | 0.014 | 0.009 | 0.012 | 0.001 | 0.0017 | 670.4341 | 482.8229 | 27
2 | 0.23 | 1.45 | 0.026 | 0.03 | 0.55 | 0.48 | 0.031 | 0.017 | 0.009 | 0.013 | 0.001 | 0.0032 | 685.8023 | 500.5251 | 23.75
2 | 0.21 | 1.39 | 0.025 | 0.03 | 0.53 | 0.45 | 0.03 | 0.014 | 0.006 | 0.012 | 0.001 | 0.0016 | 663.9526 | 492.5222 | 22.25
2 | 0.2 | 1.36 | 0.031 | 0.028 | 0.57 | 0.44 | 0.032 | 0.011 | 0.008 | 0.013 | 0.001 | 0.0052 | 674.6462 | 497.8236 | 22.25
2 | 0.23 | 1.43 | 0.027 | 0.027 | 0.55 | 0.48 | 0.032 | 0.014 | 0.008 | 0.012 | 0.001 | 0.0017 | 658.149 | 481.1678 | 24.25
2 | 0.2 | 1.43 | 0.016 | 0.024 | 0.53 | 0.45 | 0.033 | 0.011 | 0.007 | 0.013 | 0.001 | 0.0045 | 692.3075 | 507.5083 | 21.5
2 | 0.22 | 1.45 | 0.031 | 0.028 | 0.57 | 0.47 | 0.031 | 0.013 | 0.008 | 0.012 | 0 | 0.0065 | 646.8027 | 475.5902 | 23.75
2 | 0.2 | 1.46 | 0.023 | 0.026 | 0.51 | 0.46 | 0.03 | 0.02 | 0.009 | 0.011 | 0.002 | 0.0031 | 684.0329 | 493.7173 | 23.75
2 | 0.22 | 1.39 | 0.027 | 0.024 | 0.6 | 0.46 | 0.027 | 0.014 | 0.007 | 0.012 | 0.001 | 0.0015 | 691.333 | 492.2291 | 25
2 | 0.22 | 1.42 | 0.028 | 0.02 | 0.54 | 0.47 | 0.027 | 0.015 | 0.008 | 0.012 | 0.001 | 0.0047 | 657.4628 | 477.4107 | 26.25
2 | 0.2 | 1.46 | 0.018 | 0.02 | 0.53 | 0.45 | 0.03 | 0.012 | 0.012 | 0.011 | 0.002 | 0.002 | 651.1758 | 468.6286 | 27
2 | 0.22 | 1.41 | 0.021 | 0.025 | 0.52 | 0.47 | 0.027 | 0.016 | 0.012 | 0.013 | 0.001 | 0.0042 | 692.506 | 499.3768 | 25
2 | 0.22 | 1.4 | 0.026 | 0.027 | 0.49 | 0.46 | 0.029 | 0.018 | 0.01 | 0.012 | 0.001 | 0.0062 | 683.8708 | 484.9761 | 26.25
2 | 0.21 | 1.41 | 0.022 | 0.028 | 0.56 | 0.45 | 0.027 | 0.015 | 0.008 | 0.012 | 0 | 0.0018 | 692.3075 | 499.2337 | 23.75
2 | 0.21 | 1.47 | 0.022 | 0.034 | 0.57 | 0.47 | 0.031 | 0.026 | 0.011 | 0.012 | 0.002 | 0.0023 | 681.1527 | 484.5598 | 26.25
2 | 0.21 | 1.45 | 0.027 | 0.026 | 0.59 | 0.46 | 0.029 | 0.014 | 0.008 | 0.011 | 0.002 | 0.0014 | 683.2334 | 489.6045 | 27.75
2 | 0.25 | 1.47 | 0.034 | 0.031 | 0.62 | 0.51 | 0.032 | 0.016 | 0.009 | 0.012 | 0.002 | 0.006 | 675.697 | 476.8023 | 26.25
2 | 0.21 | 1.37 | 0.041 | 0.023 | 0.56 | 0.45 | 0.028 | 0.012 | 0.009 | 0.013 | 0.002 | 0.0358 | 702.6584 | 516.5789 | 25.75
2 | 0.22 | 1.44 | 0.022 | 0.029 | 0.54 | 0.47 | 0.029 | 0.016 | 0.01 | 0.012 | 0.001 | 0.0018 | 689.8671 | 509.0552 | 23.75
2 | 0.25 | 1.47 | 0.034 | 0.031 | 0.62 | 0.51 | 0.032 | 0.016 | 0.009 | 0.012 | 0.002 | 0.006 | 669.2103 | 478.4024 | 25.75
2 | 0.2 | 1.38 | 0.022 | 0.023 | 0.5 | 0.44 | 0.028 | 0.015 | 0.006 | 0.013 | 0.001 | 0.0018 | 669.524 | 472.2783 | 27.75
2 | 0.21 | 1.41 | 0.018 | 0.024 | 0.55 | 0.45 | 0.027 | 0.014 | 0.01 | 0.012 | 0 | 0.001 | 675.0802 | 486.1689 | 26.25
2 | 0.2 | 1.44 | 0.027 | 0.028 | 0.58 | 0.45 | 0.032 | 0.014 | 0.006 | 0.013 | 0 | 0.0053 | 677.8583 | 486.1689 | 27.75
2 | 0.22 | 1.43 | 0.024 | 0.021 | 0.55 | 0.47 | 0.029 | 0.015 | 0.007 | 0.011 | 0.001 | 0.0332 | 666.7459 | 475.0564 | 27.75
2 | 0.2 | 1.46 | 0.032 | 0.025 | 0.64 | 0.45 | 0.032 | 0.014 | 0.008 | 0.014 | 0 | 0.0071 | 688.5677 | 494.9944 | 23.75
2 | 0.2 | 1.39 | 0.03 | 0.026 | 0.59 | 0.44 | 0.028 | 0.014 | 0.012 | 0.012 | 0.002 | 0.0034 | 677.5582 | 492.5222 | 25
2 | 0.21 | 1.47 | 0.022 | 0.03 | 0.57 | 0.47 | 0.031 | 0.014 | 0.007 | 0.013 | 0.001 | 0.0023 | 670.2479 | 476.8023 | 27.75
2 | 0.21 | 1.36 | 0.025 | 0.026 | 0.52 | 0.45 | 0.029 | 0.015 | 0.01 | 0.011 | 0.001 | 0.0018 | 676.5592 | 480.1388 | 25
2 | 0.23 | 1.45 | 0.02 | 0.026 | 0.53 | 0.48 | 0.028 | 0.016 | 0.008 | 0.012 | 0.001 | 0.0022 | 678.3838 | 495.6355 | 25
2 | 0.2 | 1.44 | 0.036 | 0.026 | 0.62 | 0.45 | 0.032 | 0.012 | 0.007 | 0.012 | 0 | 0.0041 | 667.5233 | 471.3532 | 26.25
2 | 0.22 | 1.41 | 0.028 | 0.029 | 0.54 | 0.46 | 0.028 | 0.015 | 0.005 | 0.011 | 0.001 | 0.0024 | 676.5592 | 485.5949 | 25
2 | 0.19 | 1.44 | 0.027 | 0.023 | 0.54 | 0.44 | 0.028 | 0.015 | 0.012 | 0.012 | 0.001 | 0.0035 | 698.2123 | 503.4917 | 23.75
2 | 0.21 | 1.45 | 0.027 | 0.026 | 0.59 | 0.46 | 0.029 | 0.014 | 0.008 | 0.011 | 0.002 | 0.0014 | 664.7987 | 476.8023 | 26.25
2 | 0.2 | 1.41 | 0.026 | 0.027 | 0.6 | 0.45 | 0.033 | 0.016 | 0.01 | 0.014 | 0.001 | 0.005 | 697.3051 | 494.5032 | 26.25
2 | 0.21 | 1.46 | 0.023 | 0.026 | 0.59 | 0.46 | 0.028 | 0.016 | 0.01 | 0.013 | 0 | 0.0089 | 702.8613 | 508.3937 | 24.5
2 | 0.2 | 1.38 | 0.031 | 0.03 | 0.55 | 0.44 | 0.03 | 0.014 | 0.008 | 0.013 | 0 | 0.0037 | 686.8882 | 493.0085 | 26.25
2 | 0.21 | 1.42 | 0.023 | 0.03 | 0.55 | 0.46 | 0.029 | 0.015 | 0.007 | 0.012 | 0.001 | 0.0023 | 685.8023 | 489.4638 | 25
2 | 0.19 | 1.44 | 0.027 | 0.023 | 0.54 | 0.44 | 0.028 | 0.015 | 0.012 | 0.012 | 0.001 | 0.0035 | 670.589 | 486.9422 | 26.25
2 | 0.21 | 1.38 | 0.03 | 0.025 | 0.52 | 0.45 | 0.028 | 0.013 | 0.009 | 0.012 | 0 | 0.0021 | 681.522 | 495.1466 | 26.25
2 | 0.22 | 1.5 | 0.027 | 0.031 | 0.6 | 0.48 | 0.029 | 0.015 | 0.009 | 0.012 | 0.001 | 0.0029 | 676.7511 | 493.9191 | 23.75
2 | 0.2 | 1.38 | 0.021 | 0.022 | 0.52 | 0.45 | 0.029 | 0.038 | 0.011 | 0.013 | 0.001 | 0.0026 | 673.676 | 483.1693 | 23.75
2 | 0.22 | 1.4 | 0.022 | 0.018 | 0.53 | 0.46 | 0.029 | 0.013 | 0.01 | 0.013 | 0.002 | 0.0021 | 669.2103 | 475.6371 | 25.75
2 | 0.22 | 1.43 | 0.018 | 0.025 | 0.53 | 0.46 | 0.027 | 0.012 | 0.01 | 0.012 | 0.001 | 0.0015 | 667.1161 | 478.8842 | 27
2 | 0.19 | 1.4 | 0.025 | 0.021 | 0.53 | 0.43 | 0.026 | 0.014 | 0.009 | 0.013 | 0 | 0.002 | 660.0181 | 475.3217 | 25
2 | 0.22 | 1.39 | 0.025 | 0.035 | 0.51 | 0.46 | 0.028 | 0.027 | 0.008 | 0.012 | 0 | 0.0016 | 667.5233 | 479.5269 | 25
2 | 0.2 | 1.42 | 0.023 | 0.026 | 0.55 | 0.45 | 0.03 | 0.016 | 0.008 | 0.013 | 0.002 | 0.0031 | 659.1629 | 465.7721 | 26.25
2 | 0.21 | 1.43 | 0.021 | 0.022 | 0.56 | 0.46 | 0.029 | 0.013 | 0.009 | 0.011 | 0 | 0.0011 | 672.8459 | 481.7909 | 26.25
2 | 0.22 | 1.34 | 0.028 | 0.02 | 0.53 | 0.45 | 0.029 | 0.013 | 0.01 | 0.012 | 0 | 0.0024 | 662.9189 | 471.9546 | 25
2 | 0.19 | 1.4 | 0.025 | 0.021 | 0.53 | 0.43 | 0.026 | 0.014 | 0.009 | 0.013 | 0 | 0.002 | 668.375 | 477.4107 | 23.75
2 | 0.21 | 1.43 | 0.022 | 0.026 | 0.53 | 0.46 | 0.028 | 0.015 | 0.007 | 0.011 | 0 | 0.0029 | 673.6401 | 488.1845 | 24.25
2 | 0.21 | 1.41 | 0.025 | 0.03 | 0.59 | 0.46 | 0.03 | 0.015 | 0.011 | 0.013 | 0.002 | 0.0021 | 671.9757 | 481.1678 | 24.25
2 | 0.2 | 1.4 | 0.022 | 0.02 | 0.51 | 0.45 | 0.029 | 0.041 | 0.009 | 0.013 | 0.002 | 0.0028 | 659.0014 | 473.4842 | 26.25
2 | 0.23 | 1.42 | 0.025 | 0.031 | 0.55 | 0.48 | 0.028 | 0.014 | 0.009 | 0.013 | 0.001 | 0.0017 | 675.5646 | 485.3036 | 23.75
2 | 0.22 | 1.45 | 0.026 | 0.029 | 0.59 | 0.47 | 0.03 | 0.014 | 0.01 | 0.012 | 0.001 | 0.0101 | 653.7152 | 465.7721 | 25.75
2 | 0.2 | 1.43 | 0.025 | 0.029 | 0.57 | 0.45 | 0.028 | 0.017 | 0.01 | 0.012 | 0.001 | 0.0024 | 664.6105 | 476.6674 | 25
2 | 0.23 | 1.41 | 0.02 | 0.021 | 0.55 | 0.48 | 0.029 | 0.026 | 0.009 | 0.011 | 0.001 | 0.0012 | 677.4236 | 483.4838 | 23.75
2 | 0.22 | 1.45 | 0.021 | 0.019 | 0.54 | 0.48 | 0.03 | 0.036 | 0.008 | 0.009 | 0.001 | 0.0026 | 699.8301 | 495.1367 | 24.25
2 | 0.23 | 1.35 | 0.027 | 0.035 | 0.47 | 0.46 | 0.03 | 0.012 | 0.009 | 0.012 | 0.001 | 0.0032 | 681.1462 | 484.9761 | 23.75
2 | 0.2 | 1.36 | 0.026 | 0.018 | 0.56 | 0.44 | 0.029 | 0.012 | 0.013 | 0.013 | 0.002 | 0.0018 | 657.2764 | 469.0935 | 23.75
2 | 0.2 | 1.4 | 0.024 | 0.027 | 0.57 | 0.44 | 0.029 | 0.016 | 0.011 | 0.012 | 0.001 | 0.0014 | 672.8459 | 479.022 | 25.75
2 | 0.22 | 1.42 | 0.026 | 0.024 | 0.53 | 0.47 | 0.03 | 0.017 | 0.008 | 0.011 | 0.001 | 0.0022 | 686.6905 | 492.8666 | 23
2 | 0.23 | 1.44 | 0.032 | 0.021 | 0.53 | 0.48 | 0.033 | 0.012 | 0.011 | 0.012 | 0.002 | 0.0038 | 664.5392 | 479.022 | 27
2 | 0.2 | 1.51 | 0.029 | 0.032 | 0.61 | 0.46 | 0.032 | 0.013 | 0.004 | 0.012 | 0 | 0.004 | 667.9809 | 479.505 | 26.25
2 | 0.21 | 1.44 | 0.02 | 0.023 | 0.56 | 0.46 | 0.029 | 0.009 | 0.003 | 0.011 | 0.003 | 0.0099 | 707.2135 | 500.0221 | 25
2 | 0.22 | 1.55 | 0.028 | 0.025 | 0.57 | 0.49 | 0.03 | 0.015 | 0.009 | 0.011 | 0 | 0.0038 | 677.0632 | 487.0573 | 25
2 | 0.23 | 1.54 | 0.024 | 0.029 | 0.61 | 0.5 | 0.029 | 0.027 | 0.003 | 0.012 | 0.003 | 0.0057 | 686.8885 | 483.2654 | 26.25
2 | 0.22 | 1.46 | 0.026 | 0.027 | 0.61 | 0.47 | 0.029 | 0.012 | 0.009 | 0.012 | 0 | 0.0051 | 706.0984 | 499.2337 | 23.75
2 | 0.23 | 1.48 | 0.02 | 0.03 | 0.58 | 0.49 | 0.03 | 0.01 | 0.004 | 0.012 | 0.003 | 0.0061 | 704.9687 | 498.1053 | 24.25
2 | 0.21 | 1.44 | 0.024 | 0.021 | 0.53 | 0.46 | 0.029 | 0.014 | 0.009 | 0.014 | 0.001 | 0.0055 | 678.701 | 483.6413 | 23.75
2 | 0.23 | 1.43 | 0.027 | 0.025 | 0.53 | 0.48 | 0.029 | 0.025 | 0.01 | 0.013 | 0.002 | 0.002 | 664.3251 | 469.0949 | 25.5
2 | 0.2 | 1.43 | 0.025 | 0.03 | 0.49 | 0.45 | 0.03 | 0.014 | 0.01 | 0.012 | 0 | 0.0073 | 634.3853 | 468.8935 | 26.25
2 | 0.2 | 1.44 | 0.03 | 0.024 | 0.49 | 0.45 | 0.029 | 0.013 | 0.01 | 0.013 | 0.001 | 0.2017 | 642.6599 | 474.4099 | 27
2 | 0.23 | 1.43 | 0.021 | 0.024 | 0.52 | 0.49 | 0.03 | 0.059 | 0.006 | 0.012 | 0.002 | 0.0418 | 680.8821 | 472.0059 | 25
2 | 0.21 | 1.38 | 0.026 | 0.018 | 0.56 | 0.45 | 0.029 | 0.015 | 0.011 | 0.013 | 0.001 | 0.0026 | 683.4984 | 482.7886 | 23.75
2 | 0.24 | 1.44 | 0.024 | 0.022 | 0.55 | 0.49 | 0.031 | 0.013 | 0.009 | 0.012 | 0.002 | 0.005 | 707.0105 | 505.4021 | 23.75
2 | 0.2 | 1.5 | 0.022 | 0.025 | 0.56 | 0.46 | 0.029 | 0.013 | 0.008 | 0.012 | 0 | 0.0062 | 711.8189 | 504.8948 | 23.75
2 | 0.21 | 1.43 | 0.021 | 0.022 | 0.56 | 0.46 | 0.029 | 0.013 | 0.009 | 0.011 | 0 | 0.0011 | 702.5963 | 522.798 | 22.25
2 | 0.22 | 1.45 | 0.023 | 0.027 | 0.55 | 0.47 | 0.029 | 0.017 | 0.009 | 0.012 | 0.005 | 0.0013 | 690.44 | 486.0697 | 25
2 | 0.22 | 1.48 | 0.029 | 0.032 | 0.57 | 0.48 | 0.032 | 0.023 | 0.008 | 0.011 | 0 | 0.0048 | 682.3506 | 511.0723 | 22.25
2 | 0.21 | 1.44 | 0.027 | 0.024 | 0.56 | 0.46 | 0.03 | 0.013 | 0.01 | 0.012 | 0.001 | 0.0073 | 636.2092 | 475.7738 | 27
2 | 0.2 | 1.39 | 0.033 | 0.04 | 0.51 | 0.44 | 0.031 | 0.014 | 0.009 | 0.012 | 0 | 0.0252 | 705.3907 | 504.2441 | 23.75
2 | 0.21 | 1.45 | 0.032 | 0.021 | 0.57 | 0.46 | 0.029 | 0.014 | 0.009 | 0.01 | 0 | 0.0054 | 669.4027 | 492.3706 | 23.75
2 | 0.23 | 1.51 | 0.029 | 0.036 | 0.56 | 0.49 | 0.031 | 0.013 | 0.006 | 0.014 | 0.001 | 0.0057 | 665.6383 | 491.7573 | 26.25
2 | 0.22 | 1.48 | 0.024 | 0.029 | 0.57 | 0.48 | 0.029 | 0.01 | 0.004 | 0.012 | 0.004 | 0.0066 | 654.7707 | 483.6066 | 26.25
2 | 0.19 | 1.38 | 0.022 | 0.019 | 0.54 | 0.43 | 0.029 | 0.014 | 0.01 | 0.015 | 0.001 | 0.0056 | 699.428 | 516.9685 | 22.25
2 | 0.19 | 1.38 | 0.022 | 0.019 | 0.54 | 0.43 | 0.029 | 0.014 | 0.01 | 0.015 | 0.001 | 0.0056 | 694.9972 | 501.1733 | 23.75
2 | 0.21 | 1.45 | 0.027 | 0.03 | 0.54 | 0.46 | 0.031 | 0.014 | 0.01 | 0.013 | 0.001 | 0.0051 | 676.5058 | 491.7573 | 25
2 | 0.22 | 1.5 | 0.028 | 0.034 | 0.58 | 0.48 | 0.032 | 0.014 | 0.01 | 0.014 | 0.001 | 0.0119 | 679.2227 | 491.7573 | 25
2 | 0.22 | 1.43 | 0.032 | 0.031 | 0.57 | 0.47 | 0.031 | 0.013 | 0.008 | 0.012 | 0 | 0.0056 | 685.6053 | 505.9103 | 26.25
2 | 0.2 | 1.42 | 0.023 | 0.017 | 0.58 | 0.45 | 0.03 | 0.012 | 0.008 | 0.014 | 0.001 | 0.0057 | 665.6383 | 489.0404 | 24.25
2 | 0.2 | 1.43 | 0.03 | 0.023 | 0.55 | 0.45 | 0.027 | 0.007 | 0 | 0.012 | 0.005 | 0.0719 | 661.6993 | 465.6403 | 26.25
2 | 0.21 | 1.36 | 0.024 | 0.028 | 0.58 | 0.45 | 0.031 | 0.012 | 0.01 | 0.014 | 0.002 | 0.0069 | 709.1085 | 518.9262 | 21.5
2 | 0.23 | 1.47 | 0.025 | 0.029 | 0.57 | 0.49 | 0.029 | 0.01 | 0.003 | 0.012 | 0.006 | 0.0057 | 675.3145 | 492.8707 | 22.25
2 | 0.2 | 1.46 | 0.024 | 0.019 | 0.6 | 0.45 | 0.031 | 0.012 | 0.007 | 0.013 | 0 | 0.0135 | 654.7707 | 497.191 | 23.75
2 | 0.21 | 1.45 | 0.026 | 0.026 | 0.57 | 0.46 | 0.031 | 0.013 | 0.009 | 0.014 | 0.001 | 0.0088 | 709.1085 | 521.6431 | 22.25
2 | 0.23 | 1.45 | 0.026 | 0.032 | 0.53 | 0.48 | 0.031 | 0.016 | 0.009 | 0.014 | 0.001 | 0.0073 | 673.7889 | 497.191 | 23.75
2 | 0.21 | 1.47 | 0.021 | 0.026 | 0.54 | 0.47 | 0.029 | 0.015 | 0.009 | 0.013 | 0.001 | 0.0072 | 654.7707 | 505.3417 | 22.25
2 | 0.23 | 1.42 | 0.02 | 0.023 | 0.57 | 0.48 | 0.031 | 0.013 | 0.008 | 0.014 | 0.002 | 0.0124 | 660.2045 | 499.9079 | 25
2 | 0.2 | 1.46 | 0.026 | 0.023 | 0.56 | 0.45 | 0.031 | 0.014 | 0.013 | 0.014 | 0.002 | 0.0054 | 677.3117 | 505.9103 | 22.25
2 | 0.23 | 1.45 | 0.027 | 0.032 | 0.57 | 0.48 | 0.031 | 0.014 | 0.009 | 0.013 | 0.001 | 0.0065 | 673.7889 | 513.4924 | 21.5
2 | 0.22 | 1.41 | 0.027 | 0.029 | 0.51 | 0.46 | 0.031 | 0.012 | 0.006 | 0.014 | 0 | 0.0074 | 681.9396 | 513.4924 | 23
2 | 0.21 | 1.39 | 0.022 | 0.023 | 0.56 | 0.45 | 0.03 | 0.009 | 0.002 | 0.011 | 0.004 | 0.0057 | 661.8867 | 471.2197 | 25
2 | 0.21 | 1.36 | 0.024 | 0.028 | 0.58 | 0.45 | 0.031 | 0.012 | 0.01 | 0.014 | 0.002 | 0.0069 | 667.3343 | 498.4579 | 25
2 | 0.22 | 1.46 | 0.02 | 0.024 | 0.59 | 0.47 | 0.034 | 0.013 | 0.008 | 0.014 | 0.001 | 0.1829 | 677.7011 | 506.2012 | 25
2 | 0.2 | 1.4 | 0.024 | 0.024 | 0.53 | 0.44 | 0.03 | 0.013 | 0.009 | 0.013 | 0.001 | 0.0175 | 678.3838 | 506.7111 | 23.75
2 | 0.22 | 1.48 | 0.025 | 0.029 | 0.58 | 0.48 | 0.033 | 0.014 | 0.01 | 0.014 | 0 | 0.0124 | 685.6053 | 514.204 | 22.25
2 | 0.2 | 1.39 | 0.026 | 0.026 | 0.53 | 0.44 | 0.03 | 0.014 | 0.009 | 0.014 | 0.001 | 0.0063 | 684.9165 | 516.4491 | 26.25
2 | 0.21 | 1.38 | 0.024 | 0.027 | 0.54 | 0.45 | 0.031 | 0.016 | 0.01 | 0.016 | 0.001 | 0.0056 | 716.221 | 533.7091 | 21.5
2 | 0.21 | 1.38 | 0.019 | 0.026 | 0.52 | 0.45 | 0.029 | 0.012 | 0.011 | 0.014 | 0 | 0.0052 | 691.333 | 522.6477 | 25
2 | 0.22 | 1.47 | 0.025 | 0.019 | 0.57 | 0.47 | 0.029 | 0.01 | 0.002 | 0.012 | 0.004 | 0.0057 | 685.9995 | 522.798 | 21.5
2 | 0.2 | 1.46 | 0.03 | 0.026 | 0.57 | 0.45 | 0.03 | 0.012 | 0.01 | 0.015 | 0.001 | 0.0058 | 677.7011 | 497.9029 | 25
2 | 0.22 | 1.42 | 0.018 | 0.032 | 0.56 | 0.47 | 0.033 | 0.013 | 0.01 | 0.015 | 0.001 | 0.0042 | 671.3004 | 500.0221 | 25.5
2 | 0.21 | 1.44 | 0.024 | 0.023 | 0.58 | 0.46 | 0.031 | 0.02 | 0.017 | 0.013 | 0 | 0.0075 | 691.333 | 494.9944 | 26.25
2 | 0.21 | 1.43 | 0.019 | 0.022 | 0.56 | 0.46 | 0.031 | 0.012 | 0.009 | 0.014 | 0.001 | 0.0054 | 692.506 | 513.1718 | 23.75
2 | 0.2 | 1.4 | 0.029 | 0.023 | 0.54 | 0.44 | 0.03 | 0.008 | 0.002 | 0.012 | 0.005 | 0.0057 | 684.0329 | 499.2337 | 25
2 | 0.22 | 1.43 | 0.029 | 0.025 | 0.5 | 0.47 | 0.03 | 0.007 | 0.003 | 0.013 | 0.005 | 0.0057 | 683.0004 | 500.6856 | 23
2 | 0.22 | 1.41 | 0.027 | 0.029 | 0.51 | 0.46 | 0.031 | 0.012 | 0.006 | 0.014 | 0 | 0.0074 | 670.9151 | 491.4522 | 26.25
2 | 0.23 | 1.44 | 0.019 | 0.027 | 0.56 | 0.48 | 0.032 | 0.015 | 0.01 | 0.012 | 0.001 | 0.0066 | 677.5063 | 508.8211 | 23.75
2 | 0.22 | 1.43 | 0.022 | 0.027 | 0.57 | 0.47 | 0.032 | 0.013 | 0.01 | 0.014 | 0.001 | 0.0052 | 717.355 | 534.5541 | 21.5
2 | 0.2 | 1.43 | 0.019 | 0.022 | 0.6 | 0.45 | 0.031 | 0.012 | 0.009 | 0.013 | 0.001 | 0.0094 | 693.2017 | 499.8785 | 26.25
2 | 0.2 | 1.44 | 0.022 | 0.023 | 0.55 | 0.45 | 0.031 | 0.012 | 0.009 | 0.012 | 0.002 | 0.0487 | 702.3943 | 522.6477 | 20.75
2 | 0.2 | 1.4 | 0.024 | 0.024 | 0.55 | 0.44 | 0.031 | 0.012 | 0.012 | 0.015 | 0.001 | 0.0055 | 696.8637 | 506.0558 | 25
2 | 0.2 | 1.45 | 0.022 | 0.022 | 0.57 | 0.45 | 0.03 | 0.013 | 0.007 | 0.013 | 0.001 | 0.1205 | 680.4672 | 514.4996 | 23.75
2 | 0.21 | 1.41 | 0.028 | 0.017 | 0.58 | 0.46 | 0.03 | 0.01 | 0.007 | 0.013 | 0.007 | 0.0057 | 665.8358 | 518.4787 | 25
2 | 0.22 | 1.4 | 0.022 | 0.029 | 0.53 | 0.46 | 0.032 | 0.009 | 0.006 | 0.013 | 0.006 | 0.0063 | 672.7819 | 493.0102 | 25
2 | 0.2 | 1.41 | 0.034 | 0.031 | 0.54 | 0.45 | 0.033 | 0.015 | 0.009 | 0.012 | 0.001 | 0.006 | 659.1629 | 484.8388 | 26.25
2 | 0.24 | 1.45 | 0.022 | 0.043 | 0.55 | 0.49 | 0.026 | 0.015 | 0.011 | 0.015 | 0.002 | 0.0047 | 692.109 | 501.848 | 22.25
2 | 0.24 | 1.44 | 0.026 | 0.03 | 0.55 | 0.49 | 0.029 | 0.017 | 0.011 | 0.016 | 0.002 | 0.0186 | 683.8368 | 504.6054 | 23
2 | 0.2 | 1.41 | 0.027 | 0.025 | 0.53 | 0.45 | 0.03 | 0.014 | 0.01 | 0.012 | 0.001 | 0.0042 | 686.8882 | 526.245 | 23.75
2 | 0.21 | 1.38 | 0.033 | 0.024 | 0.58 | 0.45 | 0.03 | 0.012 | 0.006 | 0.012 | 0.001 | 0.0052 | 668.1734 | 529.5482 | 23.75
2 | 0.2 | 1.42 | 0.026 | 0.027 | 0.57 | 0.45 | 0.029 | 0.014 | 0.011 | 0.012 | 0 | 0.0052 | 689.4594 | 523.3246 | 23.75
2 | 0.21 | 1.4 | 0.021 | 0.023 | 0.57 | 0.45 | 0.031 | 0.014 | 0.011 | 0.013 | 0.001 | 0.0046 | 682.2088 | 521.2075 | 23.75
2 | 0.21 | 1.47 | 0.02 | 0.025 | 0.61 | 0.47 | 0.032 | 0.014 | 0.011 | 0.012 | 0 | 0.0056 | 681.1527 | 528.8624 | 24.25
2 | 0.2 | 1.4 | 0.03 | 0.026 | 0.53 | 0.44 | 0.03 | 0.014 | 0.009 | 0.012 | 0 | 0.0038 | 684.9376 | 526.6652 | 25
2 | 0.22 | 1.51 | 0.018 | 0.02 | 0.59 | 0.48 | 0.032 | 0.012 | 0.009 | 0.012 | 0 | 0.0067 | 670.2419 | 490.9591 | 23.75
2 | 0.21 | 1.4 | 0.022 | 0.022 | 0.56 | 0.45 | 0.029 | 0.011 | 0.005 | 0.014 | 0.006 | 0.0057 | 661.9673 | 482.6845 | 25
2 | 0.21 | 1.43 | 0.026 | 0.022 | 0.56 | 0.46 | 0.029 | 0.009 | 0.002 | 0.012 | 0.005 | 0.0057 | 663.7658 | 486.2153 | 23.75
2 | 0.2 | 1.44 | 0.027 | 0.032 | 0.56 | 0.45 | 0.033 | 0.014 | 0.008 | 0.012 | 0 | 0.0057 | 666.445 | 483.9331 | 23.75
2 | 0.21 | 1.42 | 0.022 | 0.023 | 0.57 | 0.46 | 0.029 | 0.011 | 0.005 | 0.013 | 0.006 | 0.0057 | 688.5677 | 522.6477 | 23.75
2 | 0.23 | 1.43 | 0.033 | 0.029 | 0.55 | 0.48 | 0.028 | 0.015 | 0.01 | 0.015 | 0.001 | 0.0108 | 671.9757 | 483.9331 | 23.75
2 | 0.21 | 1.39 | 0.023 | 0.022 | 0.57 | 0.45 | 0.029 | 0.013 | 0.01 | 0.015 | 0.001 | 0.2873 | 674.0223 | 513.021 | 22.25
2 | 0.23 | 1.46 | 0.039 | 0.033 | 0.56 | 0.48 | 0.031 | 0.016 | 0.008 | 0.012 | 0.001 | 0.0049 | 708.3098 | 512.3348 | 21.5
2 | 0.22 | 1.33 | 0.042 | 0.022 | 0.54 | 0.45 | 0.032 | 0.01 | 0.007 | 0.012 | 0 | 0.0043 | 671.1077 | 477.7845 | 25.75
2 | 0.22 | 1.45 | 0.021 | 0.027 | 0.61 | 0.47 | 0.033 | 0.015 | 0.011 | 0.013 | 0 | 0.0043 | 712.024 | 551.0684 | 25.75
2 | 0.21 | 1.44 | 0.043 | 0.023 | 0.54 | 0.46 | 0.032 | 0.013 | 0.007 | 0.012 | 0 | 0.0054 | 678.3838 | 501.1733 | 24.25
2 | 0.23 | 1.39 | 0.028 | 0.024 | 0.53 | 0.47 | 0.032 | 0.013 | 0.009 | 0.013 | 0 | 0.0055 | 679.198 | 538.3886 | 25
2 | 0.22 | 1.42 | 0.018 | 0.032 | 0.56 | 0.47 | 0.033 | 0.013 | 0.01 | 0.015 | 0.001 | 0.0042 | 657.4628 | 507.4194 | 23.75
2 | 0.22 | 1.48 | 0.023 | 0.031 | 0.54 | 0.48 | 0.029 | 0.016 | 0.007 | 0.012 | 0 | 0.0063 | 665.5841 | 499.8785 | 25
2 | 0.2 | 1.48 | 0.021 | 0.028 | 0.56 | 0.46 | 0.033 | 0.015 | 0.007 | 0.013 | 0.001 | 0.0069 | 673.0396 | 534.5541 | 25
2 | 0.2 | 1.41 | 0.023 | 0.026 | 0.54 | 0.45 | 0.029 | 0.01 | 0.006 | 0.013 | 0.006 | 0.0057 | 662.9189 | 507.4194 | 23.75
2 | 0.22 | 1.47 | 0.023 | 0.029 | 0.58 | 0.48 | 0.03 | 0.016 | 0.012 | 0.013 | 0.002 | 0.0233 | 665.3931 | 477.6474 | 26.25
2 | 0.2 | 1.4 | 0.026 | 0.031 | 0.55 | 0.45 | 0.028 | 0.019 | 0.015 | 0.015 | 0.002 | 0.0042 | 676.437 | 499.7351 | 23.75
2 | 0.22 | 1.41 | 0.025 | 0.028 | 0.54 | 0.47 | 0.029 | 0.014 | 0.01 | 0.014 | 0.002 | 0.0076 | 664.7255 | 482.6845 | 25
2 | 0.21 | 1.39 | 0.025 | 0.031 | 0.51 | 0.45 | 0.026 | 0.016 | 0.01 | 0.014 | 0.002 | 0.0045 | 677.3117 | 505.9103 | 23
2 | 0.21 | 1.46 | 0.019 | 0.023 | 0.58 | 0.46 | 0.03 | 0.013 | 0.009 | 0.013 | 0 | 0.0067 | 707.4706 | 538.1147 | 23.75
2 | 0.21 | 1.47 | 0.022 | 0.035 | 0.58 | 0.47 | 0.031 | 0.015 | 0.01 | 0.013 | 0 | 0.0052 | 658.4897 | 516.4089 | 22.25
2 | 0.21 | 1.52 | 0.034 | 0.03 | 0.58 | 0.47 | 0.032 | 0.015 | 0.009 | 0.013 | 0.001 | 0.0041 | 701.4435 | 551.7283 | 23.5
2 | 0.23 | 1.46 | 0.021 | 0.023 | 0.54 | 0.48 | 0.032 | 0.013 | 0.009 | 0.013 | 0 | 0.004 | 695.1973 | 537.3238 | 22.25
2 | 0.2 | 1.39 | 0.023 | 0.033 | 0.5 | 0.44 | 0.031 | 0.016 | 0.008 | 0.015 | 0.001 | 0.0122 | 660.1908 | 521.0597 | 24.25
2 | 0.22 | 1.42 | 0.026 | 0.023 | 0.59 | 0.47 | 0.029 | 0.014 | 0.011 | 0.014 | 0.001 | 0.0055 | 673.676 | 499.7351 | 23
2 | 0.2 | 1.39 | 0.023 | 0.022 | 0.62 | 0.44 | 0.031 | 0.013 | 0.008 | 0.013 | 0 | 0.0191 | 669.2289 | 521.7254 | 24.25
2 | 0.22 | 1.48 | 0.034 | 0.026 | 0.55 | 0.48 | 0.031 | 0.014 | 0.008 | 0.012 | 0.001 | 0.0051 | 666.2535 | 528.0266 | 26.25
2 | 0.21 | 1.47 | 0.025 | 0.022 | 0.59 | 0.47 | 0.033 | 0.013 | 0.008 | 0.012 | 0.001 | 0.0039 | 676.5592 | 534.7 | 23.5
2 | 0.23 | 1.42 | 0.019 | 0.026 | 0.55 | 0.48 | 0.028 | 0.014 | 0.008 | 0.016 | 0 | 0.0053 | 695.1973 | 551.1724 | 23.75
2 | 0.22 | 1.42 | 0.038 | 0.02 | 0.55 | 0.47 | 0.029 | 0.013 | 0.012 | 0.015 | 0.002 | 0.0074 | 671.9757 | 497.7598 | 24.5
2 | 0.21 | 1.49 | 0.041 | 0.032 | 0.57 | 0.47 | 0.031 | 0.016 | 0.009 | 0.012 | 0 | 0.0061 | 679.2873 | 521.0597 | 23.75
2 | 0.22 | 1.48 | 0.022 | 0.03 | 0.54 | 0.48 | 0.027 | 0.018 | 0.009 | 0.013 | 0.001 | 0.0047 | 708.8418 | 523.3246 | 21.5
2 | 0.23 | 1.56 | 0.026 | 0.032 | 0.57 | 0.51 | 0.03 | 0.03 | 0.039 | 0.017 | 0.018 | 0.0045 | 707.1923 | 515.8344 | 22.25
2 | 0.22 | 1.41 | 0.025 | 0.028 | 0.54 | 0.47 | 0.029 | 0.014 | 0.01 | 0.014 | 0.002 | 0.0076 | 686.812 | 498.99 | 25
2 | 0.23 | 1.43 | 0.023 | 0.022 | 0.53 | 0.48 | 0.029 | 0.014 | 0.009 | 0.014 | 0.001 | 0.0063 | 696.1347 | 505.2591 | 24.5
2 | 0.23 | 1.45 | 0.024 | 0.036 | 0.58 | 0.48 | 0.028 | 0.014 | 0.01 | 0.013 | 0.001 | 0.0072 | 675.5646 | 499.0906 | 26.25
2 | 0.22 | 1.5 | 0.03 | 0.027 | 0.56 | 0.48 | 0.029 | 0.014 | 0.009 | 0.014 | 0.001 | 0.0102 | 702.9429 | 498.599 | 23.75
2 | 0.22 | 1.45 | 0.024 | 0.025 | 0.55 | 0.47 | 0.027 | 0.014 | 0.011 | 0.014 | 0 | 0.0042 | 694.0983 | 500.5251 | 24.25
2 | 0.22 | 1.39 | 0.026 | 0.031 | 0.56 | 0.46 | 0.026 | 0.016 | 0.009 | 0.013 | 0 | 0.0057 | 685.6053 | 492.0877 | 25
2 | 0.23 | 1.52 | 0.025 | 0.028 | 0.59 | 0.49 | 0.031 | 0.013 | 0.009 | 0.014 | 0.001 | 0.0061 | 710.4861 | 514.204 | 22.25
1 | 0.2 | 1.46 | 0.016 | 0.025 | 0.59 | 0.45 | 0.03 | 0.015 | 0.003 | 0.011 | 0.003 | 0.0077 | 691.5915 | 492.4132 | 24.25
1 | 0.2 | 1.36 | 0.015 | 0.022 | 0.53 | 0.44 | 0.03 | 0.01 | 0.005 | 0.011 | 0.004 | 0.0077 | 691.5915 | 484.1141 | 24.25
1 | 0.22 | 1.45 | 0.024 | 0.021 | 0.6 | 0.47 | 0.032 | 0.006 | 0.004 | 0.014 | 0 | 0.0124 | 708.1897 | 503.4786 | 25.75
1 | 0.2 | 1.41 | 0.015 | 0.02 | 0.52 | 0.44 | 0.029 | 0.01 | 0.006 | 0.011 | 0.004 | 0.0077 | 680.2931 | 478.4175 | 25.75
1 | 0.21 | 1.41 | 0.016 | 0.026 | 0.56 | 0.46 | 0.032 | 0.012 | 0.006 | 0.011 | 0.003 | 0.0077 | 691.3548 | 492.2446 | 25.75
1 | 0.21 | 1.44 | 0.017 | 0.025 | 0.56 | 0.46 | 0.031 | 0.012 | 0.006 | 0.011 | 0.004 | 0.0077 | 699.651 | 500.5409 | 25.75
1 | 0.2 | 1.44 | 0.017 | 0.031 | 0.54 | 0.45 | 0.03 | 0.014 | 0.004 | 0.01 | 0.003 | 0.0077 | 710.2745 | 493.8628 | 24.25
1 | 0.21 | 1.48 | 0.017 | 0.027 | 0.53 | 0.47 | 0.032 | 0.014 | 0.005 | 0.011 | 0.004 | 0.0077 | 682.2951 | 493.6932 | 25.75
1 | 0.22 | 1.39 | 0.017 | 0.03 | 0.53 | 0.46 | 0.031 | 0.019 | 0.007 | 0.011 | 0.003 | 0.0077 | 691.5915 | 503.4786 | 25
1 | 0.21 | 1.4 | 0.018 | 0.023 | 0.55 | 0.45 | 0.03 | 0.011 | 0.006 | 0.011 | 0.003 | 0.0077 | 648.6997 | 474.793 | 27.5
1 | 0.21 | 1.45 | 0.018 | 0.029 | 0.51 | 0.46 | 0.027 | 0.02 | 0.011 | 0.014 | 0 | 0.0085 | 691.0903 | 494.0324 | 24.25
1 | 0.2 | 1.44 | 0.015 | 0.027 | 0.51 | 0.45 | 0.031 | 0.015 | 0.008 | 0.011 | 0.005 | 0.0077 | 654.2206 | 474.793 | 27.5
1 | 0.2 | 1.38 | 0.023 | 0.023 | 0.52 | 0.44 | 0.029 | 0.013 | 0.006 | 0.011 | 0.003 | 0.0077 | 663.3357 | 485.706 | 24.25
1 | 0.22 | 1.46 | 0.016 | 0.024 | 0.56 | 0.48 | 0.04 | 0.014 | 0.008 | 0.011 | 0.004 | 0.0077 | 679.0644 | 502.3972 | 21.5
1 | 0.2 | 1.39 | 0.023 | 0.03 | 0.52 | 0.44 | 0.03 | 0.011 | 0.009 | 0.012 | 0.004 | 0.0077 | 679.0644 | 491.3555 | 25.75
1 | 0.2 | 1.45 | 0.016 | 0.034 | 0.52 | 0.45 | 0.028 | 0.016 | 0.011 | 0.015 | 0 | 0.0064 | 641.232 | 469.3273 | 27.5
1 | 0.21 | 1.43 | 0.018 | 0.03 | 0.51 | 0.46 | 0.031 | 0.014 | 0.004 | 0.011 | 0.004 | 0.0077 | 665.2623 | 485.8347 | 25.75
1 | 0.23 | 1.47 | 0.018 | 0.024 | 0.57 | 0.49 | 0.03 | 0.021 | 0.01 | 0.014 | 0 | 0.011 | 693.0834 | 499.02 | 25.75
1 | 0.21 | 1.39 | 0.015 | 0.024 | 0.54 | 0.45 | 0.027 | 0.016 | 0.009 | 0.015 | 0 | 0.0056 | 683.1507 | 486.4033 | 24.25
1 | 0.21 | 1.35 | 0.022 | 0.025 | 0.53 | 0.45 | 0.036 | 0.014 | 0.009 | 0.012 | 0.005 | 0.0077 | 673.5435 | 494.116 | 24.25
1 | 0.22 | 1.45 | 0.019 | 0.025 | 0.52 | 0.47 | 0.026 | 0.02 | 0.007 | 0.014 | 0 | 0.0056 | 691.0903 | 488.4815 | 26.5
1 | 0.21 | 1.45 | 0.02 | 0.024 | 0.54 | 0.46 | 0.027 | 0.017 | 0.008 | 0.013 | 0 | 0.005 | 656.981 | 483.0743 | 25.75
1 | 0.2 | 1.4 | 0.02 | 0.027 | 0.5 | 0.44 | 0.03 | 0.013 | 0.006 | 0.011 | 0.004 | 0.0775 | 669.8729 | 494.7609 | 24.25
1 | 0.23 | 1.46 | 0.02 | 0.031 | 0.61 | 0.48 | 0.03 | 0.019 | 0.004 | 0.012 | 0.003 | 0.0077 | 656.981 | 483.0743 | 27.5
1 | 0.22 | 1.49 | 0.015 | 0.026 | 0.55 | 0.48 | 0.028 | 0.02 | 0.007 | 0.014 | 0 | 0.005 | 682.9986 | 485.873 | 27.5
1 | 0.2 | 1.45 | 0.015 | 0.035 | 0.55 | 0.45 | 0.027 | 0.019 | 0.008 | 0.014 | 0 | 0.0062 | 661.0662 | 469.8487 | 27.5
1 | 0.2 | 1.4 | 0.017 | 0.021 | 0.57 | 0.44 | 0.032 | 0.014 | 0.007 | 0.012 | 0.005 | 0.0077 | 698.3874 | 505.1577 | 25.75
1 | 0.22 | 1.44 | 0.021 | 0.032 | 0.5 | 0.47 | 0.026 | 0.019 | 0.007 | 0.014 | 0 | 0.0172 | 667.0934 | 486.4223 | 25.75
1 | 0.2 | 1.42 | 0.018 | 0.021 | 0.54 | 0.45 | 0.029 | 0.016 | 0.005 | 0.013 | 0 | 0.0047 | 681.2256 | 492.1507 | 24.25
1 | 0.2 | 1.39 | 0.017 | 0.022 | 0.51 | 0.44 | 0.026 | 0.019 | 0.009 | 0.014 | 0 | 0.0048 | 659.2084 | 478.4128 | 26.75
1 | 0.21 | 1.41 | 0.024 | 0.03 | 0.52 | 0.46 | 0.027 | 0.02 | 0.005 | 0.013 | 0 | 0.0056 | 697.6685 | 503.0996 | 27.5
1 | 0.2 | 1.38 | 0.031 | 0.032 | 0.57 | 0.44 | 0.029 | 0.016 | 0.009 | 0.014 | 0 | 0.0048 | 687.5642 | 495.4916 | 22.5
1 | 0.21 | 1.42 | 0.023 | 0.028 | 0.53 | 0.46 | 0.028 | 0.017 | 0.006 | 0.013 | 0 | 0.0045 | 681.9968 | 481.5733 | 26.75
1 | 0.2 | 1.41 | 0.016 | 0.018 | 0.53 | 0.45 | 0.029 | 0.018 | 0.008 | 0.013 | 0 | 0.0064 | 692.1094 | 497.5405 | 26.5
1 | 0.23 | 1.45 | 0.022 | 0.023 | 0.55 | 0.48 | 0.03 | 0.02 | 0.009 | 0.014 | 0 | 0.0099 | 686.7866 | 483.8092 | 27.5
1 | 0.23 | 1.4 | 0.016 | 0.026 | 0.48 | 0.47 | 0.027 | 0.019 | 0.008 | 0.013 | 0 | 0.006 | 651.3036 | 473.4266 | 26.75
1 | 0.22 | 1.38 | 0.016 | 0.023 | 0.51 | 0.46 | 0.026 | 0.022 | 0.007 | 0.012 | 0 | 0.0057 | 682.4672 | 487.4765 | 25
1 | 0.21 | 1.47 | 0.017 | 0.026 | 0.56 | 0.47 | 0.028 | 0.021 | 0.008 | 0.014 | 0 | 0.006 | 701.9662 | 498.6189 | 25
1 | 0.22 | 1.38 | 0.017 | 0.023 | 0.52 | 0.46 | 0.029 | 0.02 | 0.008 | 0.013 | 0 | 0.0061 | 686.7866 | 492.1507 | 25
1 | 0.2 | 1.42 | 0.021 | 0.028 | 0.55 | 0.45 | 0.029 | 0.021 | 0.009 | 0.013 | 0 | 0.0049 | 682.2319 | 490.0931 | 24.25
1 | 0.23 | 1.46 | 0.018 | 0.024 | 0.56 | 0.48 | 0.03 | 0.017 | 0.008 | 0.013 | 0 | 0.0051 | 681.9968 | 487.1406 | 25.75
1 | 0.2 | 1.38 | 0.017 | 0.026 | 0.54 | 0.44 | 0.027 | 0.019 | 0.008 | 0.013 | 0 | 0.0048 | 693.1315 | 489.9243 | 26.75
1 | 0.21 | 1.45 | 0.015 | 0.027 | 0.55 | 0.46 | 0.027 | 0.021 | 0.008 | 0.014 | 0 | 0.0054 | 679.6816 | 479.1198 | 26.75
1 | 0.22 | 1.47 | 0.018 | 0.021 | 0.49 | 0.48 | 0.029 | 0.017 | 0.007 | 0.013 | 0 | 0.0105 | 678.445 | 497.7117 | 25
1 | 0.2 | 1.36 | 0.026 | 0.039 | 0.45 | 0.44 | 0.029 | 0.017 | 0.008 | 0.013 | 0 | 0.0058 | 675.4321 | 491.9814 | 25
1 | 0.2 | 1.56 | 0.018 | 0.035 | 0.52 | 0.46 | 0.028 | 0.019 | 0.008 | 0.014 | 0 | 0.0492 | 707.5374 | 509.7612 | 24.25
1 | 0.21 | 1.47 | 0.02 | 0.025 | 0.49 | 0.47 | 0.027 | 0.018 | 0.009 | 0.014 | 0 | 0.1205 | 662.5112 | 476.006 | 25
1 | 0.21 | 1.39 | 0.019 | 0.024 | 0.52 | 0.45 | 0.029 | 0.019 | 0.007 | 0.013 | 0 | 0.0072 | 692.1094 | 489.2018 | 25
1 | 0.21 | 1.41 | 0.018 | 0.027 | 0.54 | 0.46 | 0.029 | 0.017 | 0.005 | 0.014 | 0 | 0.0067 | 684.7805 | 498.2752 | 25.75
1 | 0.21 | 1.43 | 0.019 | 0.038 | 0.51 | 0.46 | 0.028 | 0.025 | 0.009 | 0.013 | 0 | 0.0055 | 691.5915 | 484.1141 | 24.25
1 | 0.22 | 1.47 | 0.021 | 0.034 | 0.57 | 0.48 | 0.029 | 0.021 | 0.008 | 0.013 | 0 | 0.0055 | 683.7707 | 480.8631 | 25.75
1 | 0.21 | 1.41 | 0.023 | 0.029 | 0.58 | 0.46 | 0.028 | 0.018 | 0.01 | 0.016 | 0 | 0.0051 | 708.8051 | 504.6692 | 25.75
1 | 0.22 | 1.4 | 0.021 | 0.027 | 0.52 | 0.46 | 0.028 | 0.018 | 0.008 | 0.013 | 0 | 0.0055 | 680.5261 | 484.1141 | 25.75
1 | 0.22 | 1.38 | 0.016 | 0.024 | 0.55 | 0.46 | 0.03 | 0.021 | 0.012 | 0.014 | 0 | 0.0143 | 717.3108 | 496.1636 | 25
1 | 0.22 | 1.44 | 0.023 | 0.027 | 0.53 | 0.47 | 0.029 | 0.021 | 0.008 | 0.014 | 0 | 0.006 | 691.5915 | 492.4132 | 24.25
1 | 0.22 | 1.44 | 0.027 | 0.036 | 0.56 | 0.47 | 0.029 | 0.02 | 0.009 | 0.014 | 0 | 0.0087 | 699.651 | 503.3063 | 24.25
1 | 0.21 | 1.4 | 0.026 | 0.031 | 0.57 | 0.45 | 0.029 | 0.018 | 0.007 | 0.015 | 0 | 0.0061 | 708.8051 | 504.6692 | 25.75
1 | 0.22 | 1.5 | 0.022 | 0.028 | 0.58 | 0.48 | 0.031 | 0.028 | 0.008 | 0.014 | 0 | 0.0061 | 691.5915 | 492.4132 | 24.25
1 | 0.21 | 1.45 | 0.018 | 0.025 | 0.55 | 0.46 | 0.033 | 0.019 | 0.013 | 0.014 | 0 | 0.0076 | 708.8051 | 504.6692 | 25
1 | 0.21 | 1.48 | 0.028 | 0.032 | 0.56 | 0.47 | 0.03 | 0.02 | 0.009 | 0.015 | 0 | 0.0064 | 708.8051 | 504.6692 | 25.75
1 | 0.21 | 1.45 | 0.025 | 0.022 | 0.55 | 0.46 | 0.029 | 0.019 | 0.006 | 0.014 | 0 | 0.0048 | 688.8252 | 489.6468 | 25.75
1 | 0.23 | 1.44 | 0.018 | 0.02 | 0.56 | 0.48 | 0.027 | 0.016 | 0.01 | 0.016 | 0 | 0.0043 | 708.8051 | 496.1636 | 25.75
1 | 0.22 | 1.41 | 0.022 | 0.024 | 0.58 | 0.47 | 0.029 | 0.017 | 0.009 | 0.017 | 0 | 0.0049 | 717.3108 | 527.351 | 24.25
1 | 0.21 | 1.43 | 0.028 | 0.028 | 0.55 | 0.46 | 0.029 | 0.021 | 0.008 | 0.015 | 0 | 0.0064 | 717.3108 | 516.0101 | 24.25
1 | 0.22 | 1.45 | 0.02 | 0.029 | 0.57 | 0.47 | 0.031 | 0.018 | 0.01 | 0.014 | 0 | 0.0058 | 708.8051 | 504.6692 | 24.25
1 | 0.2 | 1.41 | 0.023 | 0.028 | 0.56 | 0.45 | 0.028 | 0.018 | 0.01 | 0.015 | 0 | 0.0052 | 680.2931 | 483.9483 | 24.25
1 | 0.2 | 1.39 | 0.015 | 0.025 | 0.55 | 0.44 | 0.025 | 0.019 | 0.008 | 0.015 | 0 | 0.0058 | 682.2951 | 493.6932 | 25.75
1 | 0.23 | 1.45 | 0.02 | 0.027 | 0.56 | 0.48 | 0.031 | 0.017 | 0.008 | 0.014 | 0 | 0.0076 | 691.7938 | 496.1636 | 25
1 | 0.2 | 1.4 | 0.021 | 0.036 | 0.52 | 0.44 | 0.028 | 0.02 | 0.01 | 0.016 | 0 | 0.0049 | 697.4642 | 496.1636 | 24.25
1 | 0.22 | 1.48 | 0.02 | 0.031 | 0.54 | 0.48 | 0.03 | 0.025 | 0.007 | 0.014 | 0 | 0.0051 | 699.8906 | 503.4786 | 25.75
1 | 0.21 | 1.49 | 0.022 | 0.027 | 0.55 | 0.47 | 0.031 | 0.021 | 0.009 | 0.014 | 0 | 0.0051 | 699.8906 | 492.4132 | 24.25
1 | 0.2 | 1.34 | 0.023 | 0.024 | 0.56 | 0.43 | 0.029 | 0.019 | 0.008 | 0.015 | 0 | 0.0051 | 648.2606 | 482.1098 | 24.25
1 | 0.22 | 1.45 | 0.018 | 0.023 | 0.6 | 0.47 | 0.03 | 0.021 | 0.008 | 0.016 | 0 | 0.0099 | 657.7847 | 485.706 | 24.25
1 | 0.22 | 1.44 | 0.027 | 0.036 | 0.56 | 0.47 | 0.029 | 0.02 | 0.009 | 0.014 | 0 | 0.0087 | 664.3138 | 494.7609 | 23.5
1 | 0.23 | 1.47 | 0.018 | 0.032 | 0.54 | 0.49 | 0.033 | 0.018 | 0.011 | 0.014 | 0 | 0.0059 | 646.6893 | 469.3273 | 27.5
1 | 0.23 | 1.46 | 0.017 | 0.021 | 0.57 | 0.48 | 0.029 | 0.019 | 0.009 | 0.014 | 0 | 0.0055 | 651.4601 | 474.793 | 27.5
1 | 0.2 | 1.49 | 0.019 | 0.025 | 0.57 | 0.46 | 0.029 | 0.019 | 0.011 | 0.016 | 0 | 0.2518 | 658.6207 | 481.5126 | 27.5
1 | 0.23 | 1.38 | 0.017 | 0.029 | 0.56 | 0.47 | 0.031 | 0.016 | 0.007 | 0.012 | 0 | 0.005 | 670.7831 | 494.116 | 22.5
1 | 0.24 | 1.37 | 0.02 | 0.023 | 0.52 | 0.48 | 0.03 | 0.029 | 0.009 | 0.014 | 0 | 0.0049 | 680.7592 | 500.8838 | 22.5
1 | 0.21 | 1.43 | 0.02 | 0.028 | 0.54 | 0.46 | 0.029 | 0.02 | 0.01 | 0.015 | 0 | 0.006 | 669.6899 | 492.5818 | 25.75
1 | 0.21 | 1.39 | 0.019 | 0.031 | 0.55 | 0.45 | 0.028 | 0.019 | 0.007 | 0.014 | 0 | 0.0045 | 657.6039 | 485.6992 | 25
1 | 0.23 | 1.42 | 0.016 | 0.03 | 0.54 | 0.48 | 0.03 | 0.021 | 0.009 | 0.015 | 0 | 0.0069 | 671.0205 | 485.5352 | 24.25
1 | 0.22 | 1.44 | 0.019 | 0.029 | 0.54 | 0.47 | 0.028 | 0.017 | 0.008 | 0.015 | 0 | 0.0055 | 677.2958 | 503.134 | 24.25
1 | 0.23 | 1.45 | 0.019 | 0.027 | 0.55 | 0.48 | 0.034 | 0.02 | 0.012 | 0.016 | 0.001 | 0.0075 | 666.3401 | 480.3201 | 25.75
1 | 0.22 | 1.44 | 0.02 | 0.023 | 0.56 | 0.47 | 0.031 | 0.021 | 0.008 | 0.013 | 0 | 0.0048 | 651.4601 | 483.0743 | 25.75
1 | 0.19 | 1.36 | 0.021 | 0.027 | 0.51 | 0.43 | 0.029 | 0.019 | 0.007 | 0.013 | 0 | 0.155 | 668.0227 | 491.3555 | 24.25
1 | 0.23 | 1.5 | 0.018 | 0.026 | 0.57 | 0.49 | 0.03 | 0.019 | 0.012 | 0.016 | 0 | 0.0061 | 663.5637 | 491.4258 | 24.25
1 | 0.19 | 1.36 | 0.021 | 0.027 | 0.51 | 0.43 | 0.029 | 0.019 | 0.007 | 0.013 | 0 | 0.155 | 659.7414 | 483.0743 | 25.75
1 | 0.21 | 1.39 | 0.018 | 0.026 | 0.55 | 0.45 | 0.029 | 0.018 | 0.012 | 0.015 | 0 | 0.0059 | 648.6997 | 474.793 | 27.5
1 | 0.21 | 1.4 | 0.017 | 0.032 | 0.48 | 0.45 | 0.029 | 0.019 | 0.009 | 0.014 | 0 | 0.0058 | 721.2166 | 526.2932 | 22.5
1 | 0.21 | 1.44 | 0.023 | 0.025 | 0.56 | 0.46 | 0.031 | 0.019 | 0.008 | 0.013 | 0 | 0.0053 | 710.7627 | 516.4136 | 24.25
1 | 0.21 | 1.42 | 0.021 | 0.023 | 0.55 | 0.46 | 0.029 | 0.018 | 0.009 | 0.013 | 0 | 0.0078 | 687.5642 | 503.8426 | 25.75
1 | 0.22 | 1.44 | 0.023 | 0.026 | 0.56 | 0.47 | 0.03 | 0.018 | 0.008 | 0.014 | 0 | 0.0055 | 695.1281 | 503.2728 | 25.75
1 | 0.22 | 1.41 | 0.016 | 0.027 | 0.56 | 0.47 | 0.028 | 0.023 | 0.011 | 0.017 | 0 | 0.0079 | 706.0072 | 494.7609 | 26.75
1 | 0.22 | 1.41 | 0.016 | 0.027 | 0.56 | 0.47 | 0.028 | 0.023 | 0.011 | 0.017 | 0 | 0.0079 | 677.6855 | 497.3337 | 26.75
1 | 0.21 | 1.5 | 0.019 | 0.023 | 0.6 | 0.47 | 0.031 | 0.018 | 0.009 | 0.014 | 0 | 0.0061 | 714.3458 | 514.2178 | 23.5
1 | 0.22 | 1.46 | 0.023 | 0.032 | 0.54 | 0.47 | 0.032 | 0.019 | 0.007 | 0.014 | 0 | 0.0065 | 747.7005 | 544.7929 | 25.75
1 | 0.21 | 1.42 | 0.024 | 0.023 | 0.55 | 0.46 | 0.029 | 0.018 | 0.008 | 0.013 | 0 | 0.0052 | 682.9986 | 505.3079 | 24.25
1 | 0.21 | 1.43 | 0.019 | 0.026 | 0.56 | 0.46 | 0.029 | 0.02 | 0.01 | 0.017 | 0 | 0.2523 | 696.8807 | 494.2022 | 25
1 | 0.23 | 1.39 | 0.016 | 0.025 | 0.52 | 0.47 | 0.029 | 0.022 | 0.011 | 0.015 | 0 | 0.0053 | 690.3478 | 487.1406 | 26.75
1 | 0.23 | 1.42 | 0.018 | 0.025 | 0.55 | 0.48 | 0.029 | 0.019 | 0.01 | 0.014 | 0 | 0.0058 | 696.8807 | 496.9786 | 25.75
1 | 0.23 | 1.42 | 0.018 | 0.025 | 0.55 | 0.48 | 0.029 | 0.019 | 0.01 | 0.014 | 0 | 0.0058 | 676.7044 | 485.6992 | 25.75
1 | 0.24 | 1.51 | 0.024 | 0.033 | 0.61 | 0.5 | 0.03 | 0.017 | 0.006 | 0.013 | 0 | 0.005 | 736.8358 | 525.5169 | 22.5
1 | 0.21 | 1.46 | 0.02 | 0.036 | 0.54 | 0.47 | 0.028 | 0.024 | 0.009 | 0.016 | 0 | 0.0139 | 697.9086 | 503.2728 | 25
1 | 0.22 | 1.52 | 0.017 | 0.029 | 0.56 | 0.48 | 0.03 | 0.021 | 0.008 | 0.014 | 0 | 0.0241 | 692.3476 | 514.3948 | 24.25
1 | 0.2 | 1.4 | 0.02 | 0.023 | 0.54 | 0.44 | 0.03 | 0.017 | 0.008 | 0.014 | 0 | 0.005 | 716.7385 | 517.0365 | 21.5
1 | 0.2 | 1.36 | 0.025 | 0.031 | 0.5 | 0.44 | 0.028 | 0.018 | 0.007 | 0.014 | 0 | 0.0072 | 710.323 | 518.1179 | 22.5
1 | 0.21 | 1.47 | 0.019 | 0.034 | 0.57 | 0.47 | 0.03 | 0.018 | 0.007 | 0.013 | 0 | 0.0058 | 703.7119 | 520.1349 | 23.25
1 | 0.22 | 1.44 | 0.024 | 0.022 | 0.59 | 0.47 | 0.03 | 0.014 | 0.008 | 0.013 | 0 | 0.0075 | 703.7119 | 495.1016 | 24.25
1 | 0.23 | 1.45 | 0.019 | 0.023 | 0.57 | 0.48 | 0.029 | 0.017 | 0.004 | 0.013 | 0 | 0.0948 | 733.8027 | 525.336 | 23.5
1 | 0.22 | 1.44 | 0.019 | 0.029 | 0.54 | 0.47 | 0.028 | 0.017 | 0.008 | 0.015 | 0 | 0.0055 | 662.0256 | 478.7375 | 26.75
1 | 0.24 | 1.46 | 0.021 | 0.026 | 0.56 | 0.5 | 0.03 | 0.022 | 0.007 | 0.013 | 0 | 0.0069 | 676.4759 | 485.5352 | 24.25
1 | 0.21 | 1.46 | 0.018 | 0.025 | 0.52 | 0.46 | 0.028 | 0.017 | 0.009 | 0.014 | 0 | 0.0054 | 703.4697 | 508.8338 | 25.75
1 | 0.24 | 1.4 | 0.016 | 0.017 | 0.53 | 0.48 | 0.029 | 0.02 | 0.011 | 0.017 | 0 | 0.0066 | 701.2623 | 502.071 | 24.25
1 | 0.22 | 1.38 | 0.022 | 0.027 | 0.54 | 0.46 | 0.03 | 0.019 | 0.007 | 0.014 | 0 | 0.0047 | 711.3215 | 505.7052 | 22.5
1 | 0.23 | 1.39 | 0.016 | 0.035 | 0.55 | 0.47 | 0.029 | 0.02 | 0.008 | 0.014 | 0 | 0.0055 | 684.5446 | 486.9728 | 25.75
1 | 0.23 | 1.4 | 0.018 | 0.024 | 0.56 | 0.47 | 0.031 | 0.019 | 0.008 | 0.016 | 0 | 0.006 | 684.5446 | 486.9728 | 25
1 | 0.22 | 1.46 | 0.023 | 0.031 | 0.56 | 0.48 | 0.031 | 0.022 | 0.007 | 0.014 | 0 | 0.0053 | 695.6754 | 509.2344 | 22.5
1 | 0.24 | 1.47 | 0.028 | 0.026 | 0.59 | 0.5 | 0.031 | 0.02 | 0.004 | 0.013 | 0 | 0.0065 | 700.1304 | 514.7204 | 21.5
1 | 0.23 | 1.44 | 0.02 | 0.028 | 0.55 | 0.48 | 0.03 | 0.017 | 0.008 | 0.013 | 0 | 0.0048 | 684.5446 | 478.6247 | 25.75
1 | 0.21 | 1.41 | 0.017 | 0.027 | 0.55 | 0.46 | 0.032 | 0.019 | 0.008 | 0.014 | 0 | 0.0067 | 713.6526 | 515.4158 | 24.25
1 | 0.22 | 1.48 | 0.018 | 0.031 | 0.51 | 0.48 | 0.028 | 0.016 | 0.009 | 0.014 | 0 | 0.0061 | 701.951 | 513.2843 | 21.5
1 | 0.23 | 1.46 | 0.018 | 0.032 | 0.58 | 0.48 | 0.03 | 0.018 | 0.008 | 0.015 | 0 | 0.0086 | 672.4211 | 494.5908 | 24.25
1 | 0.22 | 1.36 | 0.025 | 0.028 | 0.5 | 0.46 | 0.028 | 0.019 | 0.009 | 0.015 | 0 | 0.0063 | 692.8927 | 503.669 | 26.5
1 | 0.24 | 1.5 | 0.022 | 0.029 | 0.6 | 0.5 | 0.032 | 0.021 | 0.008 | 0.014 | 0 | 0.0062 | 707.9887 | 515.4158 | 24.25
1 | 0.24 | 1.47 | 0.017 | 0.026 | 0.54 | 0.5 | 0.03 | 0.016 | 0.007 | 0.013 | 0 | 0.0055 | 673.1819 | 486.8051 | 25.75
1 | 0.2 | 1.48 | 0.022 | 0.032 | 0.54 | 0.46 | 0.03 | 0.015 | 0.007 | 0.014 | 0 | 0.0132 | 696.6609 | 487.0962 | 24.25
1 | 0.2 | 1.4 | 0.02 | 0.027 | 0.56 | 0.44 | 0.029 | 0.018 | 0.009 | 0.014 | 0 | 0.011 | 672.4211 | 472.362 | 26.5
1 | 0.21 | 1.44 | 0.026 | 0.026 | 0.58 | 0.46 | 0.031 | 0.018 | 0.007 | 0.013 | 0 | 0.006 | 698.4435 | 494.8486 | 24.25
1 | 0.2 | 1.37 | 0.019 | 0.028 | 0.49 | 0.44 | 0.028 | 0.016 | 0.008 | 0.014 | 0 | 0.0059 | 724.9804 | 526.7436 | 22.5
1 | 0.2 | 1.45 | 0.015 | 0.035 | 0.53 | 0.45 | 0.028 | 0.016 | 0.009 | 0.015 | 0 | 0.0049 | 697.4285 | 494.5908 | 24.25
1 | 0.22 | 1.47 | 0.017 | 0.027 | 0.63 | 0.48 | 0.03 | 0.018 | 0.008 | 0.013 | 0 | 0.0071 | 686.3141 | 508.4838 | 22.5
1 | 0.23 | 1.46 | 0.015 | 0.026 | 0.59 | 0.48 | 0.03 | 0.02 | 0.007 | 0.013 | 0 | 0.0058 | 691.5915 | 492.4132 | 24.25
1 | 0.24 | 1.46 | 0.019 | 0.029 | 0.55 | 0.5 | 0.03 | 0.022 | 0.01 | 0.018 | 0 | 0.0051 | 691.5915 | 484.1141 | 25.75
1 | 0.22 | 1.36 | 0.025 | 0.028 | 0.5 | 0.46 | 0.028 | 0.019 | 0.009 | 0.015 | 0 | 0.0063 | 680.5261 | 484.1141 | 24.25
1 | 0.21 | 1.42 | 0.015 | 0.025 | 0.56 | 0.46 | 0.03 | 0.017 | 0.007 | 0.014 | 0 | 0.0063 | 691.3548 | 492.2446 | 24.25
1 | 0.2 | 1.35 | 0.017 | 0.023 | 0.54 | 0.44 | 0.028 | 0.021 | 0.007 | 0.015 | 0 | 0.0175 | 686.1233 | 504.6692 | 25.75
1 | 0.22 | 1.39 | 0.019 | 0.026 | 0.57 | 0.46 | 0.029 | 0.019 | 0.008 | 0.014 | 0 | 0.005 | 683.2881 | 487.6579 | 27.5
1 | 0.22 | 1.41 | 0.018 | 0.022 | 0.56 | 0.47 | 0.03 | 0.019 | 0.008 | 0.014 | 0 | 0.0079 | 697.4642 | 496.1636 | 25
1 | 0.22 | 1.46 | 0.016 | 0.036 | 0.55 | 0.48 | 0.03 | 0.022 | 0.008 | 0.013 | 0 | 0.0051 | 708.8051 | 504.6692 | 24.25
1 | 0.23 | 1.37 | 0.018 | 0.03 | 0.56 | 0.47 | 0.029 | 0.019 | 0.007 | 0.014 | 0 | 0.0051 | 682.2951 | 493.6932 | 25.75
1 | 0.21 | 1.39 | 0.018 | 0.019 | 0.55 | 0.45 | 0.03 | 0.017 | 0.004 | 0.013 | 0 | 0.0058 | 682.2951 | 485.3725 | 25.75
1 | 0.23 | 1.42 | 0.018 | 0.03 | 0.55 | 0.48 | 0.03 | 0.02 | 0.011 | 0.013 | 0 | 0.0057 | 682.5294 | 485.5392 | 25.75
1 | 0.23 | 1.42 | 0.018 | 0.03 | 0.55 | 0.48 | 0.03 | 0.02 | 0.011 | 0.013 | 0 | 0.0057 | 691.5915 | 492.4132 | 25.75
1 | 0.22 | 1.45 | 0.017 | 0.031 | 0.57 | 0.47 | 0.029 | 0.02 | 0.007 | 0.014 | 0 | 0.0056 | 701.71 | 502.0139 | 24.25
1 | 0.21 | 1.46 | 0.021 | 0.026 | 0.55 | 0.46 | 0.028 | 0.018 | 0.008 | 0.013 | 0 | 0.0073 | 680.5261 | 492.4132 | 25.75
1 | 0.2 | 1.4 | 0.018 | 0.028 | 0.54 | 0.44 | 0.029 | 0.015 | 0.01 | 0.012 | 0 | 0.0039 | 654.2206 | 485.8347 | 24.25
1 | 0.2 | 1.4 | 0.014 | 0.017 | 0.54 | 0.44 | 0.029 | 0.014 | 0.011 | 0.013 | 0.001 | 0.0038 | 671.7669 | 503.134 | 24.25
1 | 0.22 | 1.37 | 0.019 | 0.03 | 0.52 | 0.46 | 0.028 | 0.015 | 0.009 | 0.015 | 0 | 0.0045 | 645.9393 | 483.0743 | 25.75
1 | 0.22 | 1.41 | 0.019 | 0.025 | 0.52 | 0.46 | 0.027 | 0.015 | 0.009 | 0.011 | 0 | 0.0037 | 671.7669 | 503.134 | 24.25
1 | 0.21 | 1.37 | 0.015 | 0.024 | 0.55 | 0.45 | 0.029 | 0.016 | 0.011 | 0.013 | 0.001 | 0.0046 | 648.6997 | 483.0743 | 25.75
1 | 0.22 | 1.41 | 0.017 | 0.024 | 0.57 | 0.46 | 0.028 | 0.014 | 0.008 | 0.012 | 0.001 | 0.0034 | 651.4601 | 474.793 | 27.5
1 | 0.21 | 1.38 | 0.018 | 0.031 | 0.51 | 0.45 | 0.03 | 0.015 | 0.009 | 0.013 | 0.001 | 0.0362 | 652.4156 | 469.9604 | 25.75
1 | 0.2 | 1.41 | 0.019 | 0.024 | 0.5 | 0.44 | 0.028 | 0.013 | 0.007 | 0.011 | 0 | 0.0039 | 668.0227 | 502.3972 | 23.5
1 | 0.24 | 1.42 | 0.021 | 0.024 | 0.57 | 0.49 | 0.031 | 0.013 | 0.011 | 0.009 | 0 | 0.0136 | 665.2623 | 494.116 | 24.25
1 | 0.22 | 1.38 | 0.017 | 0.026 | 0.54 | 0.46 | 0.028 | 0.012 | 0.009 | 0.013 | 0 | 0.0046 | 659.7414 | 491.3555 | 22.5
1 | 0.2 | 1.43 | 0.012 | 0.019 | 0.54 | 0.45 | 0.03 | 0.016 | 0.013 | 0.012 | 0.001 | 0.0043 | 655.18 | 483.7827 | 24.25
1 | 0.23 | 1.43 | 0.018 | 0.025 | 0.58 | 0.48 | 0.029 | 0.015 | 0.008 | 0.012 | 0 | 0.0084 | 668.0227 | 488.5951 | 25.75
1 | 0.2 | 1.44 | 0.018 | 0.027 | 0.54 | 0.45 | 0.029 | 0.015 | 0.008 | 0.012 | 0 | 0.0049 | 653.6454 | 478.4128 | 25.75
1 | 0.21 | 1.45 | 0.025 | 0.026 | 0.57 | 0.46 | 0.029 | 0.013 | 0.006 | 0.01 | 0 | 0.0034 | 661.762 | 483.8092 | 26.75
1 | 0.2 | 1.45 | 0.02 | 0.025 | 0.5 | 0.45 | 0.028 | 0.015 | 0.009 | 0.013 | 0 | 0.0044 | 656.4269 | 486.7572 | 24.25
1 | 0.2 | 1.36 | 0.018 | 0.031 | 0.43 | 0.44 | 0.03 | 0.015 | 0.011 | 0.014 | 0.002 | 0.0056 | 656.4269 | 481.1943 | 26.75
1 | 0.2 | 1.4 | 0.017 | 0.024 | 0.53 | 0.44 | 0.028 | 0.015 | 0.009 | 0.012 | 0 | 0.0039 | 670.3342 | 486.7572 | 24.25
1 | 0.21 | 1.44 | 0.023 | 0.026 | 0.54 | 0.46 | 0.029 | 0.016 | 0.008 | 0.01 | 0 | 0.0047 | 710.5004 | 520.8449 | 27.25
1 | 0.21 | 1.38 | 0.018 | 0.031 | 0.51 | 0.45 | 0.03 | 0.015 | 0.009 | 0.013 | 0.001 | 0.0362 | 682.9986 | 485.873 | 23.25
1 | 0.22 | 1.41 | 0.022 | 0.035 | 0.53 | 0.46 | 0.027 | 0.016 | 0.009 | 0.011 | 0 | 0.0033 | 667.323 | 478.2481 | 26.5
1 | 0.22 | 1.37 | 0.019 | 0.03 | 0.52 | 0.46 | 0.028 | 0.015 | 0.009 | 0.015 | 0 | 0.0045 | 678.2116 | 486.4223 | 25
1 | 0.2 | 1.45 | 0.02 | 0.025 | 0.5 | 0.45 | 0.028 | 0.015 | 0.009 | 0.013 | 0 | 0.0044 | 688.5514 | 502.5315 | 24.25
1 | 0.2 | 1.36 | 0.018 | 0.031 | 0.43 | 0.44 | 0.03 | 0.015 | 0.011 | 0.014 | 0.002 | 0.0056 | 694.8889 | 503.0996 | 24.25
1 | 0.21 | 1.46 | 0.018 | 0.033 | 0.54 | 0.46 | 0.029 | 0.015 | 0.006 | 0.011 | 0 | 0.0039 | 666.5296 | 475.3121 | 26.75
1 | 0.21 | 1.43 | 0.021 | 0.029 | 0.57 | 0.46 | 0.029 | 0.015 | 0.011 | 0.012 | 0.001 | 0.005 | 695.3675 | 500.6646 | 25.75
1 | 0.23 | 1.45 | 0.02 | 0.033 | 0.55 | 0.48 | 0.03 | 0.014 | 0.008 | 0.011 | 0 | 0.0035 | 709.0307 | 494.9312 | 25
1 | 0.21 | 1.48 | 0.019 | 0.029 | 0.56 | 0.47 | 0.029 | 0.014 | 0.008 | 0.01 | 0 | 0.0031 | 655.0093 | 474.6042 | 28.25
1 | 0.22 | 1.42 | 0.016 | 0.022 | 0.51 | 0.47 | 0.029 | 0.019 | 0.009 | 0.01 | 0 | 0.0039 | 648.6997 | 469.2721 | 25.75
1 | 0.21 | 1.51 | 0.022 | 0.025 | 0.55 | 0.47 | 0.031 | 0.015 | 0.011 | 0.014 | 0.001 | 0.0062 | 661.9898 | 478.4128 | 29.25
1 | 0.22 | 1.46 | 0.026 | 0.033 | 0.57 | 0.47 | 0.029 | 0.016 | 0.007 | 0.011 | 0 | 0.0037 | 711.5663 | 500.32 | 25.75
1 | 0.19 | 1.38 | 0.025 | 0.027 | 0.53 | 0.43 | 0.032 | 0.014 | 0.008 | 0.013 | 0 | 0.0094 | 668.0402 | 481.2154 | 29.25
1 | 0.23 | 1.45 | 0.026 | 0.029 | 0.56 | 0.48 | 0.029 | 0.014 | 0.007 | 0.01 | 0 | 0.0039 | 703.7119 | 506.2275 | 29.5
1 | 0.21 | 1.38 | 0.028 | 0.028 | 0.53 | 0.45 | 0.027 | 0.012 | 0.006 | 0.011 | 0 | 0.0031 | 716.0695 | 510.6852 | 26.75
1 | 0.21 | 1.39 | 0.023 | 0.031 | 0.54 | 0.45 | 0.028 | 0.015 | 0.007 | 0.01 | 0 | 0.004 | 682.7639 | 496.8079 | 25.75
1 | 0.2 | 1.35 | 0.021 | 0.026 | 0.51 | 0.44 | 0.03 | 0.015 | 0.009 | 0.012 | 0 | 0.0038 | 649.6511 | 475.4893 | 27.5
1 | 0.2 | 1.54 | 0.02 | 0.036 | 0.5 | 0.47 | 0.033 | 0.022 | 0.007 | 0.012 | 0 | 0.0044 | 653.6454 | 478.4128 | 26.75
1 | 0.21 | 1.46 | 0.018 | 0.033 | 0.54 | 0.46 | 0.029 | 0.015 | 0.006 | 0.011 | 0 | 0.0039 | 700.4481 | 503.0996 | 25.75
1 | 0.2 | 1.39 | 0.022 | 0.022 | 0.55 | 0.44 | 0.029 | 0.014 | 0.007 | 0.012 | 0 | 0.0037 | 692.1094 | 497.5405 | 26.75
1 | 0.22 | 1.4 | 0.015 | 0.024 | 0.54 | 0.46 | 0.029 | 0.016 | 0.011 | 0.012 | 0 | 0.0041 | 668.0227 | 491.3555 | 25
1 | 0.22 | 1.43 | 0.02 | 0.023 | 0.57 | 0.47 | 0.028 | 0.016 | 0.009 | 0.011 | 0 | 0.0042 | 696.4167 | 518.0661 | 24.25
1 | 0.21 | 1.46 | 0.018 | 0.031 | 0.59 | 0.46 | 0.03 | 0.015 | 0.008 | 0.01 | 0 | 0.004 | 695.4359 | 525.7495 | 23.5
1 | 0.21 | 1.44 | 0.024 | 0.03 | 0.58 | 0.46 | 0.028 | 0.012 | 0.005 | 0.014 | 0.003 | 0.0119 | 710.8206 | 515.4158 | 25.75
1 | 0.24 | 1.37 | 0.022 | 0.031 | 0.57 | 0.48 | 0.027 | 0.014 | 0.006 | 0.011 | 0 | 0.0044 | 720.7197 | 525.9306 | 24.25
1 | 0.21 | 1.41 | 0.02 | 0.029 | 0.57 | 0.46 | 0.029 | 0.012 | 0.005 | 0.014 | 0.003 | 0.0117 | 700.9193 | 498.6778 | 24.25
1 | 0.2 | 1.44 | 0.023 | 0.029 | 0.56 | 0.45 | 0.031 | 0.012 | 0.005 | 0.015 | 0.003 | 0.0117 | 696.6609 | 504.0879 | 25.75
1 | 0.21 | 1.42 | 0.017 | 0.023 | 0.53 | 0.46 | 0.029 | 0.009 | 0.006 | 0.017 | 0.004 | 0.012 | 702.3248 | 526.7436 | 25.75
1 | 0.21 | 1.38 | 0.02 | 0.024 | 0.53 | 0.45 | 0.026 | 0.013 | 0.01 | 0.011 | 0 | 0.0044 | 696.6609 | 492.7601 | 27.5
1 | 0.24 | 1.44 | 0.024 | 0.042 | 0.5 | 0.49 | 0.029 | 0.015 | 0.007 | 0.011 | 0 | 0.0041 | 698.4581 | 520.3652 | 24.25
1 | 0.22 | 1.41 | 0.019 | 0.025 | 0.52 | 0.46 | 0.027 | 0.015 | 0.009 | 0.011 | 0 | 0.0037 | 684.5446 | 495.3209 | 27.5
1 | 0.2 | 1.4 | 0.019 | 0.03 | 0.61 | 0.44 | 0.029 | 0.016 | 0.008 | 0.012 | 0 | 0.0041 | 686.3141 | 477.9192 | 27.5
1 | 0.22 | 1.45 | 0.018 | 0.039 | 0.56 | 0.47 | 0.029 | 0.012 | 0.006 | 0.015 | 0.003 | 0.0129 | 702.9857 | 486.255 | 25.75
1 | 0.24 | 1.46 | 0.02 | 0.033 | 0.59 | 0.49 | 0.029 | 0.013 | 0.006 | 0.01 | 0 | 0.0035 | 698.4435 | 511.8149 | 25.75
1 | 0.21 | 1.41 | 0.023 | 0.029 | 0.55 | 0.46 | 0.031 | 0.016 | 0.008 | 0.011 | 0 | 0.0039 | 699.4928 | 504.0879 | 27.5
1 | 0.22 | 1.42 | 0.022 | 0.03 | 0.51 | 0.47 | 0.029 | 0.015 | 0.008 | 0.011 | 0 | 0.0042 | 695.6158 | 514.6426 | 24.25
1 | 0.22 | 1.38 | 0.019 | 0.033 | 0.52 | 0.46 | 0.028 | 0.016 | 0.008 | 0.012 | 0 | 0.0049 | 721.0651 | 517.4703 | 25.75
1 | 0.21 | 1.44 | 0.019 | 0.033 | 0.55 | 0.46 | 0.028 | 0.012 | 0.007 | 0.017 | 0.005 | 0.0117 | 681.4765 | 484.3552 | 27.5
1 | 0.22 | 1.37 | 0.031 | 0.028 | 0.56 | 0.46 | 0.026 | 0.011 | 0.008 | 0.017 | 0.003 | 0.0119 | 688.3148 | 496.8079 | 27.5
1 | 0.22 | 1.45 | 0.019 | 0.029 | 0.56 | 0.47 | 0.03 | 0.02 | 0.014 | 0.016 | 0.005 | 0.0119 | 721.0651 | 523.1257 | 23.5
1 | 0.21 | 1.44 | 0.022 | 0.028 | 0.61 | 0.46 | 0.029 | 0.013 | 0.008 | 0.011 | 0 | 0.0036 | 695.6158 | 503.3317 | 27.5
1 | 0.23 | 1.41 | 0.017 | 0.035 | 0.54 | 0.48 | 0.03 | 0.016 | 0.005 | 0.011 | 0 | 0.0036 | 721.0651 | 503.3317 | 24.25
1 | 0.2 | 1.42 | 0.018 | 0.029 | 0.58 | 0.45 | 0.027 | 0.012 | 0.006 | 0.015 | 0.003 | 0.0117 | 688.6159 | 502.7989 | 25.75
1 | 0.24 | 1.42 | 0.019 | 0.027 | 0.58 | 0.49 | 0.03 | 0.013 | 0.006 | 0.016 | 0.005 | 0.0116 | 671.6621 | 491.257 | 27.5
1 | 0.2 | 1.38 | 0.02 | 0.026 | 0.58 | 0.44 | 0.03 | 0.013 | 0.005 | 0.015 | 0.003 | 0.0118 | 695.1281 | 506.0533 | 25.75
1 | 0.21 | 1.38 | 0.023 | 0.03 | 0.56 | 0.45 | 0.03 | 0.014 | 0.009 | 0.013 | 0.003 | 0.0117 | 681.9314 | 488.2629 | 27.5
1 | 0.23 | 1.47 | 0.018 | 0.03 | 0.56 | 0.49 | 0.03 | 0.011 | 0.005 | 0.015 | 0.003 | 0.0117 | 700.1304 | 503.6511 | 25.75
1 | 0.21 | 1.54 | 0.014 | 0.03 | 0.61 | 0.48 | 0.031 | 0.015 | 0.012 | 0.014 | 0 | 0.0064 | 691.8463 | 504.9362 | 25
1 | 0.21 | 1.35 | 0.028 | 0.032 | 0.52 | 0.45 | 0.027 | 0.021 | 0.009 | 0.016 | 0 | 0.0046 | 685.2527 | 481.9054 | 24.25
1 | 0.21 | 1.5 | 0.018 | 0.025 | 0.59 | 0.47 | 0.031 | 0.021 | 0.012 | 0.015 | 0 | 0.0059 | 686.504 | 496.7387 | 25.75
1 | 0.19 | 1.36 | 0.026 | 0.029 | 0.5 | 0.43 | 0.028 | 0.015 | 0.011 | 0.012 | 0 | 0.0035 | 682.4672 | 495.8333 | 26
1 | 0.2 | 1.36 | 0.02 | 0.027 | 0.54 | 0.44 | 0.03 | 0.017 | 0.008 | 0.016 | 0 | 0.0042 | 680.9226 | 479.9947 | 26.75
1 | 0.21 | 1.48 | 0.015 | 0.035 | 0.53 | 0.47 | 0.031 | 0.016 | 0.011 | 0.015 | 0 | 0.0072 | 685.333 | 495.5921 | 27.5
1 | 0.21 | 1.46 | 0.021 | 0.023 | 0.56 | 0.46 | 0.031 | 0.015 | 0.014 | 0.016 | 0 | 0.0071 | 673.215 | 482.0552 | 27.5
1 | 0.23 | 1.47 | 0.016 | 0.028 | 0.57 | 0.49 | 0.032 | 0.017 | 0.013 | 0.016 | 0.001 | 0.0087 | 683.6698 | 487.5573 | 24.25
1 | 0.21 | 1.41 | 0.024 | 0.024 | 0.53 | 0.46 | 0.031 | 0.015 | 0.012 | 0.012 | 0 | 0.0065 | 669.4606 | 489.6468 | 25.75
1 | 0.22 | 1.47 | 0.02 | 0.026 | 0.55 | 0.48 | 0.03 | 0.015 | 0.01 | 0.015 | 0 | 0.0067 | 704.3454 | 511.9941 | 25.75
1 | 0.22 | 1.54 | 0.018 | 0.037 | 0.55 | 0.49 | 0.03 | 0.017 | 0.012 | 0.015 | 0 | 0.0097 | 695.9151 | 495.4916 | 24.25
1 | 0.23 | 1.47 | 0.017 | 0.029 | 0.56 | 0.49 | 0.031 | 0.015 | 0.012 | 0.016 | 0 | 0.0073 | 685.0165 | 498.447 | 25.5
1 | 0.21 | 1.36 | 0.019 | 0.027 | 0.5 | 0.45 | 0.028 | 0.015 | 0.015 | 0.018 | 0 | 0.0056 | 682.2951 | 485.3725 | 25.75
1 | 0.22 | 1.52 | 0.017 | 0.029 | 0.58 | 0.48 | 0.03 | 0.016 | 0.015 | 0.015 | 0.001 | 0.0091 | 681.9314 | 485.5352 | 26
1 | 0.21 | 1.49 | 0.021 | 0.032 | 0.56 | 0.47 | 0.032 | 0.016 | 0.013 | 0.016 | 0 | 0.0064 | 690.578 | 491.6916 | 25.75
1 | 0.24 | 1.49 | 0.021 | 0.025 | 0.57 | 0.5 | 0.032 | 0.016 | 0.012 | 0.015 | 0 | 0.0059 | 671.8039 | 484.134 | 26.75
1 | 0.23 | 1.43 | 0.021 | 0.025 | 0.55 | 0.48 | 0.03 | 0.017 | 0.014 | 0.016 | 0 | 0.0046 | 709.4739 | 504.3916 | 22.5
1 | 0.21 | 1.41 | 0.024 | 0.024 | 0.53 | 0.46 | 0.031 | 0.015 | 0.012 | 0.012 | 0 | 0.0065 | 683.2799 | 494.1074 | 25.75
1 | 0.2 | 1.39 | 0.02 | 0.021 | 0.52 | 0.44 | 0.029 | 0.015 | 0.011 | 0.015 | 0 | 0.0071 | 692.608 | 501.4482 | 24.25
1 | 0.21 | 1.36 | 0.019 | 0.027 | 0.5 | 0.45 | 0.028 | 0.015 | 0.015 | 0.018 | 0 | 0.0056 | 689.8376 | 493.1369 | 27.5
1 | 0.24 | 1.52 | 0.019 | 0.03 | 0.57 | 0.5 | 0.032 | 0.016 | 0.011 | 0.015 | 0 | 0.0053 | 700.1304 | 506.4184 | 24.25
1 | 0.2 | 1.42 | 0.02 | 0.025 | 0.55 | 0.45 | 0.029 | 0.015 | 0.013 | 0.013 | 0 | 0.0058 | 694.6499 | 494.5908 | 27.5
1 | 0.21 | 1.45 | 0.018 | 0.026 | 0.55 | 0.46 | 0.031 | 0.015 | 0.012 | 0.015 | 0 | 0.0058 | 704.3454 | 497.8506 | 27.5
1 | 0.23 | 1.4 | 0.024 | 0.025 | 0.55 | 0.48 | 0.031 | 0.017 | 0.013 | 0.017 | 0.001 | 0.0052 | 691.8284 | 489.8145 | 27.5
1 | 0.25 | 1.42 | 0.019 | 0.028 | 0.52 | 0.5 | 0.03 | 0.015 | 0.011 | 0.014 | 0 | 0.0062 | 688.3148 | 488.4815 | 25.75
1 | 0.21 | 1.43 | 0.019 | 0.027 | 0.54 | 0.46 | 0.028 | 0.017 | 0.016 | 0.017 | 0 | 0.0059 | 689.6011 | 495.7373 | 24.25
1 | 0.22 | 1.42 | 0.023 | 0.029 | 0.54 | 0.47 | 0.03 | 0.015 | 0.012 | 0.012 | 0 | 0.0075 | 660.3333 | 477.2157 | 26.75
1 | 0.2 | 1.38 | 0.021 | 0.022 | 0.52 | 0.44 | 0.028 | 0.013 | 0.01 | 0.017 | 0 | 0.0098 | 705.6211 | 502.4022 | 26.75
1 | 0.2 | 1.43 | 0.019 | 0.023 | 0.57 | 0.45 | 0.03 | 0.015 | 0.013 | 0.016 | 0.001 | 0.0068 | 670.2147 | 473.5815 | 28.5
1 | 0.24 | 1.47 | 0.015 | 0.025 | 0.58 | 0.5 | 0.032 | 0.016 | 0.012 | 0.017 | 0.001 | 0.0121 | 701.71 | 507.561 | 25
1 | 0.2 | 1.5 | 0.025 | 0.025 | 0.63 | 0.46 | 0.03 | 0.017 | 0.01 | 0.014 | 0 | 0.1492 | 717.5626 | 516.1913 | 25
1 | 0.23 | 1.43 | 0.021 | 0.027 | 0.55 | 0.48 | 0.032 | 0.017 | 0.012 | 0.015 | 0 | 0.0102 | 708.8051 | 504.6692 | 27.5
1 | 0.2 | 1.49 | 0.031 | 0.039 | 0.56 | 0.46 | 0.033 | 0.015 | 0.013 | 0.015 | 0 | 0.0071 | 717.3108 | 513.1749 | 25.75
1 | 0.22 | 1.44 | 0.017 | 0.029 | 0.54 | 0.47 | 0.03 | 0.016 | 0.014 | 0.016 | 0.001 | 0.0083 | 701.951 | 507.7353 | 25
1 | 0.21 | 1.42 | 0.02 | 0.026 | 0.54 | 0.46 | 0.03 | 0.017 | 0.01 | 0.016 | 0 | 0.0059 | 698.1991 | 503.1556 | 27.5
1 | 0.22 | 1.49 | 0.02 | 0.029 | 0.55 | 0.48 | 0.035 | 0.016 | 0.014 | 0.015 | 0 | 0.0071 | 737.1573 | 527.351 | 23.5
1 | 0.22 | 1.49 | 0.023 | 0.02 | 0.56 | 0.48 | 0.031 | 0.014 | 0.014 | 0.016 | 0.001 | 0.0067 | 706.2177 | 502.0102 | 25.75
1 | 0.23 | 1.45 | 0.023 | 0.027 | 0.57 | 0.48 | 0.03 | 0.016 | 0.012 | 0.016 | 0 | 0.0068 | 717.5626 | 516.1913 | 24.25
1 | 0.2 | 1.47 | 0.021 | 0.021 | 0.56 | 0.46 | 0.031 | 0.026 | 0.015 | 0.018 | 0.001 | 0.0064 | 711.8902 | 527.5361 | 25
1 | 0.21 | 1.45 | 0.023 | 0.024 | 0.57 | 0.46 | 0.03 | 0.016 | 0.016 | 0.017 | 0.001 | 0.0063 | 717.5626 | 516.1913 | 25.75
1 | 0.2 | 1.41 | 0.019 | 0.024 | 0.57 | 0.45 | 0.028 | 0.021 | 0.008 | 0.013 | 0 | 0.0054 | 721.3726 | 524.3824 | 21.5
1 | 0.22 | 1.44 | 0.017 | 0.029 | 0.54 | 0.47 | 0.03 | 0.016 | 0.014 | 0.016 | 0.001 | 0.0083 | 710.2745 | 516.0588 | 22.5
1 | 0.2 | 1.49 | 0.031 | 0.039 | 0.56 | 0.46 | 0.033 | 0.015 | 0.013 | 0.015 | 0 | 0.0071 | 717.3108 | 518.8453 | 26.5
1 | 0.21 | 1.44 | 0.024 | 0.025 | 0.57 | 0.46 | 0.031 | 0.016 | 0.009 | 0.013 | 0 | 0.0064 | 690.8818 | 489.1443 | 27.5
1 | 0.23 | 1.44 | 0.016 | 0.025 | 0.55 | 0.48 | 0.032 | 0.016 | 0.013 | 0.017 | 0 | 0.0061 | 691.3548 | 492.2446 | 25.75
1 | 0.23 | 1.47 | 0.023 | 0.029 | 0.53 | 0.49 | 0.032 | 0.013 | 0.013 | 0.015 | 0 | 0.0072 | 691.8713 | 486.255 | 25.75
1 | 0.22 | 1.44 | 0.022 | 0.021 | 0.54 | 0.47 | 0.029 | 0.014 | 0.015 | 0.018 | 0 | 0.0064 | 685.5567 | 487.6928 | 27.5
1 | 0.2 | 1.41 | 0.021 | 0.022 | 0.55 | 0.45 | 0.032 | 0.014 | 0.011 | 0.015 | 0 | 0.0058 | 701.951 | 504.9608 | 25.75
1 | 0.2 | 1.4 | 0.019 | 0.037 | 0.57 | 0.45 | 0.031 | 0.024 | 0.012 | 0.015 | 0 | 0.0081 | 700.5453 | 499.174 | 28.5
1 | 0.2 | 1.4 | 0.018 | 0.024 | 0.54 | 0.44 | 0.029 | 0.015 | 0.011 | 0.016 | 0 | 0.0076 | 717.5626 | 519.0275 | 25
1 | 0.21 | 1.43 | 0.012 | 0.023 | 0.54 | 0.46 | 0.03 | 0.021 | 0.013 | 0.015 | 0 | 0.0069 | 720.146 | 516.0101 | 25
1 | 0.21 | 1.45 | 0.022 | 0.033 | 0.54 | 0.46 | 0.029 | 0.017 | 0.015 | 0.017 | 0.001 | 0.006 | 687.1118 | 487.2745 | 28.25
1 | 0.2 | 1.43 | 0.02 | 0.028 | 0.56 | 0.45 | 0.029 | 0.016 | 0.008 | 0.014 | 0 | 0.0034 | 691.0871 | 496.3761 | 25.75
1 | 0.22 | 1.46 | 0.029 | 0.028 | 0.56 | 0.48 | 0.029 | 0.025 | 0.012 | 0.015 | 0 | 0.0072 | 682.6282 | 490.7247 | 26.75
1 | 0.23 | 1.47 | 0.024 | 0.031 | 0.54 | 0.49 | 0.029 | 0.016 | 0.012 | 0.018 | 0.001 | 0.0169 | 704.7518 | 493.0477 | 25
1 | 0.22 | 1.42 | 0.025 | 0.028 | 0.52 | 0.47 | 0.029 | 0.017 | 0.011 | 0.016 | 0 | 0.0066 | 692.8216 | 487.4397 | 24.25
1 | 0.21 | 1.4 | 0.023 | 0.033 | 0.53 | 0.45 | 0.031 | 0.017 | 0.01 | 0.014 | 0 | 0.0175 | 689.2946 | 479.9947 | 26.75
1 | 0.22 | 1.46 | 0.016 | 0.027 | 0.57 | 0.48 | 0.031 | 0.024 | 0.013 | 0.017 | 0.001 | 0.0074 | 672.8692 | 466.8888 | 27.5
1 | 0.21 | 1.43 | 0.018 | 0.024 | 0.53 | 0.46 | 0.03 | 0.015 | 0.012 | 0.015 | 0 | 0.0071 | 687.5219 | 480.7063 | 25.75
1 | 0.22 | 1.48 | 0.021 | 0.021 | 0.57 | 0.48 | 0.033 | 0.015 | 0.013 | 0.016 | 0 | 0.0098 | 684.0061 | 494.9312 | 24.25
1 | 0.2 | 1.44 | 0.025 | 0.025 | 0.52 | 0.45 | 0.03 | 0.021 | 0.012 | 0.015 | 0 | 0.0062 | 691.0871 | 479.9216 | 27.5
1 | 0.2 | 1.4 | 0.016 | 0.02 | 0.5 | 0.44 | 0.03 | 0.013 | 0.012 | 0.011 | 0 | 0.0064 | 714.0653 | 519.0705 | 23.25
1 | 0.22 | 1.46 | 0.024 | 0.022 | 0.58 | 0.47 | 0.03 | 0.014 | 0.012 | 0.015 | 0 | 0.0078 | 713.1086 | 509.7612 | 24.25
1 | 0.22 | 1.42 | 0.025 | 0.028 | 0.52 | 0.47 | 0.029 | 0.017 | 0.011 | 0.016 | 0 | 0.0066 | 692.094 | 486.1137 | 27.5
1 | 0.22 | 1.44 | 0.018 | 0.026 | 0.53 | 0.47 | 0.03 | 0.017 | 0.01 | 0.014 | 0 | 0.0086 | 681.6964 | 480.5401 | 25
1 | 0.19 | 1.43 | 0.023 | 0.026 | 0.54 | 0.44 | 0.03 | 0.019 | 0.008 | 0.014 | 0 | 0.0052 | 669.76 | 482.7853 | 24.25
1 | 0.23 | 1.45 | 0.016 | 0.029 | 0.55 | 0.49 | 0.034 | 0.024 | 0.011 | 0.016 | 0.001 | 0.0109 | 676.3426 | 483.5011 | 25
1 | 0.22 | 1.48 | 0.021 | 0.021 | 0.57 | 0.48 | 0.033 | 0.015 | 0.013 | 0.016 | 0 | 0.0098 | 685.2527 | 487.4765 | 27.5
1 | 0.23 | 1.47 | 0.024 | 0.031 | 0.54 | 0.49 | 0.029 | 0.016 | 0.012 | 0.018 | 0.001 | 0.0169 | 667.0934 | 478.0836 | 26.75
1 | 0.21 | 1.44 | 0.019 | 0.029 | 0.58 | 0.46 | 0.03 | 0.019 | 0.009 | 0.016 | 0 | 0.0049 | 675.3413 | 482.7853 | 24.25
1 | 0.22 | 1.42 | 0.017 | 0.029 | 0.54 | 0.47 | 0.03 | 0.015 | 0.013 | 0.015 | 0 | 0.0055 | 702.1922 | 516.2361 | 24.25
1 | 0.22 | 1.44 | 0.026 | 0.025 | 0.55 | 0.47 | 0.031 | 0.019 | 0.01 | 0.016 | 0 | 0.0073 | 693.8658 | 494.0324 | 25.75
1 | 0.22 | 1.49 | 0.016 | 0.029 | 0.57 | 0.48 | 0.031 | 0.023 | 0.011 | 0.015 | 0.001 | 0.0058 | 700.4481 | 505.8792 | 25
1 | 0.22 | 1.4 | 0.017 | 0.028 | 0.52 | 0.46 | 0.029 | 0.016 | 0.012 | 0.014 | 0 | 0.0065 | 680.9226 | 488.3667 | 27.5
1 | 0.21 | 1.45 | 0.022 | 0.033 | 0.54 | 0.46 | 0.029 | 0.017 | 0.015 | 0.017 | 0.001 | 0.006 | 691.0903 | 494.0324 | 24.25
2 | 0.22 | 1.39 | 0.021 | 0.024 | 0.59 | 0.46 | 0.028 | 0.011 | 0.005 | 0.015 | 0.001 | 0.0117 | 666.4852 | 484.2219 | 26.25
2 | 0.22 | 1.44 | 0.025 | 0.023 | 0.57 | 0.47 | 0.029 | 0.01 | 0.006 | 0.015 | 0.001 | 0.1651 | 661.0445 | 467.8998 | 27
2 | 0.21 | 1.36 | 0.02 | 0.022 | 0.56 | 0.45 | 0.029 | 0.012 | 0.007 | 0.016 | 0.005 | 0.035 | 693.0028 | 499.7351 | 25
2 | 0.2 | 1.39 | 0.017 | 0.027 | 0.54 | 0.44 | 0.028 | 0.015 | 0.006 | 0.012 | 0 | 0.0038 | 695.7638 | 491.4522 | 25
2 | 0.2 | 1.39 | 0.019 | 0.025 | 0.55 | 0.44 | 0.029 | 0.012 | 0.007 | 0.016 | 0.004 | 0.0118 | 671.9259 | 484.2219 | 25
2 | 0.2 | 1.38 | 0.021 | 0.025 | 0.55 | 0.44 | 0.029 | 0.016 | 0.008 | 0.012 | 0 | 0.0038 | 683.0004 | 484.3589 | 26.25
2 | 0.21 | 1.44 | 0.024 | 0.034 | 0.54 | 0.46 | 0.029 | 0.016 | 0.009 | 0.011 | 0 | 0.0043 | 689.1248 | 493.0102 | 24.5
2 | 0.2 | 1.39 | 0.027 | 0.026 | 0.56 | 0.44 | 0.027 | 0.009 | 0.005 | 0.016 | 0.002 | 0.0116 | 684.9165 | 499.8785 | 25
2 | 0.21 | 1.43 | 0.025 | 0.019 | 0.55 | 0.46 | 0.03 | 0.01 | 0.006 | 0.015 | 0.002 | 0.0116 | 669.2056 | 478.7812 | 26.25
2 | 0.21 | 1.45 | 0.021 | 0.038 | 0.5 | 0.46 | 0.028 | 0.013 | 0.005 | 0.014 | 0.001 | 0.0118 | 686.6905 | 492.8666 | 26
2 | 0.21 | 1.37 | 0.032 | 0.032 | 0.5 | 0.45 | 0.031 | 0.013 | 0.008 | 0.01 | 0 | 0.0041 | 678.676 | 487.1142 | 25
2 | 0.21 | 1.46 | 0.034 | 0.029 | 0.6 | 0.46 | 0.03 | 0.013 | 0.007 | 0.015 | 0.002 | 0.0982 | 683.037 | 489.4638 | 26.25
2 | 0.2 | 1.43 | 0.027 | 0.032 | 0.56 | 0.45 | 0.029 | 0.01 | 0.005 | 0.015 | 0.002 | 0.0968 | 682.0153 | 488.323 | 25
2 | 0.2 | 1.45 | 0.022 | 0.027 | 0.57 | 0.45 | 0.028 | 0.013 | 0.006 | 0.015 | 0.001 | 0.0117 | 675.8884 | 485.1135 | 27.75
2 | 0.2 | 1.45 | 0.019 | 0.033 | 0.55 | 0.45 | 0.03 | 0.025 | 0.008 | 0.01 | 0 | 0.0037 | 668.5172 | 474.4315 | 27.75
2 | 0.22 | 1.42 | 0.021 | 0.024 | 0.57 | 0.47 | 0.029 | 0.01 | 0.005 | 0.014 | 0.001 | 0.0117 | 688.7408 | 500.157 | 23.75
2 | 0.21 | 1.44 | 0.024 | 0.027 | 0.61 | 0.46 | 0.029 | 0.013 | 0.006 | 0.014 | 0.001 | 0.0116 | 677.8084 | 494.6908 | 26.25
2 | 0.21 | 1.4 | 0.016 | 0.017 | 0.57 | 0.45 | 0.03 | 0.013 | 0.01 | 0.013 | 0.001 | 0.0045 | 670.4662 | 484.3776 | 26.25
2 | 0.2 | 1.4 | 0.023 | 0.028 | 0.55 | 0.44 | 0.028 | 0.01 | 0.006 | 0.014 | 0.001 | 0.0116 | 672.2487 | 488.6627 | 23.75
2 | 0.2 | 1.4 | 0.023 | 0.028 | 0.55 | 0.44 | 0.028 | 0.01 | 0.006 | 0.014 | 0.001 | 0.0116 | 667.5233 | 476.8023 | 26.25
2 | 0.22 | 1.44 | 0.018 | 0.025 | 0.54 | 0.47 | 0.032 | 0.013 | 0.012 | 0.011 | 0.001 | 0.1052 | 675.697 | 493.1498 | 23.75
2 | 0.23 | 1.5 | 0.026 | 0.036 | 0.52 | 0.49 | 0.03 | 0.011 | 0.005 | 0.015 | 0.001 | 0.0117 | 680.3483 | 491.818 | 25
2 | 0.22 | 1.43 | 0.023 | 0.031 | 0.57 | 0.47 | 0.03 | 0.021 | 0.005 | 0.014 | 0.001 | 0.0116 | 670.3676 | 479.2186 | 25
2 | 0.21 | 1.45 | 0.035 | 0.03 | 0.59 | 0.46 | 0.029 | 0.012 | 0.006 | 0.015 | 0.002 | 0.0653 | 692.2283 | 501.1733 | 23.75
2 | 0.22 | 1.42 | 0.023 | 0.031 | 0.52 | 0.47 | 0.029 | 0.015 | 0.01 | 0.011 | 0 | 0.0035 | 691.2176 | 490.1862 | 25
2 | 0.2 | 1.38 | 0.029 | 0.025 | 0.55 | 0.44 | 0.029 | 0.014 | 0.009 | 0.011 | 0 | 0.0113 | 676.3674 | 477.2754 | 26.25
2 | 0.21 | 1.47 | 0.028 | 0.028 | 0.55 | 0.47 | 0.03 | 0.014 | 0.007 | 0.015 | 0.003 | 0.0442 | 686.0077 | 486.4915 | 26.25
2 | 0.21 | 1.39 | 0.031 | 0.025 | 0.54 | 0.45 | 0.029 | 0.021 | 0.011 | 0.009 | 0 | 0.004 | 675.697 | 493.1498 | 25
2 | 0.22 | 1.46 | 0.023 | 0.034 | 0.55 | 0.47 | 0.029 | 0.017 | 0.01 | 0.011 | 0 | 0.0053 | 683.8368 | 477.0313 | 27.75
2 | 0.2 | 1.43 | 0.025 | 0.031 | 0.53 | 0.45 | 0.031 | 0.022 | 0.01 | 0.011 | 0 | 0.0052 | 695.3975 | 507.003 | 25
2 | 0.22 | 1.43 | 0.027 | 0.03 | 0.56 | 0.47 | 0.03 | 0.015 | 0.01 | 0.011 | 0 | 0.0064 | 684.0645 | 498.7403 | 25
2 | 0.21 | 1.48 | 0.022 | 0.03 | 0.57 | 0.47 | 0.031 | 0.015 | 0.009 | 0.011 | 0 | 0.0043 | 667.8622 | 471.2738 | 27.75
2 | 0.21 | 1.4 | 0.025 | 0.03 | 0.53 | 0.45 | 0.03 | 0.014 | 0.009 | 0.011 | 0 | 0.004 | 667.3343 | 476.6674 | 26.25
2 | 0.2 | 1.42 | 0.026 | 0.027 | 0.53 | 0.45 | 0.029 | 0.015 | 0.008 | 0.011 | 0 | 0.0036 | 678.4216 | 476.8023 | 26.25
2 | 0.21 | 1.41 | 0.022 | 0.032 | 0.55 | 0.46 | 0.03 | 0.016 | 0.008 | 0.011 | 0 | 0.0045 | 684.7434 | 485.5949 | 25
2 | 0.21 | 1.39 | 0.026 | 0.03 | 0.54 | 0.45 | 0.027 | 0.023 | 0.012 | 0.012 | 0 | 0.0035 | 675.8884 | 493.2895 | 26.25
2 | 0.21 | 1.45 | 0.035 | 0.03 | 0.59 | 0.46 | 0.029 | 0.012 | 0.006 | 0.015 | 0.002 | 0.0653 | 676.7511 | 463.902 | 26.25
2 | 0.21 | 1.43 | 0.023 | 0.027 | 0.54 | 0.46 | 0.03 | 0.018 | 0.008 | 0.011 | 0 | 0.004 | 682.8073 | 484.2219 | 25
2 | 0.2 | 1.43 | 0.021 | 0.031 | 0.55 | 0.45 | 0.032 | 0.015 | 0.01 | 0.012 | 0 | 0.0048 | 683.8708 | 487.7007 | 25
2 | 0.22 | 1.42 | 0.031 | 0.03 | 0.55 | 0.47 | 0.03 | 0.015 | 0.009 | 0.009 | 0 | 0.0055 | 695.1973 | 495.7782 | 26.25
2 | 0.2 | 1.41 | 0.037 | 0.024 | 0.59 | 0.45 | 0.03 | 0.019 | 0.006 | 0.015 | 0.003 | 0.0403 | 684.9376 | 499.3768 | 25
2 | 0.21 | 1.4 | 0.024 | 0.026 | 0.58 | 0.45 | 0.028 | 0.01 | 0.005 | 0.015 | 0.002 | 0.0134 | 685.6053 | 483.794 | 27.75
2 | 0.2 | 1.43 | 0.032 | 0.034 | 0.55 | 0.45 | 0.029 | 0.016 | 0.008 | 0.011 | 0 | 0.0041 | 679.5458 | 495.9588 | 25
2 | 0.21 | 1.42 | 0.021 | 0.029 | 0.56 | 0.46 | 0.028 | 0.016 | 0.009 | 0.011 | 0 | 0.0051 | 660.8005 | 472.0004 | 27.75
2 | 0.2 | 1.49 | 0.025 | 0.031 | 0.55 | 0.46 | 0.03 | 0.016 | 0.011 | 0.013 | 0 | 0.0039 | 661.2315 | 462.5899 | 27.75
2 | 0.21 | 1.4 | 0.02 | 0.024 | 0.53 | 0.45 | 0.029 | 0.016 | 0.008 | 0.011 | 0 | 0.0044 | 675.8884 | 493.2895 | 27
2 | 0.2 | 1.42 | 0.019 | 0.035 | 0.55 | 0.45 | 0.031 | 0.016 | 0.009 | 0.011 | 0 | 0.004 | 691.5318 | 500.669 | 25
2 | 0.2 | 1.38 | 0.026 | 0.028 | 0.53 | 0.44 | 0.029 | 0.017 | 0.009 | 0.011 | 0 | 0.006 | 694.7973 | 506.5653 | 25
2 | 0.21 | 1.4 | 0.021 | 0.036 | 0.49 | 0.45 | 0.03 | 0.014 | 0.01 | 0.012 | 0 | 0.0039 | 684.0645 | 493.2895 | 25
2 | 0.23 | 1.44 | 0.02 | 0.029 | 0.58 | 0.48 | 0.032 | 0.01 | 0.005 | 0.015 | 0.002 | 0.0117 | 675.8884 | 485.1135 | 26.25
2 | 0.2 | 1.41 | 0.019 | 0.029 | 0.53 | 0.44 | 0.03 | 0.013 | 0.007 | 0.01 | 0 | 0.004 | 675.8884 | 476.9374 | 26.25
2 | 0.2 | 1.38 | 0.026 | 0.031 | 0.52 | 0.44 | 0.028 | 0.014 | 0.009 | 0.011 | 0 | 0.0042 | 674.6462 | 492.3829 | 23.75
2 | 0.2 | 1.45 | 0.019 | 0.027 | 0.58 | 0.45 | 0.03 | 0.015 | 0.009 | 0.012 | 0 | 0.0065 | 678.2295 | 484.8388 | 27.75
2 | 0.23 | 1.39 | 0.03 | 0.028 | 0.52 | 0.47 | 0.03 | 0.015 | 0.009 | 0.008 | 0 | 0.0036 | 676.5592 | 480.1388 | 27.75
2 | 0.2 | 1.44 | 0.015 | 0.032 | 0.55 | 0.45 | 0.029 | 0.016 | 0.011 | 0.013 | 0 | 0.0051 | 696.606 | 484.3589 | 24.25
2 | 0.2 | 1.39 | 0.02 | 0.032 | 0.53 | 0.44 | 0.028 | 0.017 | 0.008 | 0.011 | 0 | 0.0045 | 704.7693 | 492.5222 | 23.75
2 | 0.22 | 1.4 | 0.019 | 0.023 | 0.54 | 0.46 | 0.03 | 0.016 | 0.01 | 0.013 | 0 | 0.0048 | 704.7693 | 497.9644 | 24.5
2 | 0.2 | 1.38 | 0.028 | 0.025 | 0.62 | 0.44 | 0.03 | 0.013 | 0.009 | 0.011 | 0 | 0.005 | 693.6996 | 491.9463 | 27
2 | 0.2 | 1.36 | 0.024 | 0.029 | 0.52 | 0.44 | 0.028 | 0.017 | 0.012 | 0.013 | 0 | 0.0047 | 703.6747 | 494.4741 | 25
2 | 0.21 | 1.51 | 0.018 | 0.041 | 0.55 | 0.47 | 0.031 | 0.017 | 0.01 | 0.012 | 0.001 | 0.0045 | 707.5183 | 505.765 | 25
2 | 0.2 | 1.46 | 0.019 | 0.036 | 0.57 | 0.45 | 0.029 | 0.016 | 0.009 | 0.011 | 0 | 0.0071 | 715.8095 | 505.765 | 23.75
2 | 0.21 | 1.41 | 0.022 | 0.032 | 0.55 | 0.46 | 0.03 | 0.016 | 0.008 | 0.011 | 0 | 0.0045 | 699.227 | 489.1826 | 25.5
2 | 0.22 | 1.37 | 0.021 | 0.037 | 0.53 | 0.46 | 0.028 | 0.019 | 0.013 | 0.014 | 0 | 0.0054 | 699.8301 | 492.3706 | 25.5
2 | 0.21 | 1.42 | 0.017 | 0.044 | 0.58 | 0.46 | 0.03 | 0.018 | 0.009 | 0.011 | 0 | 0.0055 | 707.5183 | 505.765 | 25
2 | 0.2 | 1.38 | 0.029 | 0.025 | 0.55 | 0.44 | 0.029 | 0.014 | 0.009 | 0.011 | 0 | 0.0113 | 696.606 | 497.9644 | 24.25
2 | 0.22 | 1.48 | 0.024 | 0.028 | 0.56 | 0.48 | 0.029 | 0.016 | 0.008 | 0.013 | 0 | 0.004 | 703.6747 | 491.7573 | 25
2 | 0.23 | 1.43 | 0.018 | 0.025 | 0.58 | 0.48 | 0.029 | 0.015 | 0.008 | 0.012 | 0 | 0.0084 | 707.5183 | 505.765 | 23.75
2 | 0.2 | 1.37 | 0.024 | 0.022 | 0.54 | 0.44 | 0.029 | 0.023 | 0.01 | 0.013 | 0 | 0.0056 | 707.0105 | 499.8785 | 24.25
2 | 0.22 | 1.42 | 0.021 | 0.035 | 0.58 | 0.47 | 0.029 | 0.013 | 0.005 | 0.014 | 0.001 | 0.0118 | 729.6282 | 516.82 | 23.75
2 | 0.2 | 1.39 | 0.017 | 0.027 | 0.54 | 0.44 | 0.028 | 0.015 | 0.006 | 0.012 | 0 | 0.0038 | 715.6039 | 500.0939 | 25
2 | 0.22 | 1.43 | 0.02 | 0.025 | 0.61 | 0.47 | 0.03 | 0.019 | 0.01 | 0.011 | 0 | 0.0053 | 721.337 | 514.0562 | 25
2 | 0.2 | 1.38 | 0.02 | 0.035 | 0.53 | 0.44 | 0.029 | 0.015 | 0.011 | 0.013 | 0 | 0.0046 | 717.2592 | 505.3417 | 23
2 | 0.21 | 1.48 | 0.018 | 0.041 | 0.53 | 0.47 | 0.032 | 0.017 | 0.01 | 0.011 | 0 | 0.0046 | 724.1007 | 514.0562 | 22.25
2 | 0.21 | 1.39 | 0.021 | 0.025 | 0.53 | 0.45 | 0.03 | 0.015 | 0.011 | 0.012 | 0 | 0.0042 | 695.5241 | 491.7573 | 25
2 | 0.2 | 1.46 | 0.02 | 0.039 | 0.55 | 0.45 | 0.03 | 0.017 | 0.011 | 0.011 | 0 | 0.0043 | 698.241 | 494.4741 | 24.25
2 | 0.22 | 1.38 | 0.026 | 0.028 | 0.55 | 0.46 | 0.029 | 0.021 | 0.011 | 0.013 | 0.001 | 0.0044 | 710.2116 | 506.1278 | 23.75
2 | 0.23 | 1.43 | 0.025 | 0.034 | 0.52 | 0.48 | 0.028 | 0.018 | 0.012 | 0.014 | 0 | 0.0054 | 695.5241 | 483.6066 | 26.25
2 | 0.2 | 1.41 | 0.026 | 0.025 | 0.56 | 0.45 | 0.03 | 0.017 | 0.01 | 0.012 | 0 | 0.005 | 709.1085 | 505.3417 | 23
2 | 0.21 | 1.45 | 0.023 | 0.029 | 0.53 | 0.46 | 0.029 | 0.014 | 0.008 | 0.012 | 0 | 0.0042 | 671.3004 | 483.4468 | 23.75
2 | 0.21 | 1.45 | 0.023 | 0.029 | 0.53 | 0.46 | 0.029 | 0.014 | 0.008 | 0.012 | 0 | 0.0042 | 674.935 | 484.0722 | 23.75
2 | 0.2 | 1.43 | 0.023 | 0.035 | 0.49 | 0.45 | 0.026 | 0.029 | 0.009 | 0.013 | 0 | 0.006 | 678.3838 | 484.5598 | 26.25
2 | 0.2 | 1.39 | 0.018 | 0.028 | 0.57 | 0.44 | 0.028 | 0.015 | 0.01 | 0.014 | 0 | 0.0043 | 724.517 | 514.3517 | 22.25
2 | 0.2 | 1.48 | 0.021 | 0.028 | 0.54 | 0.46 | 0.029 | 0.021 | 0.009 | 0.013 | 0 | 0.0182 | 716.221 | 506.0558 | 22.25
2 | 0.23 | 1.54 | 0.015 | 0.042 | 0.55 | 0.5 | 0.033 | 0.019 | 0.009 | 0.011 | 0 | 0.0044 | 671.9757 | 483.9331 | 26.25
2 | 0.22 | 1.42 | 0.025 | 0.026 | 0.55 | 0.47 | 0.028 | 0.015 | 0.012 | 0.013 | 0 | 0.0045 | 716.0152 | 505.9103 | 23.75
2 | 0.2 | 1.44 | 0.024 | 0.029 | 0.5 | 0.45 | 0.029 | 0.015 | 0.009 | 0.011 | 0 | 0.0048 | 707.925 | 500.5251 | 25
2 | 0.22 | 1.47 | 0.028 | 0.025 | 0.59 | 0.48 | 0.032 | 0.025 | 0.011 | 0.009 | 0 | 0.0045 | 710.8946 | 500.669 | 22.25
2 | 0.21 | 1.46 | 0.018 | 0.025 | 0.52 | 0.46 | 0.029 | 0.017 | 0.012 | 0.013 | 0 | 0.0045 | 684.5493 | 485.4573 | 25
2 | 0.2 | 1.31 | 0.018 | 0.029 | 0.47 | 0.43 | 0.03 | 0.013 | 0.01 | 0.013 | 0 | 0.0057 | 685.9995 | 492.3706 | 23.75
2 | 0.2 | 1.48 | 0.019 | 0.03 | 0.56 | 0.46 | 0.03 | 0.014 | 0.01 | 0.013 | 0 | 0.0054 | 719.9175 | 506.7111 | 22.25
2 | 0.22 | 1.49 | 0.019 | 0.025 | 0.56 | 0.48 | 0.031 | 0.017 | 0.012 | 0.014 | 0 | 0.0039 | 694.9972 | 492.8666 | 25
2 | 0.2 | 1.4 | 0.026 | 0.033 | 0.53 | 0.44 | 0.028 | 0.016 | 0.009 | 0.013 | 0 | 0.0075 | 674.0629 | 477.9217 | 27
2 | 0.2 | 1.38 | 0.027 | 0.031 | 0.55 | 0.44 | 0.028 | 0.016 | 0.01 | 0.014 | 0 | 0.004 | 677.3117 | 483.794 | 26.25
2 | 0.2 | 1.49 | 0.025 | 0.034 | 0.57 | 0.46 | 0.027 | 0.018 | 0.008 | 0.013 | 0 | 0.0044 | 684.0645 | 490.5642 | 23.75
2 | 0.21 | 1.4 | 0.019 | 0.026 | 0.51 | 0.45 | 0.026 | 0.014 | 0.012 | 0.014 | 0 | 0.0059 | 677.7011 | 492.3706 | 22.25
2 | 0.21 | 1.42 | 0.023 | 0.025 | 0.56 | 0.46 | 0.031 | 0.025 | 0.02 | 0.013 | 0.001 | 0.0051 | 685.6182 | 464.3629 | 23.75
2 | 0.2 | 1.44 | 0.024 | 0.039 | 0.53 | 0.45 | 0.033 | 0.027 | 0.009 | 0.012 | 0 | 0.0045 | 689.6579 | 495.7782 | 22.25
2 | 0.22 | 1.45 | 0.022 | 0.031 | 0.53 | 0.47 | 0.03 | 0.016 | 0.01 | 0.011 | 0 | 0.0044 | 661.0343 | 467.0945 | 24.25
2 | 0.22 | 1.42 | 0.024 | 0.026 | 0.5 | 0.47 | 0.032 | 0.027 | 0.012 | 0.012 | 0.001 | 0.0058 | 669.2103 | 472.8718 | 22.25
2 | 0.22 | 1.41 | 0.023 | 0.027 | 0.54 | 0.47 | 0.03 | 0.016 | 0.01 | 0.012 | 0.001 | 0.0049 | 684.7434 | 471.9546 | 24.5
2 | 0.2 | 1.44 | 0.021 | 0.034 | 0.55 | 0.45 | 0.03 | 0.016 | 0.009 | 0.013 | 0 | 0.0049 | 684.8085 | 485.1882 | 22.25
2 | 0.22 | 1.38 | 0.022 | 0.025 | 0.55 | 0.46 | 0.03 | 0.017 | 0.01 | 0.009 | 0 | 0.0055 | 677.5063 | 470.1064 | 23.75
2 | 0.21 | 1.42 | 0.022 | 0.027 | 0.49 | 0.46 | 0.029 | 0.015 | 0.011 | 0.012 | 0 | 0.0051 | 700.5688 | 503.5338 | 25
2 | 0.23 | 1.43 | 0.022 | 0.032 | 0.59 | 0.48 | 0.03 | 0.016 | 0.009 | 0.011 | 0 | 0.0045 | 667.3081 | 473.4842 | 26
2 | 0.22 | 1.4 | 0.02 | 0.029 | 0.55 | 0.46 | 0.031 | 0.016 | 0.011 | 0.011 | 0 | 0.0038 | 657.4628 | 463.7704 | 25
2 | 0.22 | 1.46 | 0.02 | 0.037 | 0.54 | 0.47 | 0.03 | 0.016 | 0.011 | 0.012 | 0 | 0.0053 | 671.9605 | 494.4099 | 25
2 | 0.21 | 1.39 | 0.02 | 0.027 | 0.53 | 0.45 | 0.026 | 0.023 | 0.01 | 0.013 | 0 | 0.005 | 663.1069 | 469.3596 | 26.25
2 | 0.2 | 1.47 | 0.025 | 0.042 | 0.53 | 0.46 | 0.032 | 0.019 | 0.008 | 0.012 | 0 | 0.0046 | 651.1248 | 467.825 | 25
2 | 0.24 | 1.46 | 0.022 | 0.023 | 0.53 | 0.49 | 0.03 | 0.015 | 0.01 | 0.012 | 0.001 | 0.0066 | 686.0077 | 494.6908 | 23.75
2 | 0.23 | 1.44 | 0.026 | 0.024 | 0.57 | 0.48 | 0.03 | 0.014 | 0.009 | 0.012 | 0 | 0.0079 | 687.0812 | 500.9397 | 25
2 | 0.2 | 1.37 | 0.021 | 0.022 | 0.5 | 0.44 | 0.028 | 0.015 | 0.01 | 0.009 | 0 | 0.0042 | 713.6608 | 506.2012 | 22.25
2 | 0.22 | 1.49 | 0.029 | 0.033 | 0.54 | 0.48 | 0.029 | 0.021 | 0.01 | 0.012 | 0 | 0.0055 | 667.7124 | 471.4867 | 23.75
2 | 0.2 | 1.44 | 0.017 | 0.037 | 0.54 | 0.45 | 0.03 | 0.017 | 0.01 | 0.013 | 0 | 0.004 | 673.8311 | 477.4107 | 25.75
2 | 0.22 | 1.42 | 0.02 | 0.025 | 0.6 | 0.47 | 0.031 | 0.014 | 0.01 | 0.013 | 0 | 0.0047 | 668.375 | 477.4107 | 25.75
2 | 0.22 | 1.46 | 0.02 | 0.037 | 0.54 | 0.47 | 0.03 | 0.016 | 0.011 | 0.012 | 0 | 0.0053 | 671.3329 | 491.0162 | 23
2 | 0.2 | 1.41 | 0.028 | 0.027 | 0.5 | 0.44 | 0.028 | 0.013 | 0.007 | 0.012 | 0 | 0.0049 | 658.8639 | 475.6943 | 25.75
2 | 0.2 | 1.42 | 0.028 | 0.029 | 0.5 | 0.44 | 0.028 | 0.01 | 0.002 | 0.009 | 0.001 | 0.0057 | 697.064 | 495.1367 | 22.25
2 | 0.23 | 1.45 | 0.025 | 0.028 | 0.52 | 0.48 | 0.032 | 0.015 | 0.009 | 0.011 | 0.001 | 0.0054 | 693.6996 | 500.2375 | 24.25
2 | 0.24 | 1.43 | 0.023 | 0.034 | 0.56 | 0.49 | 0.03 | 0.019 | 0.008 | 0.011 | 0 | 0.0069 | 654.7707 | 483.6066 | 25
2 | 0.22 | 1.47 | 0.024 | 0.032 | 0.52 | 0.47 | 0.03 | 0.019 | 0.012 | 0.012 | 0 | 0.0059 | 683.0004 | 497.9644 | 25
2 | 0.2 | 1.38 | 0.027 | 0.027 | 0.52 | 0.44 | 0.03 | 0.016 | 0.009 | 0.013 | 0 | 0.0047 | 668.3552 | 497.191 | 25
2 | 0.2 | 1.42 | 0.021 | 0.021 | 0.57 | 0.45 | 0.027 | 0.02 | 0.007 | 0.012 | 0.004 | 0.0057 | 681.9396 | 505.3417 | 24.25
2 | 0.22 | 1.46 | 0.021 | 0.031 | 0.58 | 0.48 | 0.028 | 0.03 | 0.007 | 0.01 | 0.003 | 0.0057 | 674.8371 | 497.9644 | 25
2 | 0.22 | 1.46 | 0.021 | 0.04 | 0.51 | 0.47 | 0.029 | 0.017 | 0.01 | 0.012 | 0 | 0.005 | 674.8371 | 484.3589 | 25
2 | 0.2 | 1.41 | 0.019 | 0.025 | 0.55 | 0.44 | 0.026 | 0.009 | 0.01 | 0.012 | 0.004 | 0.0057 | 683.0004 | 506.1278 | 25
2 | 0.21 | 1.35 | 0.024 | 0.024 | 0.54 | 0.45 | 0.028 | 0.028 | 0.013 | 0.012 | 0 | 0.0044 | 674.8371 | 497.9644 | 25
2 | 0.21 | 1.39 | 0.021 | 0.03 | 0.51 | 0.45 | 0.029 | 0.016 | 0.01 | 0.011 | 0 | 0.006 | 655.7892 | 476.1955 | 23.75
2 | 0.22 | 1.46 | 0.023 | 0.029 | 0.56 | 0.47 | 0.029 | 0.016 | 0.009 | 0.012 | 0 | 0.0038 | 670.4662 | 495.324 | 23
2 | 0.24 | 1.44 | 0.026 | 0.029 | 0.52 | 0.49 | 0.029 | 0.007 | 0.005 | 0.015 | 0.001 | 0.0116 | 679.4901 | 479.9573 | 26.25
2 | 0.21 | 1.37 | 0.019 | 0.028 | 0.48 | 0.45 | 0.027 | 0.026 | 0.01 | 0.012 | 0.004 | 0.0057 | 693.6996 | 500.2375 | 23.75
2 | 0.23 | 1.36 | 0.025 | 0.03 | 0.57 | 0.47 | 0.029 | 0.036 | 0.008 | 0.011 | 0.001 | 0.0036 | 666.6737 | 497.9644 | 24.25
2 | 0.21 | 1.42 | 0.018 | 0.026 | 0.53 | 0.46 | 0.026 | 0.013 | 0.009 | 0.012 | 0.004 | 0.0057 | 696.7015 | 507.9537 | 24.25
2 | 0.23 | 1.43 | 0.02 | 0.028 | 0.5 | 0.48 | 0.03 | 0.016 | 0.009 | 0.011 | 0 | 0.0035 | 683.0004 | 492.5222 | 23.75
2 | 0.22 | 1.38 | 0.023 | 0.025 | 0.47 | 0.46 | 0.027 | 0.014 | 0.007 | 0.012 | 0 | 0.0058 | 666.0621 | 475.3638 | 25
2 | 0.23 | 1.44 | 0.016 | 0.023 | 0.59 | 0.48 | 0.031 | 0.014 | 0.008 | 0.012 | 0 | 0.0044 | 699.629 | 506.0558 | 22.25
2 | 0.22 | 1.43 | 0.017 | 0.036 | 0.54 | 0.47 | 0.032 | 0.015 | 0.009 | 0.014 | 0 | 0.0052 | 693.8989 | 481.0295 | 22.25
2 | 0.22 | 1.37 | 0.027 | 0.026 | 0.56 | 0.46 | 0.03 | 0.017 | 0.009 | 0.016 | 0 | 0.0048 | 693.6996 | 494.71 | 23.75
2 | 0.2 | 1.47 | 0.019 | 0.026 | 0.59 | 0.46 | 0.03 | 0.013 | 0.008 | 0.013 | 0 | 0.0042 | 690.9358 | 483.6551 | 23.75
2 | 0.23 | 1.48 | 0.027 | 0.039 | 0.57 | 0.49 | 0.034 | 0.019 | 0.01 | 0.011 | 0 | 0.0077 | 689.2448 | 505.2631 | 23
2 | 0.21 | 1.41 | 0.027 | 0.023 | 0.49 | 0.46 | 0.03 | 0.016 | 0.008 | 0.01 | 0 | 0.0043 | 671.5896 | 469.8364 | 25
2 | 0.21 | 1.4 | 0.024 | 0.039 | 0.55 | 0.45 | 0.032 | 0.016 | 0.009 | 0.013 | 0 | 0.0059 | 687.1849 | 487.6796 | 25
2 | 0.2 | 1.44 | 0.017 | 0.025 | 0.53 | 0.45 | 0.03 | 0.023 | 0.016 | 0.018 | 0.002 | 0.0102 | 671.5896 | 478.1276 | 26.25
2 | 0.23 | 1.45 | 0.015 | 0.041 | 0.51 | 0.48 | 0.033 | 0.011 | 0.004 | 0.014 | 0.005 | 0.0057 | 705.4677 | 493.0102 | 21.5
2 | 0.2 | 1.35 | 0.02 | 0.034 | 0.48 | 0.44 | 0.03 | 0.018 | 0.013 | 0.019 | 0.002 | 0.0137 | 685.4083 | 483.6551 | 23.75
2 | 0.22 | 1.38 | 0.024 | 0.023 | 0.58 | 0.46 | 0.028 | 0.019 | 0.014 | 0.018 | 0.002 | 0.0129 | 687.1849 | 493.2214 | 26.25
2 | 0.22 | 1.44 | 0.029 | 0.031 | 0.57 | 0.47 | 0.029 | 0.016 | 0.009 | 0.014 | 0 | 0.0043 | 676.3674 | 471.8208 | 23.75
2 | 0.21 | 1.45 | 0.017 | 0.033 | 0.48 | 0.46 | 0.029 | 0.017 | 0.009 | 0.019 | 0 | 0.0038 | 667.7886 | 473.8251 | 26.25
2 | 0.23 | 1.45 | 0.018 | 0.027 | 0.57 | 0.48 | 0.029 | 0.017 | 0.011 | 0.013 | 0 | 0.0049 | 695.9635 | 499.8785 | 23.75
2 | 0.2 | 1.39 | 0.027 | 0.03 | 0.55 | 0.44 | 0.031 | 0.015 | 0.008 | 0.012 | 0 | 0.0049 | 698.7253 | 499.8785 | 23
2 | 0.2 | 1.38 | 0.025 | 0.023 | 0.51 | 0.44 | 0.027 | 0.014 | 0.008 | 0.012 | 0 | 0.0037 | 666.6737 | 481.6377 | 25.75
2 | 0.2 | 1.42 | 0.023 | 0.022 | 0.5 | 0.45 | 0.028 | 0.015 | 0.009 | 0.012 | 0 | 0.0055 | 675.8884 | 474.212 | 23.75
2 | 0.22 | 1.45 | 0.025 | 0.03 | 0.57 | 0.47 | 0.029 | 0.017 | 0.008 | 0.013 | 0 | 0.0051 | 715.2958 | 513.6873 | 23
2 | 0.2 | 1.46 | 0.022 | 0.027 | 0.53 | 0.45 | 0.028 | 0.015 | 0.007 | 0.011 | 0 | 0.0044 | 670.4341 | 477.3049 | 25
2 | 0.21 | 1.42 | 0.023 | 0.025 | 0.54 | 0.46 | 0.03 | 0.013 | 0.008 | 0.013 | 0 | 0.0044 | 699.629 | 500.5251 | 23
2 | 0.24 | 1.5 | 0.022 | 0.044 | 0.51 | 0.5 | 0.031 | 0.019 | 0.009 | 0.012 | 0 | 0.0048 | 682.1547 | 477.7845 | 26.25
2 | 0.22 | 1.42 | 0.017 | 0.021 | 0.57 | 0.47 | 0.029 | 0.016 | 0.01 | 0.012 | 0 | 0.0046 | 673.8694 | 480.5462 | 23.75
2 | 0.21 | 1.43 | 0.021 | 0.026 | 0.53 | 0.46 | 0.03 | 0.014 | 0.008 | 0.012 | 0 | 0.0041 | 684.229 | 485.5819 | 25
2 | 0.21 | 1.43 | 0.023 | 0.032 | 0.52 | 0.46 | 0.03 | 0.014 | 0.008 | 0.013 | 0 | 0.0052 | 698.9259 | 491.7344 | 23.75
2 | 0.2 | 1.41 | 0.022 | 0.027 | 0.53 | 0.46 | 0.028 | 0.034 | 0.031 | 0.015 | 0.032 | 0.0041 | 683.0004 | 487.08 | 23.75
2 | 0.23 | 1.44 | 0.018 | 0.024 | 0.55 | 0.48 | 0.035 | 0.015 | 0.008 | 0.011 | 0 | 0.0038 | 685.8023 | 483.9331 | 25
2 | 0.2 | 1.42 | 0.02 | 0.025 | 0.58 | 0.45 | 0.028 | 0.015 | 0.009 | 0.014 | 0 | 0.0051 | 685.9995 | 489.6045 | 25
2 | 0.2 | 1.44 | 0.017 | 0.024 | 0.56 | 0.45 | 0.029 | 0.015 | 0.009 | 0.015 | 0 | 0.007 | 671.1077 | 483.308 | 25
2 | 0.23 | 1.44 | 0.025 | 0.034 | 0.52 | 0.48 | 0.029 | 0.017 | 0.009 | 0.011 | 0 | 0.0048 | 695.0657 | 490.9591 | 23.75
2 | 0.21 | 1.4 | 0.023 | 0.024 | 0.55 | 0.46 | 0.03 | 0.017 | 0.016 | 0.019 | 0.002 | 0.0082 | 655.7892 | 476.1955 | 23.75
2 | 0.23 | 1.45 | 0.017 | 0.029 | 0.57 | 0.48 | 0.029 | 0.012 | 0.004 | 0.015 | 0.006 | 0.0057 | 700.5351 | 501.1733 | 23
2 | 0.22 | 1.51 | 0.024 | 0.03 | 0.55 | 0.48 | 0.028 | 0.018 | 0.009 | 0.013 | 0 | 0.0046 | 663.9526 | 470.7533 | 26.25
2 | 0.22 | 1.38 | 0.019 | 0.024 | 0.5 | 0.46 | 0.03 | 0.011 | 0.006 | 0.011 | 0 | 0.0037 | 695.4976 | 501.5342 | 23.75
2 | 0.21 | 1.53 | 0.022 | 0.03 | 0.57 | 0.48 | 0.031 | 0.017 | 0.009 | 0.012 | 0 | 0.0041 | 674.741 | 478.4024 | 25
2 | 0.21 | 1.43 | 0.021 | 0.026 | 0.53 | 0.46 | 0.03 | 0.014 | 0.008 | 0.012 | 0 | 0.0041 | 701.487 | 491.5933 | 24.5
2 | 0.2 | 1.43 | 0.025 | 0.02 | 0.57 | 0.45 | 0.029 | 0.012 | 0.008 | 0.014 | 0 | 0.0041 | 674.8371 | 476.1955 | 26.25
2 | 0.21 | 1.45 | 0.021 | 0.032 | 0.53 | 0.46 | 0.03 | 0.014 | 0.009 | 0.012 | 0 | 0.0469 | 676.8255 | 477.9217 | 26.25
2 | 0.2 | 1.43 | 0.02 | 0.028 | 0.54 | 0.45 | 0.03 | 0.012 | 0.008 | 0.014 | 0 | 0.0106 | 684.1492 | 487.1142 | 25.75
2 | 0.2 | 1.37 | 0.027 | 0.024 | 0.52 | 0.44 | 0.029 | 0.015 | 0.008 | 0.009 | 0 | 0.0056 | 670.4662 | 481.641 | 25.75
2 | 0.2 | 1.46 | 0.03 | 0.021 | 0.54 | 0.45 | 0.029 | 0.014 | 0.009 | 0.013 | 0 | 0.0064 | 659.5198 | 467.9581 | 26.25
2 | 0.22 | 1.41 | 0.027 | 0.029 | 0.51 | 0.47 | 0.029 | 0.017 | 0.009 | 0.018 | 0 | 0.0048 | 664.143 | 464.6268 | 25.75
2 | 0.22 | 1.51 | 0.028 | 0.029 | 0.54 | 0.48 | 0.03 | 0.017 | 0.009 | 0.017 | 0 | 0.0055 | 659.7833 | 471.2738 | 27.75
2 | 0.22 | 1.39 | 0.029 | 0.024 | 0.52 | 0.46 | 0.029 | 0.015 | 0.009 | 0.019 | 0 | 0.0053 | 678.001 | 478.4282 | 25.75
2 | 0.2 | 1.43 | 0.023 | 0.027 | 0.52 | 0.45 | 0.029 | 0.016 | 0.009 | 0.016 | 0 | 0.0058 | 664.3358 | 483.3988 | 23
2 | 0.23 | 1.41 | 0.029 | 0.03 | 0.52 | 0.48 | 0.029 | 0.017 | 0.015 | 0.017 | 0.002 | 0.009 | 674.0656 | 479.5182 | 26.25
2 | 0.21 | 1.38 | 0.018 | 0.026 | 0.54 | 0.45 | 0.029 | 0.017 | 0.016 | 0.021 | 0.001 | 0.0081 | 687.7661 | 479.5182 | 25
2 | 0.22 | 1.42 | 0.026 | 0.033 | 0.56 | 0.47 | 0.03 | 0.027 | 0.009 | 0.014 | 0 | 0.0048 | 672.3423 | 478.2923 | 27.75
2 | 0.23 | 1.48 | 0.026 | 0.024 | 0.59 | 0.5 | 0.031 | 0.031 | 0.036 | 0.02 | 0.029 | 0.0096 | 650.012 | 463.909 | 27.75
2 | 0.23 | 1.45 | 0.024 | 0.033 | 0.59 | 0.48 | 0.03 | 0.019 | 0.008 | 0.029 | 0 | 0.0053 | 692.556 | 489.9902 | 25.75
2 | 0.2 | 1.33 | 0.026 | 0.026 | 0.53 | 0.43 | 0.029 | 0.016 | 0.009 | 0.02 | 0 | 0.0062 | 682.3777 | 485.4861 | 25.75
2 | 0.22 | 1.45 | 0.03 | 0.028 | 0.58 | 0.47 | 0.029 | 0.018 | 0.009 | 0.024 | 0 | 0.0049 | 662.4763 | 465.8878 | 26.25
2 | 0.22 | 1.42 | 0.029 | 0.029 | 0.54 | 0.47 | 0.029 | 0.016 | 0.009 | 0.02 | 0 | 0.0275 | 692.359 | 478.9044 | 27.75
2 | 0.21 | 1.36 | 0.022 | 0.025 | 0.51 | 0.45 | 0.029 | 0.017 | 0.01 | 0.014 | 0 | 0.0046 | 668.892 | 480.0918 | 27.75
2 | 0.21 | 1.46 | 0.02 | 0.027 | 0.52 | 0.46 | 0.031 | 0.015 | 0.01 | 0.012 | 0.001 | 0.1485 | 676.1317 | 473.566 | 28.5
2 | 0.2 | 1.45 | 0.021 | 0.028 | 0.53 | 0.45 | 0.03 | 0.016 | 0.01 | 0.012 | 0 | 0.005 | 650.6504 | 461.6648 | 28.5
2 | 0.21 | 1.41 | 0.019 | 0.027 | 0.51 | 0.46 | 0.03 | 0.013 | 0.009 | 0.013 | 0 | 0.0071 | 696.1847 | 501.5819 | 25.5
2 | 0.24 | 1.42 | 0.025 | 0.029 | 0.54 | 0.49 | 0.029 | 0.016 | 0.008 | 0.016 | 0 | 0.005 | 665.1693 | 468.5808 | 28.5
2 | 0.21 | 1.45 | 0.02 | 0.029 | 0.51 | 0.46 | 0.033 | 0.019 | 0.017 | 0.021 | 0.002 | 0.0083 | 649.8298 | 466.4753 | 23.75
2 | 0.22 | 1.52 | 0.028 | 0.027 | 0.6 | 0.48 | 0.03 | 0.014 | 0.01 | 0.017 | 0 | 0.006 | 660.3651 | 471.2979 | 25
2 | 0.24 | 1.42 | 0.025 | 0.029 | 0.54 | 0.49 | 0.029 | 0.016 | 0.008 | 0.016 | 0 | 0.005 | 693.2463 | 474.038 | 25.75
2 | 0.22 | 1.39 | 0.029 | 0.024 | 0.52 | 0.46 | 0.029 | 0.015 | 0.009 | 0.019 | 0 | 0.0053 | 674.0656 | 474.038 | 23.75
2 | 0.2 | 1.43 | 0.023 | 0.027 | 0.52 | 0.45 | 0.029 | 0.016 | 0.009 | 0.016 | 0 | 0.0058 | 682.1865 | 479.9573 | 26.25
2 | 0.21 | 1.38 | 0.021 | 0.027 | 0.53 | 0.45 | 0.027 | 0.014 | 0.008 | 0.013 | 0 | 0.0052 | 677.6483 | 475.1638 | 26.25
2 | 0.22 | 1.5 | 0.033 | 0.03 | 0.55 | 0.48 | 0.028 | 0.02 | 0.009 | 0.016 | 0 | 0.1881 | 662.4763 | 482.0457 | 27.75
2 | 0.21 | 1.46 | 0.02 | 0.027 | 0.52 | 0.46 | 0.031 | 0.015 | 0.01 | 0.012 | 0.001 | 0.1485 | 665.8453 | 476.7781 | 25.75
2 | 0.2 | 1.4 | 0.024 | 0.037 | 0.52 | 0.44 | 0.028 | 0.016 | 0.008 | 0.012 | 0 | 0.0112 | 674.0973 | 479.9573 | 24.25
2 | 0.22 | 1.4 | 0.026 | 0.025 | 0.57 | 0.46 | 0.029 | 0.015 | 0.01 | 0.015 | 0 | 0.0047 | 682.2859 | 471.2979 | 28.5
2 | 0.21 | 1.41 | 0.026 | 0.025 | 0.54 | 0.46 | 0.031 | 0.026 | 0.009 | 0.01 | 0 | 0.0092 | 649.0113 | 465.8878 | 25.5
2 | 0.22 | 1.44 | 0.024 | 0.037 | 0.56 | 0.47 | 0.03 | 0.018 | 0.009 | 0.018 | 0 | 0.0059 | 682.3777 | 485.4861 | 23.75
2 | 0.19 | 1.38 | 0.027 | 0.03 | 0.52 | 0.43 | 0.028 | 0.018 | 0.009 | 0.022 | 0 | 0.0049 | 647.4428 | 462.4591 | 26.25
2 | 0.2 | 1.36 | 0.023 | 0.026 | 0.46 | 0.44 | 0.029 | 0.014 | 0.009 | 0.014 | 0 | 0.005 | 631.1207 | 459.7388 | 28.5
2 | 0.2 | 1.44 | 0.028 | 0.023 | 0.55 | 0.45 | 0.029 | 0.02 | 0.016 | 0.018 | 0.001 | 0.009 | 689.1248 | 493.0102 | 25
1 | 0.22 | 1.49 | 0.019 | 0.026 | 0.59 | 0.48 | 0.031 | 0.021 | 0.012 | 0.012 | 0 | 0.0063 | 676.9155 | 465.8933 | 25
1 | 0.21 | 1.4 | 0.034 | 0.032 | 0.62 | 0.46 | 0.028 | 0.026 | 0.007 | 0.011 | 0 | 0 | 669.0666 | 476.71 | 24.25
1 | 0.21 | 1.44 | 0.023 | 0.027 | 0.55 | 0.46 | 0.03 | 0.017 | 0.012 | 0.012 | 0 | 0.0114 | 693.3588 | 512.4826 | 23.5
1 | 0.21 | 1.46 | 0.021 | 0.028 | 0.5 | 0.46 | 0.03 | 0.014 | 0.011 | 0.014 | 0 | 0.0074 | 667.723 | 467.9534 | 26.75
1 | 0.2 | 1.41 | 0.02 | 0.026 | 0.6 | 0.45 | 0.029 | 0.02 | 0.024 | 0.019 | 0.002 | 0.007 | 679.2132 | 476.006 | 26.5
1 | 0.2 | 1.44 | 0.018 | 0.028 | 0.54 | 0.46 | 0.031 | 0.041 | 0.028 | 0.018 | 0.005 | 0.0069 | 679.656 | 471.3743 | 25.75
1 | 0.21 | 1.42 | 0.019 | 0.026 | 0.55 | 0.46 | 0.03 | 0.027 | 0.01 | 0.012 | 0 | 0.0071 | 683.9108 | 478.7375 | 25.75
1 | 0.21 | 1.45 | 0.022 | 0.033 | 0.56 | 0.46 | 0.032 | 0.012 | 0.011 | 0.012 | 0.006 | 0.0077 | 698.218 | 480.374 | 26.75
1 | 0.22 | 1.42 | 0.024 | 0.029 | 0.52 | 0.47 | 0.029 | 0.018 | 0.01 | 0.012 | 0 | 0.0072 | 669.6899 | 478.7453 | 29.25
1 | 0.23 | 1.44 | 0.022 | 0.024 | 0.56 | 0.48 | 0.029 | 0.015 | 0.011 | 0.013 | 0 | 0.0076 | 682.1617 | 485.6992 | 24.25
1 | 0.2 | 1.45 | 0.024 | 0.025 | 0.55 | 0.45 | 0.03 | 0.018 | 0.013 | 0.013 | 0.001 | 0.0059 | 709.0278 | 524.0641 | 22.5
1 | 0.2 | 1.43 | 0.02 | 0.022 | 0.57 | 0.45 | 0.031 | 0.016 | 0.01 | 0.012 | 0 | 0.0065 | 723.9733 | 513.9658 | 22.5
1 | 0.23 | 1.49 | 0.019 | 0.028 | 0.61 | 0.49 | 0.031 | 0.019 | 0.013 | 0.014 | 0 | 0.0179 | 669.4606 | 484.1141 | 27.5
1 | 0.22 | 1.45 | 0.019 | 0.023 | 0.56 | 0.47 | 0.031 | 0.017 | 0.013 | 0.014 | 0 | 0.0081 | 700.8635 | 499.0148 | 25.75
1 | 0.2 | 1.37 | 0.022 | 0.025 | 0.56 | 0.44 | 0.028 | 0.016 | 0.01 | 0.013 | 0.001 | 0.0087 | 686.7866 | 508.8338 | 25
1 | 0.2 | 1.37 | 0.022 | 0.024 | 0.56 | 0.44 | 0.029 | 0.014 | 0.011 | 0.013 | 0 | 0.0072 | 683.1507 | 497.3337 | 25.75
1 | 0.2 | 1.4 | 0.02 | 0.025 | 0.56 | 0.44 | 0.03 | 0.016 | 0.011 | 0.013 | 0.001 | 0.0095 | 685.0617 | 499.7581 | 25.75
1 | 0.22 | 1.42 | 0.024 | 0.029 | 0.52 | 0.47 | 0.029 | 0.018 | 0.01 | 0.012 | 0 | 0.0072 | 661.5343 | 478.0836 | 29.25
1 | 0.24 | 1.45 | 0.021 | 0.027 | 0.54 | 0.49 | 0.031 | 0.022 | 0.01 | 0.012 | 0 | 0.0068 | 711.5663 | 505.8792 | 22.5
1 | 0.2 | 1.43 | 0.02 | 0.022 | 0.57 | 0.45 | 0.031 | 0.016 | 0.01 | 0.012 | 0 | 0.0065 | 660.1926 | 475.1177 | 25.75
1 | 0.21 | 1.36 | 0.02 | 0.024 | 0.53 | 0.45 | 0.03 | 0.015 | 0.01 | 0.013 | 0.001 | 0.0068 | 682.5294 | 479.9902 | 27.5
1 | 0.22 | 1.48 | 0.025 | 0.032 | 0.59 | 0.48 | 0.029 | 0.017 | 0.011 | 0.014 | 0 | 0.0061 | 674.4375 | 485.706 | 25.75
1 | 0.23 | 1.44 | 0.022 | 0.028 | 0.54 | 0.48 | 0.029 | 0.016 | 0.009 | 0.013 | 0 | 0.0073 | 661.5343 | 475.304 | 29.25
1 | 0.21 | 1.42 | 0.026 | 0.029 | 0.53 | 0.46 | 0.03 | 0.022 | 0.012 | 0.014 | 0.001 | 0.0062 | 720.3628 | 507.5283 | 22.5
1 | 0.23 | 1.53 | 0.018 | 0.038 | 0.58 | 0.5 | 0.032 | 0.018 | 0.01 | 0.013 | 0.001 | 0.006 | 677.213 | 485.706 | 25.75
1 | 0.22 | 1.37 | 0.023 | 0.025 | 0.51 | 0.46 | 0.029 | 0.017 | 0.01 | 0.014 | 0.001 | 0.0071 | 686.0588 | 484.1141 | 27.5
1 | 0.22 | 1.37 | 0.023 | 0.025 | 0.51 | 0.46 | 0.029 | 0.017 | 0.01 | 0.014 | 0.001 | 0.0071 | 717.8346 | 515.1519 | 26.75
1 | 0.2 | 1.4 | 0.027 | 0.031 | 0.57 | 0.44 | 0.028 | 0.017 | 0.012 | 0.013 | 0 | 0.0061 | 693.3893 | 496.4668 | 24.25
1 | 0.21 | 1.39 | 0.025 | 0.028 | 0.57 | 0.45 | 0.029 | 0.017 | 0.013 | 0.015 | 0.001 | 0.0066 | 708.8051 | 504.6692 | 24.25
1 | 0.23 | 1.41 | 0.021 | 0.022 | 0.56 | 0.48 | 0.029 | 0.015 | 0.007 | 0.012 | 0 | 0 | 680.5261 | 484.1141 | 24.25
1 | 0.2 | 1.37 | 0.022 | 0.025 | 0.56 | 0.44 | 0.028 | 0.016 | 0.01 | 0.013 | 0.001 | 0.0087 | 691.5915 | 484.1141 | 25
1 | 0.22 | 1.38 | 0.025 | 0.029 | 0.53 | 0.46 | 0.028 | 0.017 | 0.011 | 0.013 | 0 | 0.0061 | 671.4314 | 477.2157 | 25.75
1 | 0.21 | 1.4 | 0.025 | 0.022 | 0.57 | 0.46 | 0.031 | 0.019 | 0.011 | 0.013 | 0.001 | 0.0091 | 683.3005 | 486.0878 | 27.5
1 | 0.2 | 1.41 | 0.022 | 0.037 | 0.55 | 0.45 | 0.028 | 0.018 | 0.013 | 0.014 | 0.001 | 0.0063 | 682.7639 | 494.0324 | 25.75
1 | 0.24 | 1.45 | 0.021 | 0.027 | 0.54 | 0.49 | 0.031 | 0.022 | 0.01 | 0.012 | 0 | 0.0068 | 697.4642 | 504.6692 | 25.75
1 | 0.23 | 1.39 | 0.02 | 0.026 | 0.56 | 0.48 | 0.029 | 0.031 | 0.012 | 0.014 | 0.001 | 0.0092 | 685.0686 | 488.1461 | 25.75
1 | 0.21 | 1.42 | 0.024 | 0.025 | 0.55 | 0.46 | 0.03 | 0.029 | 0.011 | 0.014 | 0.001 | 0.0089 | 708.5564 | 515.8291 | 26.75
1 | 0.21 | 1.48 | 0.02 | 0.026 | 0.57 | 0.47 | 0.03 | 0.016 | 0.008 | 0.013 | 0.001 | 0.0066 | 697.4642 | 504.6692 | 24.25
1 | 0.24 | 1.45 | 0.016 | 0.027 | 0.57 | 0.49 | 0.029 | 0.016 | 0.013 | 0.013 | 0 | 0.0058 | 697.4642 | 504.6692 | 25.75
1 | 0.21 | 1.43 | 0.02 | 0.03 | 0.55 | 0.46 | 0.029 | 0.028 | 0.01 | 0.013 | 0 | 0.0079 | 710.5185 | 524.5625 | 22.5
1 | 0.23 | 1.49 | 0.025 | 0.033 | 0.58 | 0.48 | 0.029 | 0.012 | 0.015 | 0.012 | 0.009 | 0.0077 | 708.8051 | 516.0101 | 25
1 | 0.24 | 1.49 | 0.021 | 0.032 | 0.53 | 0.5 | 0.034 | 0.016 | 0.011 | 0.013 | 0.007 | 0.0077 | 691.5915 | 492.4132 | 25.75
1 | 0.23 | 1.43 | 0.027 | 0.026 | 0.56 | 0.48 | 0.03 | 0.019 | 0.012 | 0.013 | 0.001 | 0.0071 | 695.6158 | 503.3317 | 25.75
1 | 0.22 | 1.41 | 0.024 | 0.028 | 0.56 | 0.47 | 0.03 | 0.015 | 0.01 | 0.013 | 0.001 | 0.0072 | 697.4642 | 496.1636 | 25.75
1 | 0.2 | 1.34 | 0.023 | 0.025 | 0.56 | 0.43 | 0.029 | 0.015 | 0.011 | 0.014 | 0.001 | 0.0743 | 692.608 | 504.2186 | 24.25
1 | 0.2 | 1.34 | 0.023 | 0.025 | 0.56 | 0.43 | 0.029 | 0.015 | 0.011 | 0.014 | 0.001 | 0.0743 | 699.8906 | 503.4786 | 25.75
1 | 0.23 | 1.45 | 0.028 | 0.02 | 0.57 | 0.49 | 0.03 | 0.028 | 0.013 | 0.013 | 0.001 | 0.0117 | 686.1233 | 504.6692 | 24.25
1 | 0.21 | 1.56 | 0.017 | 0.041 | 0.58 | 0.48 | 0.032 | 0.02 | 0.009 | 0.013 | 0.002 | 0.1718 | 691.5915 | 484.1141 | 24.25
1 | 0.2 | 1.43 | 0.02 | 0.022 | 0.57 | 0.45 | 0.03 | 0.029 | 0.01 | 0.013 | 0.001 | 0.0071 | 693.1315 | 487.1406 | 27.5
1 | 0.21 | 1.43 | 0.017 | 0.024 | 0.53 | 0.46 | 0.03 | 0.03 | 0.011 | 0.013 | 0.001 | 0.0057 | 694.1042 | 483.0966 | 27.5
1 | 0.22 | 1.47 | 0.026 | 0.042 | 0.55 | 0.48 | 0.031 | 0.019 | 0.013 | 0.014 | 0.002 | 0.0076 | 703.4697 | 503.2728 | 30.75
1 | 0.21 | 1.43 | 0.024 | 0.034 | 0.6 | 0.46 | 0.031 | 0.019 | 0.011 | 0.013 | 0.001 | 0.0067 | 695.9151 | 506.6262 | 24.25
1 | 0.2 | 1.41 | 0.026 | 0.032 | 0.55 | 0.45 | 0.031 | 0.019 | 0.011 | 0.013 | 0.001 | 0.0071 | 692.3476 | 494.9312 | 25.75
1 | 0.21 | 1.48 | 0.02 | 0.019 | 0.57 | 0.47 | 0.031 | 0.022 | 0.013 | 0.013 | 0.001 | 0.0074 | 703.2276 | 491.9814 | 28.25
1 | 0.22 | 1.45 | 0.028 | 0.026 | 0.56 | 0.47 | 0.03 | 0.017 | 0.011 | 0.012 | 0.001 | 0.1526 | 697.4257 | 510.5156 | 25
1 | 0.2 | 1.41 | 0.022 | 0.036 | 0.56 | 0.45 | 0.03 | 0.018 | 0.012 | 0.013 | 0.001 | 0.0093 | 728.4943 | 517.1753 | 28.25
1 | 0.22 | 1.47 | 0.018 | 0.024 | 0.55 | 0.48 | 0.031 | 0.018 | 0.011 | 0.013 | 0 | 0.0061 | 678.2116 | 491.9814 | 26
1 | 0.23 | 1.52 | 0.021 | 0.028 | 0.55 | 0.5 | 0.033 | 0.019 | 0.011 | 0.013 | 0.001 | 0.0062 | 686.5503 | 491.9814 | 26.75
1 | 0.22 | 1.45 | 0.022 | 0.02 | 0.55 | 0.47 | 0.03 | 0.015 | 0.011 | 0.013 | 0.001 | 0.0075 | 683.0055 | 507.3755 | 25.75
1 | 0.21 | 1.44 | 0.023 | 0.027 | 0.55 | 0.46 | 0.03 | 0.017 | 0.012 | 0.012 | 0 | 0.0114 | 678.4395 | 478.7375 | 25
1 | 0.21 | 1.41 | 0.023 | 0.021 | 0.52 | 0.46 | 0.028 | 0.017 | 0.01 | 0.013 | 0 | 0.0074 | 655.6029 | 469.8487 | 26.75
1 | 0.21 | 1.41 | 0.023 | 0.026 | 0.54 | 0.46 | 0.031 | 0.025 | 0.014 | 0.014 | 0.002 | 0.0236 | 706.0072 | 508.6587 | 25.75
1 | 0.22 | 1.45 | 0.019 | 0.031 | 0.61 | 0.47 | 0.032 | 0.007 | 0.007 | 0.016 | 0 | 0.0117 | 694.3579 | 495.1795 | 25
1 | 0.22 | 1.42 | 0.023 | 0.027 | 0.52 | 0.47 | 0.029 | 0.016 | 0.01 | 0.013 | 0.001 | 0.0066 | 698.1489 | 504.2186 | 25.75
1 | 0.21 | 1.36 | 0.024 | 0.028 | 0.53 | 0.45 | 0.031 | 0.016 | 0.01 | 0.012 | 0.001 | 0.0068 | 701.951 | 502.1863 | 24.25
1 | 0.2 | 1.52 | 0.018 | 0.039 | 0.64 | 0.46 | 0.033 | 0.011 | 0.007 | 0.016 | 0.001 | 0.0118 | 696.3408 | 502.9128 | 24.25
1 | 0.2 | 1.51 | 0.03 | 0.029 | 0.56 | 0.46 | 0.03 | 0.024 | 0.012 | 0.013 | 0.001 | 0.0091 | 671.4314 | 485.5392 | 27.5
1 | 0.23 | 1.44 | 0.025 | 0.026 | 0.57 | 0.48 | 0.029 | 0.018 | 0.013 | 0.013 | 0.001 | 0.0158 | 726.7366 | 513.9658 | 22.5
1 | 0.2 | 1.52 | 0.021 | 0.028 | 0.56 | 0.46 | 0.033 | 0.017 | 0.01 | 0.013 | 0.001 | 0.0122 | 729.9468 | 513.4607 | 21.5
1 | 0.2 | 1.45 | 0.028 | 0.024 | 0.62 | 0.45 | 0.03 | 0.009 | 0.006 | 0.017 | 0.001 | 0.0121 | 696.402 | 496.6373 | 24.25
1 | 0.2 | 1.4 | 0.022 | 0.022 | 0.54 | 0.44 | 0.029 | 0.007 | 0.006 | 0.016 | 0.001 | 0.0117 | 696.5973 | 496.3608 | 25.75
1 | 0.2 | 1.4 | 0.022 | 0.022 | 0.54 | 0.44 | 0.029 | 0.007 | 0.006 | 0.016 | 0.001 | 0.0117 | 692.608 | 501.4482 | 25.75
1 | 0.21 | 1.56 | 0.017 | 0.041 | 0.58 | 0.48 | 0.032 | 0.02 | 0.009 | 0.013 | 0.002 | 0.1718 | 718.3513 | 507.561 | 22.5
1 | 0.2 | 1.35 | 0.023 | 0.023 | 0.56 | 0.43 | 0.029 | 0.016 | 0.011 | 0.013 | 0 | 0.0095 | 693.3893 | 493.6932 | 25.75
1 | 0.23 | 1.42 | 0.021 | 0.024 | 0.51 | 0.48 | 0.031 | 0.015 | 0.009 | 0.013 | 0 | 0.0068 | 699.1765 | 502.1863 | 25
1 | 0.23 | 1.49 | 0.022 | 0.025 | 0.55 | 0.49 | 0.032 | 0.016 | 0.011 | 0.013 | 0.002 | 0.0116 | 707.3843 | 512.9241 | 24.25
1 | 0.21 | 1.41 | 0.021 | 0.029 | 0.53 | 0.46 | 0.031 | 0.02 | 0.012 | 0.012 | 0.001 | 0.0079 | 701.951 | 493.8628 | 22.5
1 | 0.22 | 1.48 | 0.02 | 0.021 | 0.55 | 0.48 | 0.032 | 0.018 | 0.013 | 0.013 | 0.001 | 0.0101 | 700.9193 | 506.9891 | 24.25
1 | 0.2 | 1.35 | 0.023 | 0.023 | 0.56 | 0.43 | 0.029 | 0.016 | 0.011 | 0.013 | 0 | 0.0095 | 693.3893 | 496.4668 | 24.25
1 | 0.2 | 1.42 | 0.023 | 0.022 | 0.56 | 0.45 | 0.03 | 0.006 | 0.007 | 0.016 | 0.001 | 0.0116 | 700.679 | 504.0458 | 22.5
1 | 0.2 | 1.41 | 0.027 | 0.033 | 0.52 | 0.44 | 0.031 | 0.008 | 0.007 | 0.017 | 0 | 0.0116 | 693.6275 | 504.9608 | 25.75
1 | 0.22 | 1.46 | 0.02 | 0.023 | 0.55 | 0.48 | 0.03 | 0.025 | 0.015 | 0.014 | 0.002 | 0.0112 | 720.3123 | 523.6116 | 25.75
1 | 0.2 | 1.43 | 0.017 | 0.021 | 0.57 | 0.45 | 0.029 | 0.017 | 0.009 | 0.014 | 0.001 | 0.0136 | 722.2689 | 517.4877 | 23.5
1 | 0.2 | 1.38 | 0.023 | 0.023 | 0.54 | 0.45 | 0.029 | 0.018 | 0.012 | 0.013 | 0.001 | 0.0165 | 725.632 | 533.636 | 25.75
1 | 0.2 | 1.39 | 0.029 | 0.021 | 0.53 | 0.44 | 0.027 | 0.006 | 0.005 | 0.016 | 0.003 | 0.0134 | 708.8051 | 516.0101 | 24.25
1 | 0.21 | 1.39 | 0.022 | 0.025 | 0.52 | 0.45 | 0.033 | 0.018 | 0.006 | 0.015 | 0.003 | 0.0118 | 693.6275 | 493.8628 | 25.75
1 | 0.2 | 1.4 | 0.03 | 0.027 | 0.5 | 0.44 | 0.03 | 0.021 | 0.006 | 0.015 | 0 | 0.0118 | 691.5915 | 492.4132 | 25.75
1 | 0.22 | 1.49 | 0.023 | 0.025 | 0.61 | 0.48 | 0.031 | 0.007 | 0.006 | 0.015 | 0.002 | 0.0123 | 699.8906 | 492.4132 | 24.25
1 | 0.2 | 1.44 | 0.024 | 0.022 | 0.55 | 0.45 | 0.03 | 0.005 | 0.006 | 0.016 | 0.004 | 0.0118 | 691.5915 | 492.4132 | 25.75
1 | 0.23 | 1.54 | 0.028 | 0.025 | 0.61 | 0.5 | 0.033 | 0.011 | 0.008 | 0.017 | 0.006 | 0.0118 | 708.8051 | 496.1636 | 25.75
1 | 0.19 | 1.48 | 0.028 | 0.028 | 0.56 | 0.45 | 0.03 | 0.008 | 0.006 | 0.014 | 0 | 0.0121 | 699.8906 | 503.4786 | 24.25
1 | 0.22 | 1.37 | 0.026 | 0.025 | 0.51 | 0.46 | 0.032 | 0.008 | 0.006 | 0.016 | 0.005 | 0.0116 | 693.3893 | 493.6932 | 24.25
1 | 0.2 | 1.4 | 0.021 | 0.023 | 0.6 | 0.44 | 0.03 | 0.007 | 0.006 | 0.016 | 0.001 | 0.0117 | 691.5915 | 484.1141 | 25.75
1 | 0.2 | 1.42 | 0.02 | 0.026 | 0.51 | 0.45 | 0.031 | 0.019 | 0.008 | 0.017 | 0.004 | 0.0152 | 701.951 | 493.8628 | 25.75
1 | 0.2 | 1.42 | 0.026 | 0.031 | 0.59 | 0.45 | 0.029 | 0.008 | 0.005 | 0.015 | 0 | 0.0121 | 699.8906 | 492.4132 | 25
1 | 0.21 | 1.45 | 0.027 | 0.025 | 0.59 | 0.46 | 0.03 | 0.005 | 0.006 | 0.014 | 0 | 0.0117 | 691.5915 | 492.4132 | 25.75
1 | 0.22 | 1.47 | 0.024 | 0.031 | 0.57 | 0.47 | 0.029 | 0.007 | 0.006 | 0.017 | 0.004 | 0.0119 | 680.5261 | 484.1141 | 25.75
1 | 0.2 | 1.45 | 0.022 | 0.031 | 0.55 | 0.45 | 0.03 | 0.007 | 0.006 | 0.016 | 0.002 | 0.0117 | 691.5915 | 495.1795 | 25.75
1 | 0.2 | 1.48 | 0.022 | 0.018 | 0.59 | 0.46 | 0.029 | 0.016 | 0.007 | 0.016 | 0.002 | 0.0156 | 691.5915 | 503.4786 | 25
1 | 0.21 | 1.5 | 0.026 | 0.027 | 0.62 | 0.47 | 0.031 | 0.012 | 0.006 | 0.015 | 0 | 0.0117 | 699.8906 | 503.4786 | 24.25
1 | 0.23 | 1.42 | 0.038 | 0.034 | 0.46 | 0.48 | 0.033 | 0.02 | 0.013 | 0.014 | 0.001 | 0.0069 | 671.2471 | 496.6137 | 25.75
1 | 0.23 | 1.45 | 0.038 | 0.029 | 0.51 | 0.48 | 0.033 | 0.018 | 0.01 | 0.013 | 0 | 0.0066 | 677.4457 | 494.2022 | 25.75
1 | 0.23 | 1.48 | 0.027 | 0.025 | 0.54 | 0.49 | 0.032 | 0.019 | 0.012 | 0.013 | 0.001 | 0.0068 | 694.8167 | 514.0513 | 24.25
1 | 0.22 | 1.47 | 0.028 | 0.029 | 0.59 | 0.47 | 0.029 | 0.01 | 0.007 | 0.016 | 0.003 | 0.0119 | 671.2152 | 502.0013 | 25.75
1 | 0.23 | 1.42 | 0.028 | 0.025 | 0.53 | 0.48 | 0.031 | 0.015 | 0.004 | 0.014 | 0.004 | 0.0124 | 682.2951 | 485.3725 | 27.5
1 | 0.23 | 1.49 | 0.028 | 0.032 | 0.5 | 0.49 | 0.034 | 0.019 | 0.013 | 0.014 | 0 | 0.0075 | 682.9986 | 496.9786 | 25
1 | 0.21 | 1.41 | 0.029 | 0.022 | 0.5 | 0.45 | 0.029 | 0.008 | 0.004 | 0.014 | 0.003 | 0.012 | 660.1066 | 477.0519 | 25.75
1 | 0.23 | 1.36 | 0.025 | 0.043 | 0.47 | 0.47 | 0.032 | 0.01 | 0.007 | 0.016 | 0.003 | 0.0382 | 662.8802 | 485.3725 | 24.25
1 | 0.2 | 1.48 | 0.034 | 0.022 | 0.56 | 0.46 | 0.03 | 0.006 | 0.004 | 0.014 | 0 | 0.128 | 679.5215 | 502.0139 | 24.25
1 | 0.21 | 1.47 | 0.028 | 0.032 | 0.53 | 0.47 | 0.033 | 0.019 | 0.012 | 0.013 | 0.001 | 0.0081 | 682.7639 | 494.0324 | 25.75
1 | 0.22 | 1.41 | 0.022 | 0.022 | 0.51 | 0.47 | 0.03 | 0.017 | 0.005 | 0.015 | 0.003 | 0.0135 | 701.71 | 504.7874 | 24.25
1 | 0.21 | 1.46 | 0.031 | 0.024 | 0.55 | 0.46 | 0.03 | 0.008 | 0.006 | 0.015 | 0.004 | 0.0117 | 685.0686 | 485.3725 | 24.25
1 | 0.2 | 1.43 | 0.029 | 0.023 | 0.54 | 0.45 | 0.028 | 0.007 | 0.005 | 0.015 | 0.004 | 0.0118 | 654.5595 | 474.2783 | 26.5
1 | 0.2 | 1.4 | 0.022 | 0.017 | 0.55 | 0.44 | 0.03 | 0.015 | 0.011 | 0.014 | 0.001 | 0.0062 | 696.3951 | 506.9756 | 25.75
1 | 0.22 | 1.48 | 0.028 | 0.035 | 0.6 | 0.48 | 0.031 | 0.019 | 0.011 | 0.013 | 0 | 0.0081 | 699.7322 | 501.7999 | 26.5
1 | 0.21 | 1.48 | 0.033 | 0.022 | 0.58 | 0.47 | 0.03 | 0.016 | 0.012 | 0.014 | 0 | 0.1078 | 678.445 | 508.8338 | 26
1 | 0.22 | 1.47 | 0.026 | 0.024 | 0.57 | 0.48 | 0.032 | 0.018 | 0.01 | 0.013 | 0 | 0.0061 | 674.1749 | 501.5204 | 27.5
1 | 0.24 | 1.49 | 0.026 | 0.027 | 0.61 | 0.5 | 0.031 | 0.02 | 0.013 | 0.014 | 0.001 | 0.0078 | 674.4037 | 474.2758 | 24.25
1 | 0.21 | 1.45 | 0.032 | 0.027 | 0.56 | 0.47 | 0.031 | 0.019 | 0.012 | 0.013 | 0 | 0.0064 | 690.3478 | 495.4916 | 24.25
1 | 0.21 | 1.49 | 0.026 | 0.028 | 0.57 | 0.47 | 0.031 | 0.021 | 0.011 | 0.013 | 0.001 | 0.0072 | 677.6638 | 482.452 | 29.25
1 | 0.21 | 1.41 | 0.031 | 0.025 | 0.5 | 0.46 | 0.031 | 0.018 | 0.012 | 0.015 | 0.001 | 0.007 | 685.0165 | 498.447 | 26.75
1 | 0.21 | 1.42 | 0.028 | 0.021 | 0.56 | 0.46 | 0.028 | 0.018 | 0.014 | 0.015 | 0.001 | 0.0075 | 679.4473 | 492.8778 | 26.5
1 | 0.2 | 1.44 | 0.028 | 0.03 | 0.53 | 0.45 | 0.031 | 0.022 | 0.012 | 0.014 | 0.001 | 0.0068 | 693.1236 | 509.5692 | 28.25
1 | 0.21 | 1.46 | 0.027 | 0.038 | 0.56 | 0.47 | 0.031 | 0.019 | 0.012 | 0.014 | 0 | 0.0073 | 691.6075 | 488.0295 | 26.75
1 | 0.22 | 1.43 | 0.033 | 0.026 | 0.56 | 0.47 | 0.031 | 0.018 | 0.012 | 0.013 | 0 | 0.0065 | 675.9327 | 487.1094 | 23.25
1 | 0.22 | 1.46 | 0.034 | 0.027 | 0.56 | 0.47 | 0.03 | 0.018 | 0.012 | 0.014 | 0.001 | 0.0071 | 704.2661 | 506.6262 | 21.5
1 | 0.2 | 1.42 | 0.03 | 0.024 | 0.51 | 0.45 | 0.029 | 0.017 | 0.012 | 0.015 | 0.001 | 0.0059 | 653.8187 | 470.5306 | 26.75
1 | 0.21 | 1.47 | 0.029 | 0.024 | 0.57 | 0.47 | 0.029 | 0.017 | 0.011 | 0.012 | 0 | 0.0061 | 668.6938 | 487.8176 | 25.75
1 | 0.23 | 1.43 | 0.027 | 0.028 | 0.55 | 0.48 | 0.029 | 0.018 | 0.01 | 0.013 | 0 | 0.007 | 708.1897 | 500.7123 | 22.5
1 | 0.23 | 1.45 | 0.025 | 0.019 | 0.58 | 0.48 | 0.03 | 0.016 | 0.011 | 0.013 | 0 | 0.0075 | 708.4323 | 503.6511 | 24.25
1 | 0.22 | 1.38 | 0.032 | 0.027 | 0.53 | 0.46 | 0.032 | 0.017 | 0.01 | 0.014 | 0 | 0.0333 | 729.0947 | 515.1519 | 21.5
1 | 0.22 | 1.37 | 0.028 | 0.019 | 0.52 | 0.46 | 0.03 | 0.016 | 0.011 | 0.013 | 0 | 0.0086 | 724.5467 | 513.1031 | 22.5
1 | 0.21 | 1.38 | 0.031 | 0.027 | 0.52 | 0.45 | 0.03 | 0.017 | 0.012 | 0.013 | 0 | 0.0066 | 661.9062 | 476.3509 | 25.75
1 | 0.2 | 1.36 | 0.027 | 0.024 | 0.56 | 0.44 | 0.029 | 0.02 | 0.013 | 0.015 | 0 | 0.0062 | 713.2697 | 504.6454 | 24.25
1 | 0.23 | 1.44 | 0.032 | 0.025 | 0.55 | 0.48 | 0.031 | 0.018 | 0.01 | 0.013 | 0 | 0.0067 | 695.14 | 492.9678 | 25
1 | 0.21 | 1.46 | 0.029 | 0.029 | 0.54 | 0.46 | 0.03 | 0.018 | 0.011 | 0.013 | 0 | 0.007 | 708.9874 | 515.1237 | 24.25
1 | 0.22 | 1.42 | 0.02 | 0.026 | 0.57 | 0.47 | 0.031 | 0.017 | 0.011 | 0.014 | 0.001 | 0.0064 | 700.9193 | 493.1369 | 25.75
1 | 0.2 | 1.46 | 0.028 | 0.029 | 0.54 | 0.45 | 0.029 | 0.017 | 0.01 | 0.014 | 0 | 0.0071 | 657.7316 | 471.3743 | 23.5
1 | 0.22 | 1.38 | 0.028 | 0.031 | 0.45 | 0.46 | 0.03 | 0.019 | 0.013 | 0.014 | 0.001 | 0.0197 | 699.8906 | 511.7777 | 24.25
1 | 0.22 | 1.34 | 0.032 | 0.022 | 0.54 | 0.45 | 0.029 | 0.017 | 0.013 | 0.014 | 0 | 0.0083 | 707.9473 | 503.3063 | 24.25
1 | 0.22 | 1.39 | 0.028 | 0.024 | 0.56 | 0.46 | 0.032 | 0.016 | 0.013 | 0.015 | 0.001 | 0.0068 | 709.2306 | 504.2186 | 22.5
1 | 0.22 | 1.54 | 0.028 | 0.037 | 0.57 | 0.49 | 0.03 | 0.018 | 0.012 | 0.013 | 0 | 0.0088 | 681.5263 | 493.1369 | 25.75
1 | 0.2 | 1.4 | 0.03 | 0.024 | 0.57 | 0.44 | 0.029 | 0.018 | 0.013 | 0.014 | 0 | 0.0065 | 700.679 | 515.1237 | 25.75
1 | 0.22 | 1.45 | 0.019 | 0.031 | 0.61 | 0.47 | 0.032 | 0.007 | 0.007 | 0.016 | 0 | 0.0117 | 679.2132 | 487.1406 | 25
1 | 0.21 | 1.37 | 0.027 | 0.023 | 0.52 | 0.45 | 0.03 | 0.017 | 0.011 | 0.013 | 0 | 0.0075 | 708.9874 | 492.9678 | 24.25
1 | 0.21 | 1.36 | 0.029 | 0.024 | 0.55 | 0.45 | 0.029 | 0.017 | 0.01 | 0.013 | 0 | 0.0065 | 700.679 | 504.0458 | 24.25
1 | 0.23 | 1.46 | 0.022 | 0.033 | 0.56 | 0.49 | 0.031 | 0.022 | 0.012 | 0.014 | 0 | 0.0069 | 702.1922 | 485.706 | 24.25
1 | 0.23 | 1.4 | 0.03 | 0.025 | 0.54 | 0.47 | 0.03 | 0.017 | 0.012 | 0.014 | 0 | 0.0084 | 691.3548 | 492.2446 | 26.5
1 | 0.23 | 1.43 | 0.02 | 0.021 | 0.57 | 0.48 | 0.03 | 0.017 | 0.014 | 0.014 | 0.001 | 0.0086 | 707.3938 | 500.1495 | 24.25
1 | 0.21 | 1.46 | 0.027 | 0.026 | 0.59 | 0.46 | 0.031 | 0.019 | 0.011 | 0.014 | 0 | 0.0072 | 699.8906 | 511.7777 | 22.5
1 | 0.23 | 1.38 | 0.027 | 0.03 | 0.52 | 0.47 | 0.031 | 0.015 | 0.014 | 0.012 | 0 | 0.0061 | 682.258 | 487.7299 | 24.25
1 | 0.23 | 1.44 | 0.027 | 0.027 | 0.51 | 0.48 | 0.031 | 0.019 | 0.013 | 0.015 | 0.001 | 0.0073 | 709.1423 | 520.6005 | 25
1 | 0.22 | 1.44 | 0.022 | 0.036 | 0.55 | 0.47 | 0.032 | 0.031 | 0.01 | 0.013 | 0 | 0.0067 | 681.4765 | 501.2513 | 24.25
1 | 0.24 | 1.4 | 0.031 | 0.03 | 0.5 | 0.49 | 0.033 | 0.017 | 0.01 | 0.013 | 0.001 | 0.009 | 710.4767 | 530.1249 | 20.75
1 | 0.24 | 1.43 | 0.03 | 0.022 | 0.51 | 0.49 | 0.032 | 0.017 | 0.01 | 0.012 | 0 | 0.0068 | 671.2009 | 485.3725 | 27.5
1 | 0.21 | 1.48 | 0.033 | 0.022 | 0.58 | 0.47 | 0.03 | 0.016 | 0.012 | 0.014 | 0 | 0.1078 | 714.5879 | 514.0513 | 20.75
1 | 0.23 | 1.35 | 0.026 | 0.031 | 0.49 | 0.47 | 0.031 | 0.016 | 0.011 | 0.014 | 0.001 | 0.007 | 660.3326 | 477.5132 | 24.25
1 | 0.21 | 1.47 | 0.021 | 0.039 | 0.53 | 0.47 | 0.032 | 0.018 | 0.011 | 0.014 | 0.001 | 0.007 | 694.1042 | 502.5315 | 21.5
1 | 0.2 | 1.42 | 0.023 | 0.022 | 0.54 | 0.45 | 0.03 | 0.017 | 0.014 | 0.014 | 0.001 | 0.0064 | 682.2951 | 493.6932 | 22.5
1 | 0.23 | 1.44 | 0.024 | 0.022 | 0.55 | 0.48 | 0.03 | 0.015 | 0.013 | 0.015 | 0.001 | 0.0067 | 658.6207 | 484.2799 | 25.75
1 | 0.22 | 1.47 | 0.027 | 0.022 | 0.57 | 0.48 | 0.029 | 0.016 | 0.013 | 0.014 | 0 | 0.0072 | 657.3331 | 485.3725 | 25
1 | 0.23 | 1.39 | 0.033 | 0.022 | 0.52 | 0.47 | 0.028 | 0.017 | 0.013 | 0.012 | 0 | 0.0082 | 682.2951 | 502.0139 | 25.75
1 | 0.22 | 1.46 | 0.031 | 0.028 | 0.53 | 0.47 | 0.029 | 0.018 | 0.011 | 0.013 | 0 | 0.0082 | 660.1066 | 485.3725 | 25.75
1 | 0.23 | 1.44 | 0.028 | 0.026 | 0.56 | 0.48 | 0.03 | 0.018 | 0.012 | 0.014 | 0.002 | 0.0109 | 695.57 | 507.357 | 22.5
1 | 0.2 | 1.38 | 0.02 | 0.022 | 0.53 | 0.44 | 0.027 | 0.016 | 0.012 | 0.014 | 0 | 0.0057 | 704.4835 | 502.0139 | 22.5
1 | 0.24 | 1.43 | 0.029 | 0.028 | 0.59 | 0.49 | 0.03 | 0.017 | 0.013 | 0.014 | 0.001 | 0.0087 | 671.2471 | 482.9705 | 24.25
1 | 0.21 | 1.44 | 0.021 | 0.024 | 0.52 | 0.46 | 0.028 | 0.014 | 0.011 | 0.013 | 0 | 0.0077 | 660.1066 | 477.0519 | 27.5
1 | 0.21 | 1.41 | 0.026 | 0.027 | 0.57 | 0.46 | 0.029 | 0.015 | 0.011 | 0.014 | 0 | 0.0068 | 668.4273 | 493.6932 | 22.5
1 | 0.22 | 1.47 | 0.025 | 0.033 | 0.52 | 0.48 | 0.029 | 0.017 | 0.011 | 0.013 | 0 | 0.0199 | 693.3893 | 496.4668 | 22.5
1 | 0.21 | 1.47 | 0.035 | 0.023 | 0.6 | 0.47 | 0.031 | 0.017 | 0.012 | 0.015 | 0 | 0.0072 | 680.7592 | 492.5818 | 24.25
1 | 0.22 | 1.42 | 0.022 | 0.027 | 0.55 | 0.47 | 0.031 | 0.016 | 0.01 | 0.013 | 0 | 0.007 | 701.951 | 493.8628 | 22.5
1 | 0.2 | 1.35 | 0.03 | 0.028 | 0.51 | 0.43 | 0.027 | 0.017 | 0.01 | 0.014 | 0 | 0.007 | 693.3893 | 485.3725 | 25.75
1 | 0.23 | 1.42 | 0.028 | 0.026 | 0.55 | 0.48 | 0.029 | 0.018 | 0.012 | 0.013 | 0 | 0.007 | 673.4243 | 487.2745 | 27.5
1 | 0.23 | 1.47 | 0.032 | 0.023 | 0.56 | 0.48 | 0.031 | 0.016 | 0.01 | 0.012 | 0 | 0.0062 | 705.7948 | 510.5156 | 25
1 | 0.22 | 1.47 | 0.032 | 0.027 | 0.58 | 0.47 | 0.031 | 0.018 | 0.011 | 0.012 | 0 | 0.0063 | 685.3696 | 498.9491 | 26.75
1 | 0.2 | 1.48 | 0.022 | 0.018 | 0.59 | 0.46 | 0.029 | 0.016 | 0.007 | 0.016 | 0.002 | 0.0156 | 687.8012 | 492.8778 | 26.5
1 | 0.23 | 1.45 | 0.036 | 0.022 | 0.61 | 0.48 | 0.03 | 0.016 | 0.01 | 0.013 | 0 | 0.007 | 686.7866 | 497.7117 | 25.75
1 | 0.23 | 1.47 | 0.031 | 0.034 | 0.54 | 0.49 | 0.029 | 0.018 | 0.012 | 0.014 | 0 | 0.0095 | 702.7624 | 496.3957 | 25.75
1 | 0.22 | 1.54 | 0.031 | 0.029 | 0.61 | 0.48 | 0.032 | 0.018 | 0.01 | 0.013 | 0 | 0.0064 | 697.185 | 507.5507 | 26.75
1 | 0.21 | 1.43 | 0.03 | 0.024 | 0.54 | 0.45 | 0.03 | 0.016 | 0.01 | 0.011 | 0 | 0.006 | 695.0887 | 509.002 | 24.25
1 | 0.21 | 1.45 | 0.028 | 0.026 | 0.53 | 0.46 | 0.028 | 0.016 | 0.01 | 0.014 | 0 | 0.0066 | 697.8253 | 509.002 | 24.25
1 | 0.22 | 1.47 | 0.026 | 0.034 | 0.55 | 0.47 | 0.032 | 0.017 | 0.01 | 0.012 | 0 | 0.0057 | 702.7624 | 510.3394 | 25.75
1 | 0.22 | 1.54 | 0.031 | 0.029 | 0.61 | 0.48 | 0.032 | 0.018 | 0.01 | 0.013 | 0 | 0.0064 | 665.2118 | 479.062 | 29.25
1 | 0.22 | 1.46 | 0.03 | 0.027 | 0.54 | 0.47 | 0.032 | 0.015 | 0.01 | 0.013 | 0 | 0.0071 | 684.3743 | 487.2745 | 24.25
1 | 0.23 | 1.45 | 0.028 | 0.025 | 0.58 | 0.48 | 0.03 | 0.016 | 0.01 | 0.013 | 0 | 0.0091 | 664.9865 | 478.8997 | 27.5
1 | 0.22 | 1.38 | 0.028 | 0.025 | 0.53 | 0.46 | 0.028 | 0.015 | 0.01 | 0.012 | 0 | 0.0059 | 697.4257 | 507.7259 | 25.75
1 | 0.22 | 1.47 | 0.026 | 0.034 | 0.55 | 0.47 | 0.032 | 0.017 | 0.01 | 0.012 | 0 | 0.0057 | 704.7518 | 518.1179 | 24.25
1 | 0.21 | 1.45 | 0.024 | 0.018 | 0.56 | 0.46 | 0.031 | 0.02 | 0.011 | 0.012 | 0 | 0.0068 | 682.3966 | 496.0393 | 27.5
1 | 0.19 | 1.36 | 0.026 | 0.027 | 0.53 | 0.43 | 0.029 | 0.015 | 0.009 | 0.012 | 0 | 0.0053 | 685.0165 | 490.0931 | 25.75
1 | 0.22 | 1.41 | 0.023 | 0.028 | 0.55 | 0.47 | 0.028 | 0.02 | 0.014 | 0.015 | 0 | 0.0073 | 691.6075 | 493.607 | 27.5
1 | 0.22 | 1.43 | 0.029 | 0.029 | 0.53 | 0.46 | 0.03 | 0.018 | 0.01 | 0.012 | 0 | 0.0062 | 698.0618 | 517.387 | 22.5
1 | 0.22 | 1.4 | 0.024 | 0.02 | 0.52 | 0.46 | 0.029 | 0.015 | 0.009 | 0.012 | 0 | 0.0064 | 699.9737 | 504.7619 | 26.5
1 | 0.22 | 1.36 | 0.03 | 0.028 | 0.51 | 0.46 | 0.027 | 0.017 | 0.012 | 0.013 | 0 | 0.0088 | 671.4344 | 479.596 | 27.5
1 | 0.22 | 1.49 | 0.029 | 0.027 | 0.53 | 0.48 | 0.032 | 0.017 | 0.012 | 0.013 | 0 | 0.0071 | 693.3588 | 498.7798 | 24.25
1 | 0.2 | 1.45 | 0.025 | 0.036 | 0.59 | 0.45 | 0.026 | 0.012 | 0.008 | 0.011 | 0.006 | 0.0077 | 699.8906 | 514.5441 | 25
1 | 0.22 | 1.38 | 0.026 | 0.026 | 0.51 | 0.46 | 0.03 | 0.016 | 0.012 | 0.013 | 0.001 | 0.0094 | 696.1629 | 507.561 | 24.25
1 | 0.21 | 1.31 | 0.03 | 0.026 | 0.58 | 0.44 | 0.03 | 0.017 | 0.012 | 0.013 | 0 | 0.0068 | 710.0307 | 507.561 | 22.5
1 | 0.2 | 1.39 | 0.02 | 0.024 | 0.59 | 0.44 | 0.029 | 0.015 | 0.011 | 0.014 | 0 | 0.0066 | 699.8906 | 503.4786 | 22.5
1 | 0.21 | 1.41 | 0.026 | 0.026 | 0.52 | 0.45 | 0.031 | 0.019 | 0.011 | 0.012 | 0 | 0.0061 | 687.3869 | 499.1738 | 25.75
1 | 0.22 | 1.48 | 0.031 | 0.028 | 0.55 | 0.47 | 0.03 | 0.016 | 0.01 | 0.013 | 0.001 | 0.0062 | 671.2471 | 477.5132 | 27.5
1 | 0.21 | 1.41 | 0.021 | 0.028 | 0.58 | 0.46 | 0.031 | 0.018 | 0.01 | 0.014 | 0 | 0.0064 | 710.7627 | 519.19 | 23.5
1 | 0.24 | 1.4 | 0.033 | 0.022 | 0.55 | 0.48 | 0.032 | 0.017 | 0.01 | 0.013 | 0 | 0.0065 | 704.4835 | 513.1081 | 25.75
1 | 0.2 | 1.39 | 0.025 | 0.029 | 0.51 | 0.44 | 0.029 | 0.017 | 0.01 | 0.012 | 0 | 0.0056 | 689.3498 | 495.8959 | 22.5
1 | 0.21 | 1.39 | 0.028 | 0.021 | 0.57 | 0.45 | 0.03 | 0.016 | 0.01 | 0.014 | 0.001 | 0.0087 | 680.5261 | 492.4132 | 25.75
1 | 0.23 | 1.45 | 0.029 | 0.026 | 0.55 | 0.48 | 0.031 | 0.018 | 0.01 | 0.012 | 0 | 0.0069 | 696.6412 | 502.3588 | 25
1 | 0.23 | 1.42 | 0.029 | 0.019 | 0.54 | 0.48 | 0.029 | 0.016 | 0.012 | 0.013 | 0 | 0.0074 | 688.8252 | 492.4132 | 25.75
1 | 0.21 | 1.47 | 0.026 | 0.027 | 0.59 | 0.47 | 0.031 | 0.017 | 0.01 | 0.014 | 0.001 | 0.013 | 710.0307 | 524.2023 | 22.5
1 | 0.21 | 1.5 | 0.03 | 0.031 | 0.55 | 0.47 | 0.03 | 0.018 | 0.01 | 0.013 | 0 | 0.0088 | 692.1094 | 494.7609 | 26.75
1 | 0.22 | 1.36 | 0.026 | 0.033 | 0.5 | 0.45 | 0.03 | 0.014 | 0.009 | 0.014 | 0 | 0.0104 | 680.5261 | 495.1795 | 26.5
1 | 0.21 | 1.47 | 0.029 | 0.03 | 0.51 | 0.46 | 0.03 | 0.016 | 0.011 | 0.012 | 0 | 0.006 | 696.6412 | 502.3588 | 25.75
1 | 0.22 | 1.41 | 0.028 | 0.026 | 0.54 | 0.47 | 0.028 | 0.017 | 0.011 | 0.015 | 0.001 | 0.0093 | 691.5915 | 500.7123 | 24.25
1 | 0.2 | 1.41 | 0.027 | 0.029 | 0.58 | 0.45 | 0.03 | 0.018 | 0.009 | 0.013 | 0.001 | 0.0063 | 682.1617 | 488.4278 | 25
1 | 0.21 | 1.4 | 0.025 | 0.029 | 0.52 | 0.45 | 0.029 | 0.017 | 0.009 | 0.013 | 0 | 0.0082 | 693.3893 | 493.6932 | 27.5
1 | 0.22 | 1.38 | 0.026 | 0.025 | 0.57 | 0.46 | 0.029 | 0.016 | 0.01 | 0.014 | 0.001 | 0.0063 | 699.8906 | 506.245 | 24.25
1 | 0.22 | 1.42 | 0.021 | 0.021 | 0.56 | 0.47 | 0.03 | 0.016 | 0.01 | 0.013 | 0 | 0.0062 | 709.2087 | 507.357 | 24.25
1 | 0.21 | 1.46 | 0.021 | 0.034 | 0.57 | 0.46 | 0.031 | 0.015 | 0.011 | 0.014 | 0.001 | 0.0045 | 630 | 455 | 25.75
1 | 0.19 | 1.46 | 0.023 | 0.034 | 0.61 | 0.44 | 0.027 | 0.021 | 0.01 | 0.014 | 0 | 0.0055 | 737.1573 | 504.6692 | 24.25
1 | 0.2 | 1.47 | 0.025 | 0.028 | 0.57 | 0.46 | 0.031 | 0.011 | 0.007 | 0.02 | 0.003 | 0.0077 | 680.5261 | 484.1141 | 24.25
1 | 0.2 | 1.43 | 0.024 | 0.03 | 0.54 | 0.45 | 0.027 | 0.014 | 0.012 | 0.015 | 0 | 0.0071 | 691.5915 | 492.4132 | 25.75
1 | 0.21 | 1.46 | 0.023 | 0.028 | 0.56 | 0.46 | 0.031 | 0.015 | 0.011 | 0.012 | 0 | 0.1446 | 725.8164 | 496.1636 | 25.75
1 | 0.21 | 1.38 | 0.029 | 0.023 | 0.54 | 0.45 | 0.028 | 0.013 | 0.007 | 0.011 | 0 | 0.0047 | 697.4642 | 496.1636 | 25.75
1 | 0.19 | 1.38 | 0.022 | 0.027 | 0.56 | 0.43 | 0.027 | 0.013 | 0.009 | 0.016 | 0 | 0.0155 | 718.7629 | 475.4893 | 25.75
1 | 0.22 | 1.41 | 0.021 | 0.025 | 0.54 | 0.47 | 0.031 | 0.016 | 0.01 | 0.013 | 0 | 0.0059 | 716.2435 | 483.9483 | 24.25
1 | 0.21 | 1.39 | 0.027 | 0.036 | 0.51 | 0.45 | 0.029 | 0.018 | 0.009 | 0.013 | 0 | 0.0188 | 725.8164 | 496.1636 | 25.5
1 | 0.22 | 1.37 | 0.027 | 0.035 | 0.52 | 0.46 | 0.026 | 0.016 | 0.012 | 0.015 | 0 | 0.0053 | 708.1897 | 503.4786 | 25.75
1 | 0.21 | 1.38 | 0.026 | 0.027 | 0.55 | 0.45 | 0.031 | 0.009 | 0.003 | 0.011 | 0.002 | 0.0077 | 717.3108 | 504.6692 | 25
1 | 0.2 | 1.43 | 0.029 | 0.024 | 0.57 | 0.45 | 0.029 | 0.015 | 0.011 | 0.013 | 0 | 0.0049 | 725.8164 | 504.6692 | 25.75
1 | 0.23 | 1.5 | 0.025 | 0.035 | 0.55 | 0.49 | 0.032 | 0.015 | 0.012 | 0.014 | 0 | 0.0047 | 701.71 | 493.6932 | 25
1 | 0.22 | 1.45 | 0.028 | 0.032 | 0.55 | 0.47 | 0.028 | 0.015 | 0.011 | 0.015 | 0 | 0.0054 | 708.1897 | 503.4786 | 24.25
1 | 0.2 | 1.43 | 0.023 | 0.031 | 0.56 | 0.45 | 0.031 | 0.016 | 0.012 | 0.015 | 0 | 0.0056 | 708.8051 | 504.6692 | 24.25
1 | 0.22 | 1.55 | 0.027 | 0.024 | 0.64 | 0.49 | 0.027 | 0.014 | 0.01 | 0.015 | 0 | 0.0038 | 725.8164 | 516.0101 | 25.75
1 | 0.2 | 1.41 | 0.022 | 0.022 | 0.56 | 0.45 | 0.029 | 0.015 | 0.009 | 0.013 | 0 | 0.0039 | 737.1573 | 516.0101 | 24.25
1 | 0.22 | 1.48 | 0.022 | 0.028 | 0.53 | 0.48 | 0.028 | 0.014 | 0.011 | 0.014 | 0 | 0.0035 | 717.3108 | 496.1636 | 25
1 | 0.21 | 1.5 | 0.023 | 0.028 | 0.57 | 0.47 | 0.03 | 0.014 | 0.013 | 0.014 | 0 | 0.0054 | 662.7396 | 473.3854 | 26.75
1 | 0.21 | 1.46 | 0.021 | 0.024 | 0.61 | 0.46 | 0.029 | 0.015 | 0.015 | 0.015 | 0 | 0.0047 | 717.2013 | 519.064 | 24.25
1 | 0.23 | 1.46 | 0.02 | 0.023 | 0.56 | 0.49 | 0.031 | 0.025 | 0.007 | 0.011 | 0.006 | 0.0077 | 687.8012 | 478.9547 | 27.5
1 | 0.21 | 1.47 | 0.028 | 0.025 | 0.6 | 0.47 | 0.032 | 0.015 | 0.012 | 0.014 | 0 | 0.0071 | 683.2413 | 488.0295 | 25.75
1 | 0.21 | 1.46 | 0.026 | 0.03 | 0.58 | 0.46 | 0.03 | 0.015 | 0.007 | 0.012 | 0.004 | 0.0077 | 687.8777 | 504.2609 | 24.25
1 | 0.2 | 1.49 | 0.017 | 0.02 | 0.54 | 0.46 | 0.031 | 0.019 | 0.012 | 0.013 | 0.001 | 0.0075 | 657.9549 | 466.0514 | 27.5
1 | 0.21 | 1.43 | 0.028 | 0.025 | 0.55 | 0.46 | 0.029 | 0.015 | 0.009 | 0.012 | 0 | 0 | 693.5163 | 484.0461 | 25.75
1 | 0.21 | 1.53 | 0.018 | 0.031 | 0.55 | 0.48 | 0.032 | 0.019 | 0.009 | 0.013 | 0.001 | 0.0062 | 662.4743 | 481.7995 | 25.75
1 | 0.21 | 1.46 | 0.029 | 0.018 | 0.56 | 0.46 | 0.03 | 0.022 | 0.008 | 0.01 | 0 | 0 | 661.1596 | 474.2495 | 28.25
1 | 0.2 | 1.47 | 0.022 | 0.024 | 0.55 | 0.46 | 0.027 | 0.018 | 0.007 | 0.011 | 0 | 0 | 684.2416 | 486.7572 | 24.25
1 | 0.21 | 1.44 | 0.028 | 0.025 | 0.54 | 0.46 | 0.028 | 0.015 | 0.008 | 0.011 | 0 | 0 | 661.9898 | 478.4128 | 25.75
1 | 0.2 | 1.46 | 0.015 | 0.045 | 0.52 | 0.46 | 0.03 | 0.019 | 0.012 | 0.014 | 0.001 | 0.0089 | 697.4257 | 504.9362 | 22.5
1 | 0.22 | 1.43 | 0.027 | 0.032 | 0.6 | 0.47 | 0.03 | 0.017 | 0.005 | 0.01 | 0 | 0 | 672.0863 | 474.0858 | 28.25
1 | 0.21 | 1.51 | 0.023 | 0.038 | 0.57 | 0.47 | 0.029 | 0.017 | 0.01 | 0.014 | 0 | 0.0056 | 655.2134 | 474.2758 | 26.75
1 | 0.21 | 1.47 | 0.025 | 0.031 | 0.57 | 0.47 | 0.029 | 0.016 | 0.008 | 0.011 | 0 | 0 | 686.2669 | 488.198 | 25.75
1 | 0.22 | 1.46 | 0.026 | 0.022 | 0.6 | 0.47 | 0.027 | 0.013 | 0.009 | 0.012 | 0 | 0 | 681.4059 | 478.8997 | 24.25
1 | 0.2 | 1.38 | 0.026 | 0.032 | 0.55 | 0.44 | 0.027 | 0.015 | 0.009 | 0.014 | 0 | 0.0035 | 671.6621 | 477.3796 | 27.5
1 | 0.2 | 1.47 | 0.022 | 0.025 | 0.55 | 0.46 | 0.029 | 0.017 | 0.008 | 0.011 | 0 | 0 | 701.9075 | 499.7581 | 24.25
1 | 0.21 | 1.39 | 0.026 | 0.026 | 0.55 | 0.45 | 0.028 | 0.015 | 0.014 | 0.013 | 0.007 | 0.0063 | 694.3579 | 495.1795 | 25.75
1 | 0.22 | 1.46 | 0.026 | 0.022 | 0.62 | 0.47 | 0.027 | 0.014 | 0.008 | 0.012 | 0 | 0.0164 | 687.3028 | 496.0775 | 25.75
1 | 0.2 | 1.42 | 0.016 | 0.022 | 0.58 | 0.45 | 0.031 | 0.012 | 0.011 | 0.013 | 0 | 0.0051 | 715.4388 | 502.7408 | 21.5
1 | 0.22 | 1.47 | 0.021 | 0.035 | 0.51 | 0.48 | 0.031 | 0.016 | 0.009 | 0.012 | 0 | 0.0073 | 681.7601 | 482.2205 | 25.75
1 | 0.23 | 1.4 | 0.023 | 0.034 | 0.51 | 0.48 | 0.031 | 0.012 | 0.013 | 0.013 | 0.007 | 0.0076 | 700.1304 | 503.6511 | 24.25
1 | 0.2 | 1.42 | 0.025 | 0.028 | 0.59 | 0.45 | 0.032 | 0.014 | 0.008 | 0.013 | 0 | 0.0059 | 711.6337 | 499.2469 | 22.5
1 | 0.22 | 1.5 | 0.023 | 0.034 | 0.57 | 0.48 | 0.033 | 0.02 | 0.01 | 0.013 | 0 | 0.0049 | 671.2471 | 472.0559 | 27.5
1 | 0.21 | 1.43 | 0.027 | 0.024 | 0.5 | 0.46 | 0.027 | 0.007 | 0.005 | 0.018 | 0 | 0.0117 | 670.9142 | 481.9628 | 27.5
1 | 0.23 | 1.43 | 0.019 | 0.027 | 0.58 | 0.48 | 0.031 | 0.019 | 0.007 | 0.011 | 0 | 0 | 688.3148 | 485.706 | 25.75
1 | 0.23 | 1.4 | 0.024 | 0.025 | 0.56 | 0.47 | 0.03 | 0.013 | 0.012 | 0.012 | 0.007 | 0.0063 | 692.8456 | 493.3061 | 24.25
1 | 0.2 | 1.46 | 0.02 | 0.032 | 0.51 | 0.45 | 0.031 | 0.008 | 0.005 | 0.016 | 0.001 | 0.0117 | 708.1897 | 522.8432 | 22.5
1 | 0.25 | 1.49 | 0.016 | 0.04 | 0.62 | 0.5 | 0.031 | 0.014 | 0.004 | 0.01 | 0.005 | 0.0113 | 697.1243 | 503.4786 | 24.25
1 | 0.22 | 1.42 | 0.03 | 0.023 | 0.53 | 0.47 | 0.03 | 0.016 | 0.009 | 0.014 | 0 | 0.0443 | 701.1598 | 504.3916 | 22.5
1 | 0.21 | 1.37 | 0.026 | 0.023 | 0.51 | 0.45 | 0.029 | 0.005 | 0.005 | 0.017 | 0.002 | 0.012 | 675.4559 | 476.1411 | 24.25
1 | 0.19 | 1.42 | 0.025 | 0.024 | 0.53 | 0.44 | 0.029 | 0.018 | 0.009 | 0.012 | 0 | 0.0084 | 692.8456 | 484.9919 | 25.75
1 | 0.22 | 1.46 | 0.021 | 0.025 | 0.61 | 0.47 | 0.028 | 0.019 | 0.009 | 0.013 | 0 | 0.0051 | 659.589 | 471.135 | 28.5
1 | 0.2 | 1.42 | 0.017 | 0.023 | 0.54 | 0.45 | 0.032 | 0.009 | 0.005 | 0.015 | 0.002 | 0.0118 | 684.7664 | 485.1584 | 25.75
1 | 0.23 | 1.48 | 0.029 | 0.03 | 0.52 | 0.49 | 0.03 | 0.017 | 0.005 | 0.018 | 0 | 0.0119 | 689.1174 | 487.5573 | 24.25
1 | 0.24 | 1.4 | 0.029 | 0.024 | 0.55 | 0.48 | 0.033 | 0.018 | 0.014 | 0.012 | 0.001 | 0.0041 | 708.1897 | 503.4786 | 26.5
1 | 0.21 | 1.45 | 0.018 | 0.022 | 0.55 | 0.46 | 0.029 | 0.01 | 0.001 | 0.011 | 0 | 0.0001 | 705.4234 | 517.3105 | 25
1 | 0.21 | 1.4 | 0.022 | 0.028 | 0.57 | 0.45 | 0.03 | 0.014 | 0.004 | 0.012 | 0.001 | 0.0005 | 719.2552 | 514.5441 | 23.5
1 | 0.23 | 1.38 | 0.041 | 0.025 | 0.45 | 0.47 | 0.031 | 0.015 | 0.013 | 0.015 | 0.002 | 0.0067 | 682.2951 | 485.3725 | 30
1 | 0.23 | 1.38 | 0.041 | 0.025 | 0.45 | 0.47 | 0.031 | 0.015 | 0.013 | 0.015 | 0.002 | 0.0067 | 686.1233 | 496.1636 | 30.75
1 | 0.22 | 1.47 | 0.026 | 0.034 | 0.58 | 0.47 | 0.031 | 0.01 | 0 | 0.011 | 0 | 0.0004 | 691.5915 | 492.4132 | 26.5
1 | 0.25 | 1.5 | 0.021 | 0.034 | 0.56 | 0.51 | 0.031 | 0.027 | 0.01 | 0.014 | 0 | 0.0065 | 714.4756 | 516.0101 | 25.75
1 | 0.2 | 1.45 | 0.023 | 0.019 | 0.61 | 0.45 | 0.029 | 0.017 | 0.011 | 0.014 | 0.001 | 0.0075 | 701.71 | 504.7874 | 27.5
1 | 0.23 | 1.43 | 0.018 | 0.031 | 0.55 | 0.48 | 0.03 | 0.012 | 0.001 | 0.012 | 0 | 0.0002 | 709.4739 | 515.4771 | 25
1 | 0.21 | 1.35 | 0.023 | 0.027 | 0.57 | 0.44 | 0.03 | 0.011 | 0.002 | 0.012 | 0 | 0.0011 | 694.3579 | 486.8804 | 27.5
1 | 0.19 | 1.42 | 0.025 | 0.026 | 0.6 | 0.43 | 0.026 | 0.009 | 0.011 | 0.012 | 0.007 | 0.0077 | 699.8906 | 503.4786 | 25.75
1 | 0.21 | 1.36 | 0.022 | 0.02 | 0.53 | 0.45 | 0.029 | 0.013 | 0.013 | 0.012 | 0.007 | 0.0063 | 670.0509 | 471.2146 | 27.5
1 | 0.19 | 1.38 | 0.021 | 0.033 | 0.49 | 0.43 | 0.029 | 0.019 | 0.012 | 0.013 | 0.001 | 0.0241 | 691.5915 | 495.1795 | 28.25
1 | 0.22 | 1.45 | 0.017 | 0.03 | 0.57 | 0.47 | 0.031 | 0.013 | 0 | 0.011 | 0 | 0 | 691.5915 | 503.4786 | 27.5
1 | 0.2 | 1.4 | 0.026 | 0.029 | 0.57 | 0.44 | 0.029 | 0.015 | 0.011 | 0.014 | 0.001 | 0.0079 | 699.8906 | 500.7123 | 25.75
1 | 0.23 | 1.41 | 0.024 | 0.031 | 0.57 | 0.47 | 0.03 | 0.011 | 0.002 | 0.012 | 0 | 0.0019 | 680.5261 | 495.1795 | 25.75
1 | 0.22 | 1.46 | 0.023 | 0.026 | 0.58 | 0.47 | 0.029 | 0.014 | 0.011 | 0.013 | 0 | 0.004 | 682.9986 | 485.873 | 27.5
1 | 0.22 | 1.45 | 0.024 | 0.028 | 0.57 | 0.47 | 0.03 | 0.019 | 0.011 | 0.013 | 0 | 0.0071 | 699.2495 | 504.2397 | 29.25
1 | 0.2 | 1.43 | 0.022 | 0.021 | 0.62 | 0.45 | 0.033 | 0.013 | 0.009 | 0.014 | 0 | 0.0075 | 691.5915 | 484.1141 | 26.75
1 | 0.25 | 1.5 | 0.021 | 0.034 | 0.56 | 0.51 | 0.031 | 0.027 | 0.01 | 0.014 | 0 | 0.0065 | 697.4642 | 490.4931 | 29.25
1 | 0.19 | 1.42 | 0.025 | 0.026 | 0.6 | 0.43 | 0.026 | 0.009 | 0.011 | 0.012 | 0.007 | 0.0077 | 699.8906 | 503.4786 | 27.5
1 | 0.21 | 1.43 | 0.016 | 0.026 | 0.55 | 0.46 | 0.031 | 0.012 | 0.001 | 0.012 | 0 | 0 | 694.3579 | 506.245 | 26.75
1 | 0.19 | 1.46 | 0.023 | 0.029 | 0.61 | 0.44 | 0.025 | 0.01 | 0.01 | 0.012 | 0.006 | 0.0077 | 694.629 | 496.1636 | 28.25
1 | 0.2 | 1.54 | 0.025 | 0.024 | 0.6 | 0.46 | 0.027 | 0.011 | 0.009 | 0.012 | 0.006 | 0.0174 | 722.1875 | 516.6418 | 24.25
1 | 0.22 | 1.38 | 0.019 | 0.024 | 0.58 | 0.46 | 0.031 | 0.014 | 0.002 | 0.012 | 0 | 0.0029 | 670.6745 | 476.6778 | 27.5
1 | 0.24 | 1.4 | 0.029 | 0.024 | 0.55 | 0.48 | 0.033 | 0.018 | 0.014 | 0.012 | 0.001 | 0.0041 | 697.1243 | 500.7123 | 28.5
1 | 0.23 | 1.43 | 0.023 | 0.033 | 0.54 | 0.48 | 0.029 | 0.022 | 0.006 | 0.011 | 0 | 0 | 706.6686 | 505.1577 | 29.25
1 | 0.22 | 1.41 | 0.024 | 0.023 | 0.58 | 0.47 | 0.03 | 0.012 | 0.008 | 0.014 | 0.002 | 0.0118 | 701.1478 | 502.3972 | 29.25
1 | 0.21 | 1.38 | 0.023 | 0.03 | 0.54 | 0.45 | 0.028 | 0.014 | 0.006 | 0.011 | 0 | 0.002 | 710.7627 | 510.8607 | 25.75
1 | 0.22 | 1.49 | 0.026 | 0.029 | 0.55 | 0.47 | 0.029 | 0.018 | 0.012 | 0.015 | 0.001 | 0.0081 | 692.8665 | 502.3972 | 27.5
1 | 0.21 | 1.43 | 0.02 | 0.025 | 0.6 | 0.46 | 0.029 | 0.015 | 0.007 | 0.012 | 0 | 0 | 701.1478 | 505.1577 | 27.5
1 | 0.21 | 1.41 | 0.021 | 0.026 | 0.58 | 0.45 | 0.028 | 0.012 | 0.004 | 0.013 | 0 | 0.0042 | 706.6686 | 521.7202 | 24.25
2 | 0.23 | 1.46 | 0.019 | 0.025 | 0.56 | 0.49 | 0.032 | 0.017 | 0.011 | 0.017 | 0.001 | 0.0045 | 688.248 | 505.9847 | 26.25
2 | 0.21 | 1.46 | 0.019 | 0.025 | 0.53 | 0.46 | 0.03 | 0.017 | 0.011 | 0.017 | 0.001 | 0.0052 | 693.7992 | 492.017 | 26.25
2 | 0.21 | 1.41 | 0.021 | 0.022 | 0.53 | 0.46 | 0.028 | 0.018 | 0.013 | 0.017 | 0.001 | 0.0041 | 701.8497 | 497.8236 | 25
2 | 0.2 | 1.47 | 0.021 | 0.021 | 0.55 | 0.46 | 0.033 | 0.023 | 0.01 | 0.018 | 0 | 0.0054 | 693.6996 | 491.9463 | 25.75
2 | 0.2 | 1.47 | 0.021 | 0.021 | 0.55 | 0.46 | 0.033 | 0.023 | 0.01 | 0.018 | 0 | 0.0054 | 715.8095 | 500.2375 | 26.25
2 | 0.21 | 1.48 | 0.02 | 0.03 | 0.55 | 0.47 | 0.029 | 0.017 | 0.01 | 0.017 | 0 | 0.005 | 699.227 | 505.765 | 25
2 | 0.21 | 1.41 | 0.025 | 0.023 | 0.57 | 0.45 | 0.03 | 0.017 | 0.009 | 0.013 | 0.001 | 0.0071 | 680.2793 | 497.9644 | 25
2 | 0.21 | 1.43 | 0.023 | 0.035 | 0.52 | 0.47 | 0.029 | 0.027 | 0.01 | 0.018 | 0.021 | 0.0091 | 713.0458 | 505.765 | 26.25
2 | 0.21 | 1.51 | 0.02 | 0.023 | 0.62 | 0.47 | 0.033 | 0.016 | 0.012 | 0.019 | 0.001 | 0.0039 | 702.7842 | 498.3888 | 25
2 | 0.21 | 1.43 | 0.021 | 0.027 | 0.52 | 0.47 | 0.029 | 0.05 | 0.023 | 0.025 | 0.02 | 0.0039 | 693.6996 | 491.9463 | 26.25
2 | 0.22 | 1.48 | 0.021 | 0.042 | 0.56 | 0.49 | 0.028 | 0.032 | 0.037 | 0.021 | 0.013 | 0.0061 | 704.5701 | 505.9847 | 25
2 | 0.23 | 1.53 | 0.019 | 0.04 | 0.57 | 0.5 | 0.03 | 0.018 | 0.009 | 0.017 | 0.001 | 0.0048 | 708.434 | 514.7216 | 26.25
2 | 0.22 | 1.48 | 0.023 | 0.034 | 0.53 | 0.48 | 0.03 | 0.017 | 0.011 | 0.018 | 0.001 | 0.0055 | 707.5183 | 500.2375 | 25
2 | 0.22 | 1.42 | 0.02 | 0.024 | 0.55 | 0.47 | 0.032 | 0.014 | 0.009 | 0.017 | 0 | 0.0042 | 682.8073 | 492.3829 | 26.25
2 | 0.2 | 1.42 | 0.024 | 0.019 | 0.54 | 0.45 | 0.03 | 0.014 | 0.013 | 0.017 | 0.001 | 0.005 | 685.9995 | 500.669 | 23.75
2 | 0.21 | 1.51 | 0.022 | 0.025 | 0.65 | 0.47 | 0.033 | 0.015 | 0.011 | 0.018 | 0.001 | 0.0044 | 682.8073 | 492.3829 | 25
2 | 0.21 | 1.4 | 0.028 | 0.028 | 0.57 | 0.45 | 0.027 | 0.014 | 0.01 | 0.017 | 0 | 0.0044 | 685.9995 | 500.669 | 22.25
2 | 0.21 | 1.44 | 0.026 | 0.025 | 0.56 | 0.46 | 0.029 | 0.016 | 0.01 | 0.015 | 0 | 0.0044 | 663.6797 | 478.4024 | 26.25
2 | 0.2 | 1.49 | 0.018 | 0.029 | 0.55 | 0.46 | 0.029 | 0.023 | 0.011 | 0.019 | 0.001 | 0.0045 | 683.1936 | 492.6615 | 22.25
2 | 0.24 | 1.48 | 0.022 | 0.022 | 0.56 | 0.51 | 0.033 | 0.032 | 0.009 | 0.019 | 0.027 | 0.007 | 674.6462 | 481.5016 | 26.25
2 | 0.21 | 1.36 | 0.02 | 0.021 | 0.55 | 0.45 | 0.03 | 0.014 | 0.01 | 0.015 | 0.001 | 0.0046 | 682.1322 | 497.3315 | 22.25
2 | 0.2 | 1.32 | 0.033 | 0.039 | 0.48 | 0.43 | 0.03 | 0.014 | 0.012 | 0.013 | 0 | 0.0076 | 666.6366 | 484.0722 | 25
2 | 0.2 | 1.37 | 0.026 | 0.021 | 0.48 | 0.44 | 0.028 | 0.012 | 0.01 | 0.016 | 0 | 0.1334 | 670.2419 | 482.6845 | 25
2 | 0.2 | 1.42 | 0.022 | 0.022 | 0.53 | 0.45 | 0.03 | 0.013 | 0.009 | 0.019 | 0.001 | 0.0045 | 693.4008 | 491.7344 | 25
2 | 0.23 | 1.49 | 0.022 | 0.032 | 0.54 | 0.49 | 0.03 | 0.018 | 0.008 | 0.017 | 0 | 0.0114 | 699.1294 | 516.8661 | 21.5
2 | 0.21 | 1.49 | 0.022 | 0.02 | 0.57 | 0.47 | 0.032 | 0.017 | 0.011 | 0.018 | 0.001 | 0.0055 | 674.6462 | 476.0609 | 26.25
2 | 0.23 | 1.56 | 0.022 | 0.023 | 0.56 | 0.5 | 0.033 | 0.017 | 0.01 | 0.017 | 0.001 | 0.0038 | 682.8073 | 484.2219 | 23.75
2 | 0.21 | 1.37 | 0.018 | 0.031 | 0.48 | 0.45 | 0.028 | 0.015 | 0.01 | 0.018 | 0.001 | 0.0046 | 666.6366 | 484.0722 | 24.5
2 | 0.21 | 1.45 | 0.019 | 0.028 | 0.5 | 0.46 | 0.029 | 0.028 | 0.008 | 0.019 | 0 | 0.0062 | 674.6462 | 484.2219 | 23.75
2 | 0.22 | 1.48 | 0.021 | 0.022 | 0.56 | 0.48 | 0.032 | 0.019 | 0.011 | 0.019 | 0.002 | 0.0069 | 673.9793 | 491.8962 | 23.75
2 | 0.2 | 1.46 | 0.019 | 0.019 | 0.54 | 0.45 | 0.03 | 0.013 | 0.009 | 0.018 | 0 | 0.0043 | 676.8255 | 491.7344 | 25
2 | 0.21 | 1.49 | 0.025 | 0.027 | 0.55 | 0.47 | 0.029 | 0.016 | 0.01 | 0.019 | 0.001 | 0.0073 | 658.3242 | 470.6202 | 25
2 | 0.21 | 1.48 | 0.021 | 0.032 | 0.55 | 0.47 | 0.032 | 0.009 | 0.005 | 0.018 | 0.002 | 0.0147 | 682.8073 | 492.3829 | 23.75
2 | 0.22 | 1.48 | 0.021 | 0.022 | 0.56 | 0.48 | 0.032 | 0.019 | 0.011 | 0.019 | 0.002 | 0.0069 | 701.8497 | 497.8236 | 22.25
2 | 0.21 | 1.49 | 0.025 | 0.027 | 0.55 | 0.47 | 0.029 | 0.016 | 0.01 | 0.019 | 0.001 | 0.0073 | 638.3663 | 461.0424 | 22.25
2 | 0.2 | 1.44 | 0.023 | 0.017 | 0.57 | 0.45 | 0.029 | 0.014 | 0.008 | 0.014 | 0 | 0.006 | 645.7266 | 463.1794 | 25
2 | 0.22 | 1.47 | 0.02 | 0.023 | 0.54 | 0.48 | 0.031 | 0.013 | 0.01 | 0.015 | 0 | 0.0039 | 689.32 | 487.7007 | 23.75
2 | 0.24 | 1.44 | 0.026 | 0.025 | 0.58 | 0.49 | 0.033 | 0.014 | 0.009 | 0.015 | 0 | 0.0039 | 677.5063 | 470.1064 | 25.75
2 | 0.23 | 1.56 | 0.018 | 0.027 | 0.55 | 0.5 | 0.032 | 0.016 | 0.01 | 0.014 | 0 | 0.0038 | 685.8023 | 478.4024 | 25
2 | 0.22 | 1.49 | 0.021 | 0.029 | 0.56 | 0.48 | 0.03 | 0.014 | 0.011 | 0.014 | 0 | 0.0416 | 664.5392 | 470.7153 | 25
2 | 0.23 | 1.47 | 0.024 | 0.028 | 0.5 | 0.49 | 0.03 | 0.015 | 0.01 | 0.018 | 0 | 0.0057 | 670.4377 | 485.1135 | 24.25
2 | 0.21 | 1.42 | 0.023 | 0.025 | 0.5 | 0.46 | 0.03 | 0.014 | 0.007 | 0.013 | 0 | 0.0041 | 670.2479 | 476.8023 | 22.25
2 | 0.22 | 1.48 | 0.023 | 0.033 | 0.56 | 0.48 | 0.031 | 0.015 | 0.006 | 0.014 | 0 | 0.0051 | 675.6148 | 476.2531 | 25
2 | 0.21 | 1.36 | 0.02 | 0.021 | 0.55 | 0.45 | 0.03 | 0.014 | 0.01 | 0.015 | 0.001 | 0.0046 | 662.0741 | 476.8023 | 25
2 | 0.21 | 1.43 | 0.023 | 0.028 | 0.53 | 0.46 | 0.027 | 0.015 | 0.01 | 0.019 | 0 | 0.0057 | 649.2786 | 463.7704 | 26.25
2 | 0.2 | 1.48 | 0.022 | 0.029 | 0.57 | 0.46 | 0.03 | 0.014 | 0.011 | 0.016 | 0 | 0.0041 | 713.6608 | 484.0722 | 25.5
2 | 0.21 | 1.44 | 0.027 | 0.027 | 0.52 | 0.46 | 0.029 | 0.014 | 0.01 | 0.014 | 0 | 0.0035 | 663.1069 | 477.5461 | 25.75
2 | 0.2 | 1.44 | 0.028 | 0.024 | 0.56 | 0.45 | 0.03 | 0.014 | 0.007 | 0.014 | 0 | 0.0042 | 656.8109 | 460.5853 | 26.25
2 | 0.2 | 1.5 | 0.017 | 0.029 | 0.53 | 0.46 | 0.031 | 0.017 | 0.012 | 0.017 | 0.001 | 0.0048 | 657.2764 | 471.8208 | 24
2 | 0.23 | 1.45 | 0.017 | 0.024 | 0.51 | 0.48 | 0.028 | 0.01 | 0.006 | 0.017 | 0.003 | 0.0077 | 662.2617 | 471.4867 | 25
2 | 0.2 | 1.4 | 0.021 | 0.025 | 0.55 | 0.44 | 0.03 | 0.014 | 0.01 | 0.014 | 0 | 0.005 | 662.2617 | 466.036 | 25.5
2 | 0.2 | 1.41 | 0.02 | 0.025 | 0.56 | 0.45 | 0.03 | 0.016 | 0.013 | 0.017 | 0.001 | 0.0037 | 672.8459 | 467.9463 | 25.5
2 | 0.21 | 1.4 | 0.022 | 0.025 | 0.56 | 0.45 | 0.031 | 0.013 | 0.008 | 0.015 | 0 | 0.0037 | 667.5233 | 468.6286 | 25
2 | 0.22 | 1.51 | 0.017 | 0.031 | 0.53 | 0.48 | 0.032 | 0.017 | 0.009 | 0.015 | 0 | 0.0047 | 657.4628 | 469.2265 | 23.75
2 | 0.2 | 1.49 | 0.021 | 0.035 | 0.61 | 0.46 | 0.032 | 0.016 | 0.005 | 0.014 | 0 | 0.0058 | 657.4628 | 471.9546 | 23.75
2 | 0.22 | 1.46 | 0.021 | 0.028 | 0.57 | 0.47 | 0.031 | 0.014 | 0.012 | 0.016 | 0 | 0.005 | 668.5646 | 485.7326 | 22.25
2 | 0.2 | 1.46 | 0.019 | 0.019 | 0.54 | 0.45 | 0.03 | 0.013 | 0.009 | 0.018 | 0 | 0.0043 | 652.0066 | 463.7704 | 23.75
2 | 0.24 | 1.42 | 0.024 | 0.027 | 0.58 | 0.49 | 0.032 | 0.013 | 0.009 | 0.013 | 0 | 0.0043 | 670.2479 | 490.4253 | 23.75
2 | 0.24 | 1.48 | 0.025 | 0.029 | 0.56 | 0.5 | 0.032 | 0.014 | 0.01 | 0.013 | 0 | 0.0066 | 700.3696 | 508.8623 | 23.75
2 | 0.21 | 1.43 | 0.025 | 0.036 | 0.58 | 0.46 | 0.033 | 0.022 | 0.007 | 0.013 | 0 | 0.0044 | 665.4662 | 473.7681 | 26.25
2 | 0.2 | 1.37 | 0.027 | 0.022 | 0.6 | 0.44 | 0.031 | 0.013 | 0.01 | 0.013 | 0 | 0.0055 | 701.2669 | 495.8176 | 25
2 | 0.2 | 1.42 | 0.025 | 0.028 | 0.59 | 0.45 | 0.032 | 0.014 | 0.008 | 0.013 | 0 | 0.0059 | 714.9635 | 517.7322 | 23
2 | 0.23 | 1.43 | 0.031 | 0.029 | 0.56 | 0.48 | 0.031 | 0.013 | 0.008 | 0.013 | 0 | 0.0038 | 703.2674 | 494.7889 | 25
2 | 0.23 | 1.56 | 0.018 | 0.027 | 0.55 | 0.5 | 0.032 | 0.016 | 0.01 | 0.014 | 0 | 0.0038 | 689.3689 | 478.1107 | 26.25
2 | 0.21 | 1.41 | 0.029 | 0.017 | 0.57 | 0.46 | 0.031 | 0.012 | 0.009 | 0.015 | 0 | 0.0046 | 700.3696 | 508.8623 | 23.75
2 | 0.2 | 1.35 | 0.024 | 0.026 | 0.57 | 0.44 | 0.032 | 0.014 | 0.008 | 0.014 | 0 | 0.0046 | 671.1344 | 501.2963 | 25
2 | 0.2 | 1.4 | 0.022 | 0.036 | 0.53 | 0.44 | 0.029 | 0.014 | 0.009 | 0.014 | 0 | 0.0043 | 705.8961 | 499.0906 | 24.25
2 | 0.23 | 1.5 | 0.021 | 0.041 | 0.53 | 0.49 | 0.033 | 0.015 | 0.008 | 0.013 | 0 | 0.0051 | 651.9591 | 465.6851 | 27
2 | 0.2 | 1.44 | 0.021 | 0.034 | 0.51 | 0.45 | 0.028 | 0.016 | 0.008 | 0.018 | 0 | 0.0041 | 680.1454 | 485.8182 | 26.25
2 | 0.2 | 1.46 | 0.019 | 0.022 | 0.65 | 0.45 | 0.03 | 0.012 | 0.007 | 0.013 | 0 | 0.0043 | 692.1621 | 478.7683 | 23.75
2 | 0.22 | 1.45 | 0.02 | 0.025 | 0.52 | 0.47 | 0.029 | 0.015 | 0.011 | 0.02 | 0.001 | 0.0048 | 719.2184 | 524.8351 | 23
2 | 0.21 | 1.39 | 0.026 | 0.024 | 0.54 | 0.45 | 0.029 | 0.012 | 0.008 | 0.014 | 0 | 0.0048 | 719.0109 | 524.6836 | 23.75
2 | 0.2 | 1.45 | 0.024 | 0.022 | 0.55 | 0.45 | 0.032 | 0.015 | 0.01 | 0.014 | 0 | 0.0036 | 671.1344 | 473.903 | 27
2 | 0.24 | 1.42 | 0.03 | 0.027 | 0.55 | 0.49 | 0.033 | 0.014 | 0.009 | 0.013 | 0 | 0.0041 | 688.6725 | 480.4046 | 26.25
2 | 0.2 | 1.45 | 0.023 | 0.026 | 0.59 | 0.45 | 0.031 | 0.015 | 0.009 | 0.013 | 0 | 0.0047 | 700.3696 | 495.1832 | 25
2 | 0.22 | 1.5 | 0.022 | 0.032 | 0.58 | 0.48 | 0.033 | 0.014 | 0.007 | 0.015 | 0 | 0.0041 | 678.483 | 478.7683 | 25
2 | 0.2 | 1.36 | 0.023 | 0.029 | 0.61 | 0.44 | 0.032 | 0.015 | 0.01 | 0.015 | 0 | 0.0045 | 716.4415 | 497.066 | 23.75
2 | 0.21 | 1.4 | 0.027 | 0.03 | 0.58 | 0.45 | 0.032 | 0.014 | 0.009 | 0.013 | 0 | 0.005 | 678.2902 | 473.1621 | 26.25
2 | 0.23 | 1.41 | 0.015 | 0.022 | 0.56 | 0.48 | 0.032 | 0.011 | 0.01 | 0.013 | 0 | 0.009 | 664.8039 | 462.3534 | 27
2 | 0.22 | 1.42 | 0.023 | 0.033 | 0.59 | 0.47 | 0.031 | 0.015 | 0.009 | 0.012 | 0 | 0.0043 | 692.1621 | 478.7683 | 25
2 | 0.23 | 1.54 | 0.011 | 0.023 | 0.55 | 0.5 | 0.033 | 0.013 | 0.009 | 0.014 | 0 | 0.0177 | 709.4849 | 495.8176 | 23.75
2 | 0.22 | 1.48 | 0.024 | 0.025 | 0.58 | 0.48 | 0.033 | 0.015 | 0.012 | 0.016 | 0.001 | 0.0045 | 677.7011 | 492.3706 | 23.75
2 | 0.2 | 1.49 | 0.024 | 0.029 | 0.5 | 0.46 | 0.031 | 0.007 | 0.005 | 0.016 | 0.001 | 0.0118 | 663.7649 | 470.6202 | 26.25
2 | 0.23 | 1.43 | 0.03 | 0.028 | 0.59 | 0.48 | 0.029 | 0.014 | 0.011 | 0.016 | 0 | 0.0055 | 659.1911 | 468.0811 | 25
2 | 0.21 | 1.41 | 0.02 | 0.021 | 0.53 | 0.46 | 0.03 | 0.011 | 0.007 | 0.019 | 0.003 | 0.0118 | 655.6038 | 462.4591 | 25
2 | 0.2 | 1.4 | 0.024 | 0.024 | 0.63 | 0.44 | 0.027 | 0.008 | 0.006 | 0.019 | 0.001 | 0.0944 | 664.7255 | 477.1681 | 26.25
2 | 0.22 | 1.44 | 0.024 | 0.023 | 0.57 | 0.47 | 0.03 | 0.015 | 0.009 | 0.014 | 0 | 0.0049 | 672.1689 | 484.0722 | 25
2 | 0.21 | 1.43 | 0.027 | 0.024 | 0.5 | 0.46 | 0.027 | 0.007 | 0.005 | 0.018 | 0 | 0.0117 | 684.0329 | 499.2337 | 23.75
2 | 0.22 | 1.42 | 0.023 | 0.023 | 0.53 | 0.47 | 0.029 | 0.014 | 0.01 | 0.016 | 0 | 0.0076 | 666.6366 | 470.2416 | 27
2 | 0.2 | 1.47 | 0.025 | 0.023 | 0.55 | 0.46 | 0.032 | 0.012 | 0.006 | 0.019 | 0.001 | 0.0119 | 655.6038 | 476.0609 | 25
2 | 0.21 | 1.45 | 0.022 | 0.023 | 0.54 | 0.46 | 0.029 | 0.009 | 0.004 | 0.017 | 0.001 | 0.0119 | 677.3666 | 492.3829 | 22.25
2 | 0.23 | 1.41 | 0.015 | 0.022 | 0.56 | 0.48 | 0.032 | 0.011 | 0.01 | 0.013 | 0 | 0.009 | 651.0694 | 476.5274 | 26.25
2 | 0.21 | 1.52 | 0.025 | 0.033 | 0.52 | 0.47 | 0.029 | 0.016 | 0.005 | 0.018 | 0.002 | 0.0136 | 673.0001 | 477.1681 | 25
2 | 0.2 | 1.47 | 0.021 | 0.023 | 0.54 | 0.45 | 0.03 | 0.008 | 0.006 | 0.019 | 0.002 | 0.0118 | 671.9259 | 476.0609 | 23.75
2 | 0.2 | 1.4 | 0.024 | 0.024 | 0.54 | 0.44 | 0.027 | 0.014 | 0.01 | 0.016 | 0 | 0.0046 | 666.8283 | 478.6776 | 26.25
2 | 0.21 | 1.44 | 0.031 | 0.028 | 0.57 | 0.46 | 0.03 | 0.012 | 0.006 | 0.019 | 0 | 0.1437 | 650.1631 | 470.6202 | 26.25
2 | 0.2 | 1.46 | 0.026 | 0.024 | 0.52 | 0.45 | 0.031 | 0.009 | 0.005 | 0.016 | 0.001 | 0.0179 | 674.6462 | 484.2219 | 23
2 | 0.22 | 1.39 | 0.031 | 0.021 | 0.53 | 0.46 | 0.027 | 0.007 | 0.005 | 0.019 | 0 | 0.0117 | 666.4852 | 484.2219 | 23.75
2 | 0.21 | 1.43 | 0.028 | 0.027 | 0.55 | 0.46 | 0.033 | 0.013 | 0.012 | 0.016 | 0.001 | 0.0052 | 684.0329 | 477.1681 | 25
2 | 0.22 | 1.49 | 0.025 | 0.028 | 0.57 | 0.48 | 0.03 | 0.014 | 0.005 | 0.017 | 0.001 | 0.0117 | 696.409 | 497.8236 | 23.75
2 | 0.23 | 1.47 | 0.037 | 0.026 | 0.57 | 0.49 | 0.033 | 0.014 | 0.011 | 0.016 | 0.001 | 0.0046 | 675.4703 | 466.9918 | 26.25
2 | 0.23 | 1.5 | 0.03 | 0.031 | 0.58 | 0.49 | 0.028 | 0.01 | 0.007 | 0.015 | 0.001 | 0.013 | 714.2518 | 517.2168 | 22.25
2 | 0.2 | 1.47 | 0.025 | 0.025 | 0.63 | 0.45 | 0.027 | 0.008 | 0.002 | 0.009 | 0.001 | 0.0077 | 661.4495 | 467.0644 | 29.25
2 | 0.22 | 1.44 | 0.028 | 0.026 | 0.56 | 0.47 | 0.029 | 0.011 | 0.005 | 0.01 | 0.002 | 0.0077 | 676.7937 | 488.0464 | 25
2 | 0.2 | 1.43 | 0.025 | 0.032 | 0.53 | 0.45 | 0.031 | 0.009 | 0.004 | 0.01 | 0.002 | 0.0077 | 701.4666 | 509.6594 | 23.75
2 | 0.21 | 1.44 | 0.024 | 0.03 | 0.56 | 0.46 | 0.03 | 0.009 | 0.004 | 0.01 | 0.001 | 0.0077 | 669.5489 | 480.5633 | 26.25
2 | 0.23 | 1.4 | 0.022 | 0.026 | 0.49 | 0.47 | 0.027 | 0.013 | 0.005 | 0.017 | 0 | 0.0119 | 716.7845 | 508.8623 | 21.5
2 | 0.2 | 1.46 | 0.018 | 0.027 | 0.56 | 0.45 | 0.03 | 0.018 | 0.013 | 0.015 | 0 | 0.0069 | 676.6041 | 487.9097 | 25
2 | 0.2 | 1.5 | 0.029 | 0.03 | 0.61 | 0.46 | 0.03 | 0.008 | 0.003 | 0.01 | 0.001 | 0.0077 | 670.2756 | 478.7683 | 27.75
2 | 0.21 | 1.36 | 0.02 | 0.022 | 0.51 | 0.45 | 0.027 | 0.014 | 0.006 | 0.017 | 0 | 0.012 | 634.2736 | 458.8362 | 26.25
2 | 0.23 | 1.5 | 0.027 | 0.031 | 0.61 | 0.49 | 0.03 | 0.02 | 0.012 | 0.013 | 0 | 0.0055 | 690.9534 | 493.9237 | 25
2 | 0.21 | 1.39 | 0.021 | 0.035 | 0.54 | 0.45 | 0.034 | 0.014 | 0.007 | 0.013 | 0 | 0.0096 | 664.1493 | 480.5633 | 25
2 | 0.2 | 1.43 | 0.023 | 0.022 | 0.55 | 0.45 | 0.028 | 0.007 | 0.005 | 0.017 | 0 | 0.0118 | 628.6992 | 466.8024 | 27.75
2 | 0.2 | 1.42 | 0.025 | 0.022 | 0.58 | 0.45 | 0.028 | 0.009 | 0.005 | 0.015 | 0 | 0.0117 | 653.8607 | 473.2966 | 29.25
2 | 0.22 | 1.45 | 0.028 | 0.019 | 0.59 | 0.47 | 0.028 | 0.006 | 0.002 | 0.01 | 0.001 | 0.0077 | 690.0822 | 498.6922 | 23.75
2 | 0.22 | 1.47 | 0.026 | 0.029 | 0.63 | 0.48 | 0.032 | 0.022 | 0.012 | 0.013 | 0 | 0.007 | 687.7661 | 487.7385 | 23.75
2 | 0.23 | 1.48 | 0.029 | 0.03 | 0.52 | 0.49 | 0.03 | 0.017 | 0.005 | 0.018 | 0 | 0.0119 | 690.2756 | 504.2248 | 22.25
2 | 0.22 | 1.45 | 0.028 | 0.025 | 0.68 | 0.47 | 0.03 | 0.008 | 0.003 | 0.011 | 0.002 | 0.0077 | 684.831 | 487.5997 | 25.75
2 | 0.22 | 1.4 | 0.02 | 0.027 | 0.6 | 0.46 | 0.031 | 0.018 | 0.012 | 0.011 | 0 | 0.0045 | 682.8563 | 493.9237 | 24.5
2 | 0.22 | 1.45 | 0.027 | 0.028 | 0.6 | 0.47 | 0.029 | 0.009 | 0.004 | 0.01 | 0.001 | 0.0077 | 682.8563 | 496.6228 | 23.75
2 | 0.2 | 1.5 | 0.029 | 0.034 | 0.5 | 0.46 | 0.027 | 0.016 | 0.006 | 0.016 | 0 | 0.0133 | 714.0487 | 522.5414 | 23.75
2 | 0.2 | 1.32 | 0.033 | 0.039 | 0.48 | 0.43 | 0.03 | 0.014 | 0.012 | 0.013 | 0 | 0.0076 | 718.2855 | 513.0611 | 22.25
2 | 0.21 | 1.47 | 0.022 | 0.024 | 0.62 | 0.46 | 0.029 | 0.008 | 0.006 | 0.017 | 0.001 | 0.0117 | 675.697 | 476.8023 | 26.25
2 | 0.21 | 1.5 | 0.028 | 0.032 | 0.58 | 0.47 | 0.03 | 0.007 | 0.006 | 0.016 | 0.001 | 0.0118 | 695.8985 | 485.1882 | 26.25
2 | 0.21 | 1.48 | 0.023 | 0.026 | 0.55 | 0.47 | 0.029 | 0.007 | 0.004 | 0.012 | 0.001 | 0.0077 | 711.1166 | 498.599 | 22.25
2 | 0.19 | 1.48 | 0.028 | 0.028 | 0.56 | 0.45 | 0.03 | 0.008 | 0.006 | 0.014 | 0 | 0.0121 | 670.0498 | 468.7591 | 27
2 | 0.22 | 1.44 | 0.028 | 0.027 | 0.56 | 0.47 | 0.029 | 0.018 | 0.011 | 0.013 | 0 | 0.0073 | 697.4937 | 484.9761 | 25
2 | 0.21 | 1.41 | 0.025 | 0.023 | 0.57 | 0.45 | 0.03 | 0.018 | 0.01 | 0.013 | 0.001 | 0.043 | 696.606 | 492.5222 | 23.75
2 | 0.24 | 1.4 | 0.025 | 0.03 | 0.56 | 0.48 | 0.029 | 0.009 | 0.002 | 0.01 | 0.001 | 0.0077 | 688.4426 | 487.08 | 24.5
2 | 0.24 | 1.51 | 0.029 | 0.036 | 0.55 | 0.5 | 0.03 | 0.011 | 0.005 | 0.01 | 0.001 | 0.0077 | 675.697 | 471.3532 | 26.25
2 | 0.23 | 1.47 | 0.023 | 0.032 | 0.58 | 0.48 | 0.029 | 0.009 | 0.003 | 0.01 | 0.001 | 0.0077 | 668.5646 | 472.0885 | 26.25
2 | 0.23 | 1.4 | 0.025 | 0.027 | 0.55 | 0.47 | 0.03 | 0.018 | 0.011 | 0.013 | 0.001 | 0.0064 | 689.32 | 487.7007 | 25
2 | 0.2 | 1.4 | 0.03 | 0.027 | 0.5 | 0.44 | 0.03 | 0.021 | 0.006 | 0.015 | 0 | 0.0118 | 698.5247 | 491.4522 | 23.75
2 | 0.22 | 1.43 | 0.024 | 0.037 | 0.51 | 0.47 | 0.03 | 0.018 | 0.012 | 0.013 | 0.001 | 0.0079 | 701.6457 | 515.8344 | 25
2 | 0.2 | 1.46 | 0.015 | 0.045 | 0.52 | 0.46 | 0.03 | 0.019 | 0.012 | 0.014 | 0.001 | 0.0089 | 696.0991 | 501.9679 | 26.25
2 | 0.2 | 1.48 | 0.029 | 0.025 | 0.6 | 0.45 | 0.028 | 0.006 | 0.005 | 0.016 | 0 | 0.0117 | 687.7792 | 496.4213 | 26.25
2 | 0.23 | 1.47 | 0.024 | 0.027 | 0.58 | 0.48 | 0.031 | 0.016 | 0.011 | 0.012 | 0.001 | 0.0065 | 716.221 | 506.0558 | 23.75
2 | 0.2 | 1.47 | 0.024 | 0.026 | 0.61 | 0.45 | 0.027 | 0.012 | 0.011 | 0.014 | 0.007 | 0.009 | 685.9995 | 484.0722 | 26.25
2 | 0.21 | 1.39 | 0.028 | 0.021 | 0.57 | 0.45 | 0.03 | 0.016 | 0.01 | 0.014 | 0.001 | 0.0087 | 701.6457 | 493.6479 | 25
2 | 0.24 | 1.43 | 0.031 | 0.024 | 0.59 | 0.49 | 0.032 | 0.015 | 0.009 | 0.013 | 0 | 0.0048 | 683.8708 | 476.8023 | 25
2 | 0.22 | 1.45 | 0.027 | 0.028 | 0.6 | 0.47 | 0.029 | 0.009 | 0.004 | 0.01 | 0.001 | 0.0077 | 711.3181 | 498.7403 | 22.25
2 | 0.21 | 1.46 | 0.021 | 0.031 | 0.53 | 0.46 | 0.029 | 0.015 | 0.008 | 0.017 | 0 | 0.0043 | 701.4435 | 507.3682 | 24
2 | 0.2 | 1.42 | 0.024 | 0.024 | 0.55 | 0.45 | 0.029 | 0.007 | 0.005 | 0.015 | 0 | 0.0121 | 701.6457 | 507.5145 | 23.75
2 | 0.23 | 1.55 | 0.024 | 0.022 | 0.6 | 0.5 | 0.034 | 0.019 | 0.005 | 0.015 | 0.001 | 0.012 | 715.8095 | 522.3475 | 23.75
2 | 0.2 | 1.47 | 0.03 | 0.026 | 0.59 | 0.45 | 0.03 | 0.008 | 0.007 | 0.016 | 0 | 0.0119 | 706.8076 | 499.7351 | 23.75
2 | 0.2 | 1.46 | 0.026 | 0.026 | 0.54 | 0.46 | 0.031 | 0.02 | 0.011 | 0.014 | 0.001 | 0.0075 | 689.1248 | 484.8388 | 23.75
2 | 0.21 | 1.49 | 0.022 | 0.028 | 0.58 | 0.47 | 0.033 | 0.015 | 0.01 | 0.013 | 0 | 0.0064 | 697.4937 | 504.0482 | 22.25
2 | 0.21 | 1.45 | 0.023 | 0.027 | 0.57 | 0.46 | 0.03 | 0.015 | 0.014 | 0.015 | 0 | 0.0051 | 715.8095 | 500.2375 | 25
2 | 0.2 | 1.52 | 0.02 | 0.025 | 0.56 | 0.46 | 0.028 | 0.018 | 0.006 | 0.009 | 0 | 0 | 707.7216 | 505.9103 | 26.25
2 | 0.19 | 1.45 | 0.026 | 0.025 | 0.56 | 0.44 | 0.028 | 0.018 | 0.008 | 0.012 | 0.003 | 0.0077 | 716.221 | 500.5251 | 26.25
2 | 0.21 | 1.48 | 0.022 | 0.037 | 0.59 | 0.47 | 0.029 | 0.017 | 0.011 | 0.014 | 0 | 0.0094 | 707.5183 | 505.765 | 25.75
2 | 0.23 | 1.41 | 0.025 | 0.03 | 0.58 | 0.48 | 0.031 | 0.014 | 0.005 | 0.011 | 0.001 | 0.0077 | 716.0152 | 500.3813 | 25
2 | 0.22 | 1.43 | 0.026 | 0.035 | 0.59 | 0.47 | 0.03 | 0.011 | 0.009 | 0.013 | 0.004 | 0.0077 | 716.221 | 514.3517 | 25
2 | 0.2 | 1.48 | 0.024 | 0.027 | 0.61 | 0.46 | 0.029 | 0.015 | 0.012 | 0.015 | 0 | 0.0048 | 707.925 | 506.0558 | 26.25
2 | 0.21 | 1.44 | 0.027 | 0.033 | 0.52 | 0.46 | 0.033 | 0.016 | 0.007 | 0.015 | 0 | 0.0056 | 687.5703 | 495.8176 | 25
2 | 0.23 | 1.51 | 0.03 | 0.03 | 0.53 | 0.49 | 0.029 | 0.015 | 0.005 | 0.015 | 0 | 0.0118 | 708.577 | 517.0697 | 23.75
2 | 0.21 | 1.47 | 0.027 | 0.025 | 0.6 | 0.46 | 0.027 | 0.007 | 0.004 | 0.011 | 0.001 | 0.0077 | 701.4666 | 509.6594 | 22.25
2 | 0.21 | 1.44 | 0.024 | 0.03 | 0.56 | 0.46 | 0.03 | 0.009 | 0.004 | 0.01 | 0.001 | 0.0077 | 667.7124 | 493.2895 | 27.75
1 | 0.23 | 1.46 | 0.024 | 0.027 | 0.58 | 0.49 | 0.031 | 0.014 | 0.013 | 0.012 | 0.007 | 0.0063 | 673.5435 | 483.0743 | 25.75
1 | 0.21 | 1.4 | 0.023 | 0.022 | 0.55 | 0.45 | 0.029 | 0.014 | 0.012 | 0.011 | 0.007 | 0.0063 | 701.951 | 524.3824 | 23.5
1 | 0.23 | 1.4 | 0.02 | 0.027 | 0.58 | 0.47 | 0.03 | 0.017 | 0.016 | 0.015 | 0.001 | 0.0079 | 659.7414 | 483.0743 | 24.25
1 | 0.2 | 1.46 | 0.018 | 0.016 | 0.53 | 0.45 | 0.027 | 0.005 | 0 | 0.013 | 0 | 0.0873 | 731.5124 | 527.241 | 22.5
1 | 0.21 | 1.42 | 0.023 | 0.03 | 0.53 | 0.46 | 0.033 | 0.018 | 0.013 | 0.013 | 0.001 | 0.0095 | 657.9445 | 475.4893 | 26.5
1 | 0.2 | 1.43 | 0.024 | 0.032 | 0.54 | 0.45 | 0.029 | 0.014 | 0.011 | 0.013 | 0.007 | 0.0063 | 684.5852 | 491.3555 | 24.25
1 | 0.24 | 1.51 | 0.013 | 0.019 | 0.58 | 0.5 | 0.027 | 0.003 | 0 | 0.011 | 0 | 0.0008 | 698.3874 | 513.4389 | 22.5
1 | 0.21 | 1.44 | 0.014 | 0.019 | 0.49 | 0.46 | 0.027 | 0.002 | 0 | 0.012 | 0 | 0.0005 | 665.2623 | 474.793 | 25.75
1 | 0.23 | 1.45 | 0.024 | 0.028 | 0.55 | 0.48 | 0.03 | 0.013 | 0.015 | 0.013 | 0.007 | 0.0063 | 668.0227 | 483.0743 | 26
1 | 0.22 | 1.43 | 0.025 | 0.023 | 0.6 | 0.47 | 0.033 | 0.008 | 0.003 | 0.012 | 0 | 0.0316 | 678.6495 | 477.8824 | 25.75
1 | 0.2 | 1.45 | 0.022 | 0.032 | 0.6 | 0.45 | 0.028 | 0.004 | 0 | 0.012 | 0 | 0.009 | 702.9857 | 486.255 | 24.25
1 | 0.22 | 1.47 | 0.014 | 0.018 | 0.54 | 0.47 | 0.027 | 0 | 0 | 0.013 | 0 | 0.0028 | 734.6332 | 523.1479 | 21.5
1 | 0.2 | 1.34 | 0.023 | 0.016 | 0.54 | 0.44 | 0.03 | 0.012 | 0.017 | 0.013 | 0.008 | 0.0063 | 733.5503 | 516.8196 | 24.25
1 | 0.2 | 1.44 | 0.015 | 0.026 | 0.51 | 0.45 | 0.026 | 0.004 | 0.003 | 0.012 | 0 | 0.0021 | 665.0657 | 478.6247 | 25.75
1 | 0.2 | 1.41 | 0.02 | 0.019 | 0.56 | 0.44 | 0.029 | 0 | 0 | 0.013 | 0 | 0.0001 | 668.1071 | 484.0946 | 24.25
1 | 0.23 | 1.48 | 0.005 | 0.017 | 0.56 | 0.49 | 0.029 | 0.015 | 0 | 0.012 | 0 | 0.0035 | 700.2071 | 489.0336 | 24.25
1 | 0.2 | 1.46 | 0.018 | 0.032 | 0.53 | 0.45 | 0.029 | 0.006 | 0 | 0.012 | 0 | 0 | 671.2009 | 471.5047 | 27.5
1 | 0.22 | 1.43 | 0.025 | 0.022 | 0.57 | 0.47 | 0.026 | 0 | 0.008 | 0.012 | 0.009 | 0.0084 | 668.0227 | 491.3555 | 27.5
1 | 0.22 | 1.47 | 0.018 | 0.031 | 0.59 | 0.47 | 0.029 | 0.002 | 0.011 | 0.012 | 0.011 | 0.0084 | 657.2056 | 488.7621 | 24.25
1 | 0.21 | 1.43 | 0.023 | 0.033 | 0.64 | 0.46 | 0.027 | 0.008 | 0.009 | 0.012 | 0.01 | 0.0084 | 690.1061 | 502.3972 | 24.25
1 | 0.2 | 1.54 | 0.025 | 0.027 | 0.6 | 0.46 | 0.03 | 0.005 | 0 | 0.01 | 0 | 0.0009 | 694.5957 | 503.6511 | 22.5
1 | 0.24 | 1.38 | 0.02 | 0.031 | 0.59 | 0.48 | 0.029 | 0.015 | 0 | 0.012 | 0 | 0.0038 | 705.3746 | 502.2267 | 23.5
1 | 0.21 | 1.41 | 0.021 | 0.024 | 0.55 | 0.45 | 0.029 | 0.006 | 0 | 0.012 | 0 | 0.0051 | 719.079 | 495.7287 | 22.5
1 | 0.2 | 1.43 | 0.021 | 0.02 | 0.54 | 0.45 | 0.029 | 0.012 | 0.001 | 0.011 | 0 | 0 | 671.2152 | 485.0799 | 27.5
1 | 0.2 | 1.37 | 0.023 | 0.029 | 0.57 | 0.44 | 0.027 | 0.001 | 0.013 | 0.013 | 0.011 | 0.0084 | 669.6899 | 484.2799 | 27.5
1 | 0.21 | 1.48 | 0.023 | 0.034 | 0.59 | 0.47 | 0.028 | 0.001 | 0.01 | 0.012 | 0.011 | 0.0084 | 656.981 | 488.5951 | 25.75
1 | 0.22 | 1.46 | 0.019 | 0.033 | 0.61 | 0.47 | 0.027 | 0 | 0.011 | 0.013 | 0.011 | 0.0084 | 668.0227 | 491.3555 | 25.75
1 | 0.22 | 1.51 | 0.019 | 0.031 | 0.64 | 0.48 | 0.03 | 0.001 | 0.01 | 0.012 | 0.011 | 0.0084 | 680.0603 | 503.134 | 24.25
1 | 0.2 | 1.48 | 0.021 | 0.028 | 0.56 | 0.45 | 0.031 | 0.001 | 0 | 0.01 | 0 | 0.0003 | 654.2206 | 483.0743 | 25.75
1 | 0.2 | 1.44 | 0.032 | 0.029 | 0.62 | 0.45 | 0.029 | 0.001 | 0.012 | 0.013 | 0.013 | 0.1356 | 728.752 | 502.3972 | 25.75
1 | 0.23 | 1.49 | 0.027 | 0.027 | 0.65 | 0.49 | 0.029 | 0.001 | 0.012 | 0.013 | 0.012 | 0.0084 | 682.7639 | 491.257 | 27.5
1 | 0.2 | 1.35 | 0.016 | 0.021 | 0.54 | 0.43 | 0.028 | 0 | 0 | 0.013 | 0 | 0.0006 | 671.8929 | 485.873 | 25.75
1 | 0.23 | 1.38 | 0.019 | 0.027 | 0.57 | 0.47 | 0.027 | 0.004 | 0 | 0.012 | 0 | 0 | 693.8658 | 496.8079 | 24.25
1 | 0.23 | 1.51 | 0.016 | 0.027 | 0.58 | 0.49 | 0.028 | 0.006 | 0.009 | 0.012 | 0.01 | 0.0084 | 681.8248 | 491.3555 | 25.75
1 | 0.2 | 1.46 | 0.028 | 0.019 | 0.57 | 0.45 | 0.03 | 0.004 | 0 | 0.011 | 0 | 0.0012 | 699.6571 | 494.2022 | 25.5
1 | 0.2 | 1.37 | 0.021 | 0.028 | 0.57 | 0.44 | 0.026 | 0 | 0.009 | 0.013 | 0.012 | 0.2316 | 676.4295 | 492.7079 | 25.5
1 | 0.2 | 1.47 | 0.031 | 0.02 | 0.58 | 0.45 | 0.028 | 0.004 | 0 | 0.01 | 0 | 0 | 682.7639 | 496.8079 | 25
1 | 0.2 | 1.49 | 0.031 | 0.031 | 0.56 | 0.46 | 0.029 | 0.017 | 0 | 0.011 | 0 | 0.0015 | 662.5112 | 478.7896 | 27.25
1 | 0.23 | 1.5 | 0.015 | 0.028 | 0.56 | 0.49 | 0.027 | 0 | 0 | 0.01 | 0 | 0.0018 | 678.445 | 486.5897 | 26.75
1 | 0.22 | 1.43 | 0.025 | 0.022 | 0.57 | 0.47 | 0.026 | 0 | 0.008 | 0.012 | 0.009 | 0.0084 | 699.3097 | 497.1655 | 25.5
1 | 0.2 | 1.47 | 0.035 | 0.024 | 0.62 | 0.45 | 0.029 | 0 | 0.01 | 0.012 | 0.01 | 0.0084 | 694.8889 | 508.6587 | 24.25
1 | 0.2 | 1.42 | 0.02 | 0.023 | 0.56 | 0.44 | 0.027 | 0.001 | 0 | 0.01 | 0 | 0.0003 | 712.6017 | 514.0524 | 24.25
1 | 0.22 | 1.43 | 0.036 | 0.029 | 0.63 | 0.47 | 0.029 | 0.003 | 0 | 0.011 | 0 | 0.0015 | 721.4071 | 516.4619 | 22.5
1 | 0.21 | 1.38 | 0.015 | 0.022 | 0.57 | 0.45 | 0.028 | 0 | 0 | 0.01 | 0 | 0.0002 | 680.4181 | 472.7403 | 29.25
1 | 0.25 | 1.47 | 0.02 | 0.027 | 0.54 | 0.5 | 0.029 | 0 | 0 | 0.011 | 0 | 0.0014 | 702.4335 | 505.3079 | 25.5
1 | 0.2 | 1.47 | 0.035 | 0.024 | 0.62 | 0.45 | 0.029 | 0 | 0.01 | 0.012 | 0.01 | 0.0084 | 693.1315 | 495.4916 | 25.5
1 | 0.2 | 1.54 | 0.025 | 0.027 | 0.6 | 0.46 | 0.03 | 0.005 | 0 | 0.01 | 0 | 0.0009 | 682.9197 | 488.9705 | 27.25
1 | 0.21 | 1.38 | 0.028 | 0.032 | 0.54 | 0.45 | 0.029 | 0.002 | 0.011 | 0.012 | 0.011 | 0.0084 | 690.3478 | 514.9772 | 24.25
1 | 0.21 | 1.43 | 0.02 | 0.023 | 0.56 | 0.46 | 0.026 | 0.003 | 0.013 | 0.013 | 0.011 | 0.0084 | 696.155 | 498.447 | 25.5
1 | 0.22 | 1.43 | 0.024 | 0.025 | 0.59 | 0.47 | 0.03 | 0.002 | 0 | 0.011 | 0 | 0.0011 | 734.8864 | 534.4628 | 21.5
1 | 0.22 | 1.42 | 0.029 | 0.026 | 0.61 | 0.46 | 0.029 | 0.005 | 0 | 0.011 | 0 | 0.0007 | 711.8112 | 494.9312 | 25.5
1 | 0.21 | 1.44 | 0.013 | 0.018 | 0.59 | 0.46 | 0.032 | 0.004 | 0 | 0.01 | 0 | 0.0006 | 667.323 | 475.4676 | 27.25
1 | 0.22 | 1.5 | 0.022 | 0.038 | 0.61 | 0.48 | 0.027 | 0.005 | 0.012 | 0.013 | 0.01 | 0.0104 | 711.5663 | 505.8792 | 24.25
1 | 0.2 | 1.35 | 0.028 | 0.024 | 0.51 | 0.43 | 0.028 | 0.006 | 0 | 0.01 | 0 | 0.0006 | 695.805 | 493.8851 | 26
1 | 0.22 | 1.52 | 0.015 | 0.02 | 0.57 | 0.48 | 0.03 | 0.002 | 0.001 | 0.012 | 0 | 0.0013 | 692.8456 | 487.7633 | 27.5
1 | 0.22 | 1.43 | 0.018 | 0.038 | 0.61 | 0.47 | 0.027 | 0.007 | 0.012 | 0.013 | 0.011 | 0.0084 | 692.1177 | 495.1514 | 26
1 | 0.23 | 1.47 | 0.016 | 0.023 | 0.56 | 0.48 | 0.03 | 0.005 | 0 | 0.012 | 0 | 0.0009 | 686.6464 | 489.6801 | 24.25
1 | 0.22 | 1.46 | 0.019 | 0.026 | 0.64 | 0.47 | 0.028 | 0 | 0.011 | 0.012 | 0.01 | 0.0084 | 672.6525 | 486.4223 | 27.25
1 | 0.22 | 1.46 | 0.017 | 0.028 | 0.55 | 0.47 | 0.025 | 0.005 | 0 | 0.011 | 0 | 0.0014 | 683.1507 | 478.2055 | 27.5
1 | 0.25 | 1.47 | 0.02 | 0.027 | 0.54 | 0.5 | 0.029 | 0 | 0 | 0.011 | 0 | 0.0014 | 683.7707 | 497.5405 | 25.75
1 | 0.24 | 1.51 | 0.013 | 0.019 | 0.58 | 0.5 | 0.027 | 0.003 | 0 | 0.011 | 0 | 0.0008 | 702.1922 | 507.9097 | 24.25
1 | 0.21 | 1.48 | 0.022 | 0.038 | 0.56 | 0.46 | 0.029 | 0.002 | 0 | 0.011 | 0 | 0.0005 | 693.6275 | 496.6373 | 25.75
1 | 0.2 | 1.5 | 0.023 | 0.028 | 0.6 | 0.46 | 0.03 | 0.003 | 0 | 0.01 | 0 | 0.0001 | 710.2745 | 493.8628 | 25.75
1 | 0.2 | 1.46 | 0.019 | 0.022 | 0.57 | 0.45 | 0.03 | 0.005 | 0 | 0.011 | 0 | 0.0001 | 721.4757 | 512.9241 | 25.75
1 | 0.22 | 1.46 | 0.017 | 0.028 | 0.55 | 0.47 | 0.025 | 0.005 | 0 | 0.011 | 0 | 0.0014 | 701.5167 | 503.508 | 25.75
1 | 0.2 | 1.43 | 0.032 | 0.028 | 0.52 | 0.45 | 0.031 | 0.004 | 0 | 0.01 | 0 | 0.0001 | 702.9857 | 505.7052 | 24.25
1 | 0.2 | 1.47 | 0.022 | 0.027 | 0.63 | 0.46 | 0.03 | 0.007 | 0.013 | 0.012 | 0.01 | 0.0087 | 686.7866 | 486.5897 | 27.5
1 | 0.21 | 1.43 | 0.026 | 0.023 | 0.61 | 0.46 | 0.031 | 0.001 | 0.01 | 0.013 | 0.01 | 0.0229 | 689.3298 | 491.9814 | 25.75
1 | 0.21 | 1.44 | 0.014 | 0.019 | 0.49 | 0.46 | 0.027 | 0.002 | 0 | 0.012 | 0 | 0.0005 | 700.4481 | 508.6587 | 25.75
1 | 0.22 | 1.44 | 0.027 | 0.035 | 0.56 | 0.47 | 0.028 | 0.004 | 0 | 0.012 | 0 | 0.0192 | 717.1254 | 525.336 | 22.5
1 | 0.24 | 1.46 | 0.021 | 0.02 | 0.58 | 0.49 | 0.031 | 0.007 | 0.009 | 0.012 | 0.011 | 0.0084 | 732.7223 | 524.5625 | 22.5
1 | 0.22 | 1.39 | 0.022 | 0.026 | 0.63 | 0.46 | 0.029 | 0.001 | 0.011 | 0.012 | 0.011 | 0.0084 | 730.1977 | 524.7428 | 24.25
1 | 0.21 | 1.4 | 0.021 | 0.025 | 0.52 | 0.45 | 0.029 | 0.006 | 0 | 0.012 | 0 | 0.0009 | 750.468 | 535.2394 | 25
1 | 0.21 | 1.44 | 0.023 | 0.034 | 0.56 | 0.46 | 0.031 | 0.008 | 0.002 | 0.012 | 0 | 0.0012 | 747.636 | 543.7353 | 24.25
1 | 0.21 | 1.41 | 0.021 | 0.024 | 0.62 | 0.45 | 0.03 | 0.001 | 0 | 0.012 | 0 | 0.0001 | 690.853 | 493.8628 | 27.5
1 | 0.2 | 1.49 | 0.016 | 0.036 | 0.62 | 0.46 | 0.032 | 0.002 | 0 | 0.011 | 0 | 0.0095 | 694.5738 | 494.1074 | 27.5
1 | 0.2 | 1.47 | 0.02 | 0.021 | 0.54 | 0.46 | 0.031 | 0.014 | 0.01 | 0.014 | 0 | 0.0102 | 690.8142 | 491.8597 | 25
1 | 0.2 | 1.42 | 0.019 | 0.022 | 0.54 | 0.45 | 0.03 | 0.013 | 0.012 | 0.014 | 0 | 0.0058 | 694.8889 | 494.7609 | 24.25
1 | 0.24 | 1.47 | 0.018 | 0.032 | 0.6 | 0.5 | 0.03 | 0.016 | 0.012 | 0.015 | 0 | 0.0086 | 695.9151 | 495.4916 | 25
1 | 0.22 | 1.5 | 0.025 | 0.025 | 0.58 | 0.48 | 0.035 | 0.016 | 0.009 | 0.014 | 0 | 0.0101 | 692.608 | 484.8256 | 24.25
1 | 0.22 | 1.42 | 0.023 | 0.024 | 0.54 | 0.47 | 0.03 | 0.019 | 0.009 | 0.014 | 0 | 0.0062 | 682.5294 | 493.8628 | 24.25
1 | 0.21 | 1.39 | 0.025 | 0.019 | 0.53 | 0.45 | 0.031 | 0.025 | 0.016 | 0.016 | 0 | 0.1771 | 699.8906 | 489.6468 | 25
1 | 0.22 | 1.38 | 0.02 | 0.023 | 0.53 | 0.46 | 0.03 | 0.017 | 0.009 | 0.015 | 0 | 0.0056 | 704.2661 | 495.4916 | 23.5
1 | 0.21 | 1.37 | 0.018 | 0.03 | 0.54 | 0.44 | 0.028 | 0.012 | 0.008 | 0.011 | 0.006 | 0.0113 | 703.2276 | 494.7609 | 24.25
1 | 0.2 | 1.43 | 0.018 | 0.019 | 0.56 | 0.45 | 0.033 | 0.025 | 0.01 | 0.014 | 0 | 0.0056 | 699.8906 | 484.1141 | 24.25
1 | 0.24 | 1.46 | 0.02 | 0.019 | 0.55 | 0.5 | 0.032 | 0.019 | 0.011 | 0.014 | 0 | 0.0096 | 680.7592 | 492.5818 | 25.75
1 | 0.22 | 1.42 | 0.021 | 0.023 | 0.56 | 0.47 | 0.032 | 0.021 | 0.011 | 0.015 | 0 | 0.007 | 680.7592 | 484.2799 | 24.25
1 | 0.19 | 1.45 | 0.02 | 0.027 | 0.59 | 0.44 | 0.032 | 0.022 | 0.011 | 0.016 | 0 | 0.0053 | 673.4138 | 486.9728 | 25.75
1 | 0.22 | 1.41 | 0.017 | 0.018 | 0.55 | 0.47 | 0.031 | 0.014 | 0.012 | 0.014 | 0 | 0.0082 | 704.0235 | 506.4517 | 24.25
1 | 0.21 | 1.43 | 0.022 | 0.027 | 0.53 | 0.46 | 0.03 | 0.017 | 0.009 | 0.014 | 0 | 0.0049 | 720.7197 | 498.1036 | 21.5
1 | 0.22 | 1.37 | 0.023 | 0.016 | 0.62 | 0.46 | 0.028 | 0.025 | 0.006 | 0.013 | 0 | 0.007 | 712.6171 | 478.7896 | 25
1 | 0.22 | 1.44 | 0.024 | 0.025 | 0.57 | 0.47 | 0.029 | 0.014 | 0.008 | 0.013 | 0 | 0.0128 | 706.9266 | 494.8486 | 25.75
1 | 0.2 | 1.4 | 0.021 | 0.019 | 0.58 | 0.45 | 0.032 | 0.018 | 0.011 | 0.015 | 0 | 0.0067 | 669.4606 | 475.815 | 25.75
1 | 0.21 | 1.47 | 0.018 | 0.029 | 0.6 | 0.47 | 0.033 | 0.017 | 0.011 | 0.013 | 0 | 0.038 | 747.0375 | 554.6187 | 22.5
1 | 0.22 | 1.39 | 0.021 | 0.032 | 0.51 | 0.46 | 0.032 | 0.021 | 0.012 | 0.015 | 0 | 0.0053 | 695.1281 | 486.5897 | 25.75
1 | 0.21 | 1.4 | 0.029 | 0.026 | 0.57 | 0.45 | 0.026 | 0 | 0 | 0.011 | 0 | 0.0016 | 694.6499 | 494.5908 | 25.75
1 | 0.23 | 1.37 | 0.017 | 0.024 | 0.52 | 0.46 | 0.03 | 0.009 | 0.005 | 0.01 | 0.005 | 0.0113 | 711.8112 | 514.3948 | 22.5
1 | 0.22 | 1.32 | 0.027 | 0.03 | 0.55 | 0.45 | 0.029 | 0.01 | 0.011 | 0.012 | 0 | 0.0031 | 721.3726 | 516.0588 | 24.25
1 | 0.22 | 1.32 | 0.027 | 0.036 | 0.52 | 0.45 | 0.031 | 0.01 | 0.011 | 0.012 | 0 | 0.0206 | 708.1897 | 506.245 | 26.75
1 | 0.21 | 1.48 | 0.027 | 0.022 | 0.63 | 0.46 | 0.031 | 0.001 | 0 | 0.011 | 0 | 0.0009 | 701.951 | 507.7353 | 25
1 | 0.23 | 1.44 | 0.019 | 0.021 | 0.58 | 0.48 | 0.029 | 0.006 | 0 | 0.011 | 0 | 0.0006 | 709.054 | 504.8464 | 24.25
1 | 0.19 | 1.42 | 0.025 | 0.023 | 0.52 | 0.44 | 0.027 | 0.012 | 0.012 | 0.011 | 0 | 0.0021 | 710.2745 | 504.9608 | 25.75
1 | 0.25 | 1.53 | 0.015 | 0.036 | 0.62 | 0.51 | 0.031 | 0.005 | 0 | 0.011 | 0 | 0.0028 | 702.9857 | 494.5908 | 25.75
1 | 0.19 | 1.42 | 0.025 | 0.023 | 0.52 | 0.44 | 0.027 | 0.012 | 0.012 | 0.011 | 0 | 0.0021 | 732.4706 | 543.8039 | 23.5
1 | 0.19 | 1.36 | 0.017 | 0.019 | 0.56 | 0.43 | 0.035 | 0.014 | 0.011 | 0.012 | 0 | 0.0057 | 715.4097 | 503.3317 | 24.25
1 | 0.21 | 1.4 | 0.022 | 0.026 | 0.59 | 0.45 | 0.03 | 0.016 | 0.011 | 0.012 | 0 | 0.0048 | 699.651 | 503.3063 | 25.75
1 | 0.22 | 1.46 | 0.019 | 0.023 | 0.59 | 0.47 | 0.027 | 0.017 | 0 | 0.01 | 0 | 0.0006 | 701.951 | 504.9608 | 25.75
1 | 0.23 | 1.43 | 0.033 | 0.021 | 0.57 | 0.47 | 0.028 | 0 | 0 | 0.011 | 0 | 0.0002 | 693.6275 | 513.2843 | 25.75
1 | 0.2 | 1.33 | 0.017 | 0.034 | 0.55 | 0.43 | 0.028 | 0.001 | 0 | 0.011 | 0 | 0.0024 | 717.5626 | 504.8464 | 24.25
1 | 0.22 | 1.32 | 0.027 | 0.036 | 0.52 | 0.45 | 0.031 | 0.01 | 0.011 | 0.012 | 0 | 0.0206 | 691.3548 | 495.01 | 26.5
1 | 0.21 | 1.48 | 0.023 | 0.018 | 0.59 | 0.46 | 0.028 | 0 | 0 | 0.012 | 0 | 0.0619 | 709.054 | 516.1913 | 25.75
1 | 0.21 | 1.39 | 0.018 | 0.022 | 0.64 | 0.45 | 0.028 | 0.004 | 0 | 0.013 | 0 | 0.0018 | 706.9266 | 514.6426 | 25.75
1 | 0.19 | 1.36 | 0.017 | 0.019 | 0.56 | 0.43 | 0.035 | 0.014 | 0.011 | 0.012 | 0 | 0.0057 | 688.8558 | 494.4207 | 24.25
1 | 0.21 | 1.48 | 0.023 | 0.031 | 0.61 | 0.46 | 0.028 | 0.002 | 0 | 0.012 | 0 | 0.0046 | 717.5626 | 516.1913 | 25.75
1 | 0.21 | 1.47 | 0.026 | 0.022 | 0.55 | 0.46 | 0.027 | 0.001 | 0 | 0.011 | 0 | 0.0003 | 693.6275 | 496.6373 | 24.25
1 | 0.19 | 1.5 | 0.022 | 0.028 | 0.54 | 0.45 | 0.025 | 0 | 0 | 0.011 | 0 | 0.0064 | 721.3726 | 516.0588 | 22.5
1 | 0.21 | 1.44 | 0.027 | 0.019 | 0.55 | 0.46 | 0.026 | 0.004 | 0.001 | 0.012 | 0 | 0.0027 | 723.002 | 508.6733 | 25.75
1 | 0.2 | 1.33 | 0.025 | 0.025 | 0.49 | 0.43 | 0.025 | 0.005 | 0 | 0.009 | 0 | 0 | 709.0307 | 508.8338 | 25.75
1 | 0.2 | 1.38 | 0.021 | 0.023 | 0.54 | 0.44 | 0.028 | 0.002 | 0 | 0.012 | 0 | 0.0009 | 730.1977 | 524.7428 | 26
1 | 0.21 | 1.44 | 0.019 | 0.03 | 0.55 | 0.46 | 0.026 | 0.002 | 0 | 0.012 | 0 | 0.0131 | 707.9863 | 513.6371 | 25
1 | 0.24 | 1.54 | 0.016 | 0.015 | 0.59 | 0.5 | 0.028 | 0 | 0 | 0.012 | 0 | 0.0005 | 700.6891 | 506.0533 | 25.75
2 | 0.22 | 1.49 | 0.027 | 0.029 | 0.59 | 0.48 | 0.032 | 0.017 | 0.013 | 0.012 | 0 | 0.0047 | 694.8979 | 500.6548 | 23.75
2 | 0.24 | 1.49 | 0.025 | 0.027 | 0.58 | 0.5 | 0.03 | 0.02 | 0.013 | 0.012 | 0 | 0.0051 | 684.0645 | 485.1135 | 25
2 | 0.19 | 1.42 | 0.023 | 0.021 | 0.55 | 0.44 | 0.029 | 0.014 | 0.01 | 0.01 | 0 | 0.0014 | 710.4888 | 487.0286 | 27
2 | 0.21 | 1.47 | 0.023 | 0.028 | 0.57 | 0.47 | 0.029 | 0.018 | 0.012 | 0.013 | 0 | 0.0061 | 694.8665 | 490.8184 | 26.25
2 | 0.2 | 1.42 | 0.018 | 0.019 | 0.54 | 0.45 | 0.028 | 0.01 | 0.009 | 0.01 | 0 | 0.0028 | 691.2176 | 498.4477 | 26.25
2 | 0.21 | 1.49 | 0.027 | 0.035 | 0.6 | 0.47 | 0.03 | 0.016 | 0.011 | 0.012 | 0 | 0.0048 | 686.3975 | 487.9211 | 27.75
2 | 0.22 | 1.45 | 0.029 | 0.029 | 0.57 | 0.47 | 0.029 | 0.016 | 0.011 | 0.011 | 0 | 0.0044 | 709.9656 | 507.5145 | 26.25
2 | 0.2 | 1.45 | 0.022 | 0.034 | 0.56 | 0.45 | 0.029 | 0.014 | 0.011 | 0.01 | 0 | 0.0017 | 718.9863 | 528.1784 | 23
2 | 0.23 | 1.45 | 0.026 | 0.027 | 0.62 | 0.48 | 0.03 | 0.014 | 0.009 | 0.009 | 0.001 | 0.0027 | 707.0105 | 505.4021 | 25
2 | 0.2 | 1.45 | 0.022 | 0.034 | 0.56 | 0.45 | 0.029 | 0.014 | 0.011 | 0.01 | 0 | 0.0017 | 694.9972 | 501.1733 | 25
2 | 0.21 | 1.42 | 0.023 | 0.03 | 0.53 | 0.46 | 0.033 | 0.018 | 0.013 | 0.013 | 0.001 | 0.0095 | 678.483 | 465.0892 | 23.75
2 | 0.21 | 1.38 | 0.027 | 0.022 | 0.55 | 0.45 | 0.029 | 0.02 | 0.014 | 0.013 | 0.001 | 0.0045 | 696.8021 | 494.1465 | 25
2 | 0.22 | 1.39 | 0.023 | 0.021 | 0.57 | 0.46 | 0.03 | 0.016 | 0.013 | 0.013 | 0 | 0.0216 | 681.8975 | 484.7223 | 25
2 | 0.21 | 1.42 | 0.021 | 0.023 | 0.6 | 0.46 | 0.032 | 0.018 | 0.013 | 0.013 | 0.001 | 0.0047 | 703.2674 | 494.7889 | 23.75
2 | 0.21 | 1.42 | 0.022 | 0.023 | 0.57 | 0.46 | 0.032 | 0.018 | 0.014 | 0.014 | 0.001 | 0.0032 | 696.8021 | 494.1465 | 24.5
2 | 0.23 | 1.44 | 0.018 | 0.026 | 0.6 | 0.48 | 0.03 | 0.022 | 0.013 | 0.015 | 0.001 | 0.0043 | 702.557 | 497.066 | 22.25
2 | 0.23 | 1.47 | 0.018 | 0.027 | 0.6 | 0.49 | 0.03 | 0.022 | 0.012 | 0.015 | 0.001 | 0.0191 | 718.5732 | 505.765 | 24.5
2 | 0.23 | 1.43 | 0.022 | 0.027 | 0.54 | 0.48 | 0.032 | 0.014 | 0.014 | 0.013 | 0.008 | 0.0063 | 719.0109 | 508.027 | 25
2 | 0.21 | 1.42 | 0.029 | 0.018 | 0.58 | 0.46 | 0.032 | 0.012 | 0.012 | 0.01 | 0.006 | 0.0313 | 725.5051 | 508.6875 | 24.25
2 | 0.2 | 1.43 | 0.021 | 0.022 | 0.61 | 0.45 | 0.031 | 0.017 | 0.013 | 0.014 | 0.001 | 0.0045 | 699.428 | 483.794 | 26.25
2 | 0.22 | 1.39 | 0.02 | 0.029 | 0.53 | 0.46 | 0.025 | 0.016 | 0.015 | 0.012 | 0.006 | 0.0063 | 719.9457 | 508.6875 | 22.25
2 | 0.22 | 1.43 | 0.023 | 0.024 | 0.54 | 0.47 | 0.034 | 0.013 | 0.013 | 0.013 | 0.008 | 0.0063 | 706.6049 | 499.5917 | 25
2 | 0.2 | 1.43 | 0.024 | 0.032 | 0.54 | 0.45 | 0.029 | 0.014 | 0.011 | 0.013 | 0.007 | 0.0063 | 703.2674 | 486.4498 | 27
2 | 0.24 | 1.44 | 0.03 | 0.019 | 0.57 | 0.49 | 0.033 | 0.012 | 0.012 | 0.012 | 0.007 | 0.0063 | 700.3696 | 495.1832 | 23.75
2 | 0.22 | 1.4 | 0.02 | 0.022 | 0.55 | 0.47 | 0.035 | 0.013 | 0.014 | 0.012 | 0.007 | 0.0063 | 720.6125 | 505.257 | 24.25
2 | 0.22 | 1.38 | 0.017 | 0.026 | 0.57 | 0.47 | 0.028 | 0.017 | 0.015 | 0.012 | 0.007 | 0.0075 | 703.2674 | 494.7889 | 26.25
2 | 0.2 | 1.42 | 0.022 | 0.033 | 0.59 | 0.45 | 0.029 | 0.018 | 0.012 | 0.016 | 0.001 | 0.0081 | 711.6066 | 517.0266 | 25
2 | 0.23 | 1.41 | 0.022 | 0.027 | 0.51 | 0.48 | 0.031 | 0.018 | 0.013 | 0.013 | 0.007 | 0.0172 | 701.4435 | 493.5057 | 26.25
2 | 0.23 | 1.48 | 0.022 | 0.025 | 0.57 | 0.49 | 0.035 | 0.014 | 0.013 | 0.013 | 0.007 | 0.0063 | 696.0991 | 501.9679 | 24.25
2 | 0.2 | 1.45 | 0.02 | 0.035 | 0.6 | 0.45 | 0.031 | 0.018 | 0.014 | 0.014 | 0 | 0.0029 | 700.4877 | 503.1281 | 26.25
2 | 0.23 | 1.43 | 0.032 | 0.022 | 0.67 | 0.47 | 0.033 | 0.02 | 0.016 | 0.013 | 0.001 | 0.0056 | 710.8877 | 494.2891 | 26.25
2 | 0.23 | 1.4 | 0.02 | 0.027 | 0.58 | 0.47 | 0.03 | 0.017 | 0.016 | 0.015 | 0.001 | 0.0079 | 731.0646 | 525.3658 | 24.25
2 | 0.21 | 1.41 | 0.02 | 0.021 | 0.6 | 0.46 | 0.03 | 0.017 | 0.018 | 0.015 | 0.002 | 0.004 | 714.0487 | 500.6548 | 23
2 | 0.2 | 1.41 | 0.023 | 0.023 | 0.62 | 0.44 | 0.032 | 0.018 | 0.015 | 0.013 | 0.002 | 0.0039 | 703.2674 | 494.7889 | 25
2 | 0.22 | 1.44 | 0.023 | 0.017 | 0.64 | 0.47 | 0.031 | 0.018 | 0.014 | 0.015 | 0.001 | 0.0067 | 702.3543 | 494.1465 | 23.75
2 | 0.22 | 1.4 | 0.018 | 0.021 | 0.58 | 0.47 | 0.031 | 0.024 | 0.016 | 0.015 | 0.001 | 0.0038 | 692.1486 | 486.4498 | 25
2 | 0.21 | 1.38 | 0.02 | 0.022 | 0.6 | 0.45 | 0.031 | 0.028 | 0.013 | 0.014 | 0.001 | 0.003 | 710.6826 | 502.4748 | 23.75
2 | 0.21 | 1.4 | 0.023 | 0.022 | 0.55 | 0.45 | 0.029 | 0.014 | 0.012 | 0.011 | 0.007 | 0.0063 | 716.221 | 500.5251 | 26.25
2 | 0.2 | 1.49 | 0.018 | 0.023 | 0.62 | 0.46 | 0.029 | 0.004 | 0.004 | 0.012 | 0 | 0.0019 | 699.8301 | 492.3706 | 25
2 | 0.22 | 1.42 | 0.023 | 0.028 | 0.6 | 0.47 | 0.031 | 0.026 | 0.01 | 0.013 | 0 | 0.0053 | 684.9376 | 485.7326 | 25
2 | 0.22 | 1.39 | 0.022 | 0.026 | 0.63 | 0.46 | 0.029 | 0.001 | 0.011 | 0.012 | 0.011 | 0.0084 | 727.4914 | 514.4996 | 23
2 | 0.2 | 1.49 | 0.016 | 0.036 | 0.62 | 0.46 | 0.032 | 0.002 | 0 | 0.011 | 0 | 0.0095 | 694.0983 | 506.0558 | 26.25
2 | 0.21 | 1.38 | 0.019 | 0.019 | 0.58 | 0.45 | 0.027 | 0.002 | 0 | 0.011 | 0 | 0 | 696.606 | 476.1955 | 23.75
2 | 0.23 | 1.37 | 0.023 | 0.022 | 0.55 | 0.47 | 0.025 | 0.013 | 0.009 | 0.011 | 0 | 0.0032 | 699.8301 | 500.669 | 24.5
2 | 0.22 | 1.32 | 0.027 | 0.03 | 0.55 | 0.45 | 0.029 | 0.01 | 0.011 | 0.012 | 0 | 0.0031 | 716.221 | 514.3517 | 23.75
2 | 0.22 | 1.53 | 0.019 | 0.032 | 0.6 | 0.48 | 0.034 | 0.006 | 0.001 | 0.012 | 0 | 0.0001 | 686.8882 | 493.0085 | 26.25
2 | 0.22 | 1.52 | 0.016 | 0.023 | 0.62 | 0.48 | 0.029 | 0.001 | 0.001 | 0.012 | 0 | 0.0005 | 699.8301 | 484.0722 | 25
2 | 0.23 | 1.5 | 0.017 | 0.024 | 0.7 | 0.49 | 0.03 | 0.002 | 0.002 | 0.012 | 0 | 0.0098 | 709.0459 | 501.3176 | 25
2 | 0.23 | 1.49 | 0.013 | 0.017 | 0.57 | 0.49 | 0.03 | 0.001 | 0 | 0.012 | 0 | 0.0012 | 704.7613 | 485.7518 | 26.25
2 | 0.2 | 1.46 | 0.017 | 0.02 | 0.59 | 0.45 | 0.028 | 0.001 | 0 | 0.011 | 0 | 0.0103 | 716.4269 | 506.2012 | 23.75
2 | 0.21 | 1.45 | 0.023 | 0.031 | 0.57 | 0.46 | 0.028 | 0.025 | 0.014 | 0.013 | 0.001 | 0.0125 | 704.7693 | 492.5222 | 25
2 | 0.21 | 1.45 | 0.02 | 0.025 | 0.57 | 0.46 | 0.028 | 0.024 | 0.012 | 0.013 | 0 | 0.0567 | 682.325 | 492.0351 | 23.75
2 | 0.21 | 1.46 | 0.024 | 0.03 | 0.58 | 0.46 | 0.029 | 0.014 | 0.013 | 0.013 | 0.001 | 0.0025 | 720.4661 | 503.4917 | 24.25
2 | 0.23 | 1.44 | 0.021 | 0.028 | 0.55 | 0.48 | 0.027 | 0.017 | 0.013 | 0.013 | 0 | 0.0043 | 688.4426 | 476.1955 | 26.25
2 | 0.21 | 1.39 | 0.023 | 0.025 | 0.55 | 0.45 | 0.028 | 0.011 | 0.014 | 0.012 | 0 | 0.0036 | 688.4426 | 484.3589 | 23.75
2 | 0.22 | 1.5 | 0.019 | 0.024 | 0.57 | 0.48 | 0.032 | 0.006 | 0 | 0.011 | 0 | 0.0502 | 696.606 | 484.3589 | 24.25
2 | 0.23 | 1.39 | 0.022 | 0.019 | 0.55 | 0.47 | 0.029 | 0.016 | 0.011 | 0.012 | 0 | 0.0026 | 688.4426 | 492.5222 | 26.25
2 | 0.21 | 1.45 | 0.023 | 0.028 | 0.53 | 0.46 | 0.026 | 0.014 | 0.012 | 0.013 | 0 | 0.0029 | 696.606 | 492.5222 | 25
2 | 0.21 | 1.34 | 0.033 | 0.026 | 0.52 | 0.44 | 0.026 | 0.014 | 0.014 | 0.012 | 0 | 0.0032 | 711.1956 | 508.3937 | 23.75
2 | 0.2 | 1.41 | 0.024 | 0.029 | 0.53 | 0.45 | 0.027 | 0.022 | 0.013 | 0.013 | 0.001 | 0.0063 | 696.606 | 497.9644 | 26.25
2 | 0.21 | 1.44 | 0.025 | 0.027 | 0.58 | 0.46 | 0.027 | 0.015 | 0.012 | 0.012 | 0 | 0.0067 | 696.606 | 484.3589 | 25
2 | 0.21 | 1.41 | 0.017 | 0.024 | 0.55 | 0.45 | 0.028 | 0.004 | 0.001 | 0.013 | 0 | 0.0126 | 695.8985 | 479.6432 | 25
2 | 0.23 | 1.42 | 0.029 | 0.029 | 0.6 | 0.48 | 0.029 | 0.022 | 0.012 | 0.014 | 0 | 0.0029 | 685.1131 | 469.634 | 27
2 | 0.2 | 1.45 | 0.027 | 0.025 | 0.51 | 0.45 | 0.026 | 0.012 | 0.013 | 0.012 | 0 | 0.0026 | 696.606 | 497.9644 | 25
2 | 0.21 | 1.45 | 0.022 | 0.025 | 0.57 | 0.46 | 0.03 | 0.006 | 0 | 0.012 | 0 | 0.0023 | 688.248 | 476.0609 | 23.75
2 | 0.21 | 1.38 | 0.025 | 0.019 | 0.56 | 0.45 | 0.026 | 0.016 | 0.015 | 0.014 | 0 | 0.0088 | 701.4435 | 501.8232 | 25
2 | 0.2 | 1.48 | 0.021 | 0.025 | 0.56 | 0.46 | 0.027 | 0.013 | 0.014 | 0.014 | 0 | 0.0084 | 685.7215 | 484.3589 | 24.25
2 | 0.21 | 1.48 | 0.025 | 0.032 | 0.57 | 0.47 | 0.029 | 0.015 | 0.012 | 0.012 | 0 | 0.0024 | 719.5299 | 494.5032 | 25
2 | 0.2 | 1.44 | 0.024 | 0.023 | 0.54 | 0.45 | 0.027 | 0.037 | 0.013 | 0.012 | 0 | 0.0023 | 696.606 | 492.5222 | 23.75
2 | 0.22 | 1.43 | 0.025 | 0.023 | 0.6 | 0.47 | 0.033 | 0.008 | 0.003 | 0.012 | 0 | 0.0316 | 681.9396 | 483.6066 | 25
2 | 0.23 | 1.41 | 0.018 | 0.018 | 0.59 | 0.47 | 0.026 | 0.002 | 0 | 0.011 | 0 | 0.0012 | 694.3037 | 485.7269 | 27
2 | 0.21 | 1.41 | 0.025 | 0.022 | 0.54 | 0.45 | 0.027 | 0.013 | 0.013 | 0.013 | 0 | 0.0025 | 696.606 | 476.1955 | 25
2 | 0.21 | 1.42 | 0.018 | 0.02 | 0.52 | 0.46 | 0.027 | 0.015 | 0.013 | 0.015 | 0 | 0.0026 | 696.606 | 497.9644 | 23.75
2 | 0.2 | 1.44 | 0.019 | 0.023 | 0.55 | 0.45 | 0.026 | 0.015 | 0.014 | 0.013 | 0 | 0.0078 | 690.6382 | 491.7344 | 25
2 | 0.2 | 1.46 | 0.02 | 0.026 | 0.56 | 0.45 | 0.03 | 0.003 | 0 | 0.011 | 0 | 0.0007 | 710.2116 | 497.9644 | 25
2 | 0.2 | 1.38 | 0.029 | 0.032 | 0.48 | 0.44 | 0.026 | 0.013 | 0.013 | 0.013 | 0 | 0.0034 | 707.0105 | 499.8785 | 24.25
2 | 0.2 | 1.41 | 0.022 | 0.017 | 0.57 | 0.44 | 0.026 | 0.001 | 0.001 | 0.012 | 0 | 0.0024 | 716.4269 | 506.2012 | 25.75
2 | 0.2 | 1.41 | 0.02 | 0.019 | 0.56 | 0.44 | 0.029 | 0 | 0 | 0.013 | 0 | 0.0001 | 669.3948 | 476.1955 | 25
2 | 0.22 | 1.43 | 0.022 | 0.025 | 0.56 | 0.47 | 0.026 | 0.013 | 0.012 | 0.013 | 0 | 0.0028 | 706.3009 | 491.0999 | 25
2 | 0.22 | 1.39 | 0.016 | 0.022 | 0.52 | 0.46 | 0.028 | 0.003 | 0 | 0.011 | 0 | 0.0001 | 685.9995 | 484.0722 | 26.25
2 | 0.22 | 1.47 | 0.018 | 0.027 | 0.57 | 0.47 | 0.028 | 0.002 | 0 | 0.01 | 0 | 0.0018 | 684.0329 | 490.9591 | 24
2 | 0.22 | 1.4 | 0.017 | 0.024 | 0.53 | 0.46 | 0.028 | 0.004 | 0 | 0.012 | 0 | 0.0002 | 676.6312 | 499.8785 | 22.25
2 | 0.22 | 1.44 | 0.02 | 0.021 | 0.57 | 0.47 | 0.025 | 0.014 | 0.012 | 0.013 | 0 | 0.0036 | 692.506 | 491.0999 | 23.75
2 | 0.24 | 1.44 | 0.034 | 0.034 | 0.56 | 0.49 | 0.027 | 0.015 | 0.011 | 0.013 | 0 | 0.0027 | 673.1631 | 479.6628 | 25
2 | 0.23 | 1.48 | 0.019 | 0.021 | 0.6 | 0.49 | 0.027 | 0.012 | 0.012 | 0.012 | 0 | 0.0021 | 658.3382 | 484.0722 | 25
2 | 0.23 | 1.44 | 0.021 | 0.028 | 0.55 | 0.48 | 0.027 | 0.017 | 0.013 | 0.013 | 0 | 0.0043 | 691.333 | 500.5251 | 23.75
2 | 0.21 | 1.39 | 0.018 | 0.029 | 0.53 | 0.45 | 0.027 | 0.015 | 0.002 | 0.012 | 0 | 0.0002 | 658.6967 | 476.3302 | 25
2 | 0.25 | 1.51 | 0.023 | 0.03 | 0.58 | 0.51 | 0.026 | 0.014 | 0.001 | 0.011 | 0 | 0 | 666.445 | 478.4024 | 26.5
2 | 0.22 | 1.47 | 0.045 | 0.02 | 0.61 | 0.47 | 0.032 | 0.003 | 0 | 0.011 | 0 | 0.0008 | 667.6751 | 493.8589 | 23.75
2 | 0.21 | 1.43 | 0.026 | 0.035 | 0.55 | 0.46 | 0.027 | 0.014 | 0.011 | 0.012 | 0 | 0.0062 | 685.1131 | 486.2093 | 22.25
2 | 0.2 | 1.48 | 0.021 | 0.025 | 0.58 | 0.46 | 0.03 | 0.014 | 0.01 | 0.012 | 0 | 0.0025 | 693.4008 | 500.0221 | 23.75
2 | 0.22 | 1.47 | 0.024 | 0.042 | 0.52 | 0.47 | 0.03 | 0.012 | 0.012 | 0.012 | 0 | 0.0031 | 672.1689 | 478.54 | 26.5
2 | 0.21 | 1.43 | 0.019 | 0.022 | 0.57 | 0.46 | 0.026 | 0.012 | 0.015 | 0.012 | 0 | 0.0033 | 701.487 | 483.308 | 26
2 | 0.23 | 1.37 | 0.023 | 0.022 | 0.55 | 0.47 | 0.025 | 0.013 | 0.009 | 0.011 | 0 | 0.0032 | 687.6782 | 488.8315 | 24
2 | 0.22 | 1.5 | 0.024 | 0.031 | 0.58 | 0.48 | 0.029 | 0.002 | 0 | 0.011 | 0 | 0.0052 | 689.8565 | 490.3799 | 25
2 | 0.2 | 1.46 | 0.018 | 0.031 | 0.53 | 0.45 | 0.026 | 0.009 | 0 | 0.012 | 0 | 0.0003 | 676.7511 | 480.275 | 25.5
2 | 0.23 | 1.48 | 0.02 | 0.026 | 0.51 | 0.49 | 0.028 | 0.013 | 0.014 | 0.015 | 0 | 0.0039 | 681.3391 | 485.1135 | 24.25
2 | 0.21 | 1.39 | 0.018 | 0.029 | 0.53 | 0.45 | 0.027 | 0.015 | 0.002 | 0.012 | 0 | 0.0002 | 682.036 | 485.1882 | 23.75
2 | 0.2 | 1.43 | 0.019 | 0.02 | 0.54 | 0.45 | 0.027 | 0.008 | 0 | 0.011 | 0 | 0.0005 | 685.6182 | 497.1415 | 24.25
2 | 0.22 | 1.43 | 0.017 | 0.024 | 0.64 | 0.47 | 0.032 | 0.014 | 0.012 | 0.012 | 0 | 0.0023 | 673.0396 | 465.3113 | 24.25
2 | 0.23 | 1.4 | 0.018 | 0.028 | 0.64 | 0.48 | 0.033 | 0.021 | 0.011 | 0.012 | 0.001 | 0.001 | 698.78 | 499.5185 | 24.5
2 | 0.21 | 1.4 | 0.019 | 0.031 | 0.57 | 0.45 | 0.033 | 0.012 | 0.012 | 0.01 | 0 | 0.0032 | 692.627 | 493.1504 | 23.75
2 | 0.23 | 1.52 | 0.018 | 0.04 | 0.54 | 0.49 | 0.03 | 0.004 | 0 | 0.011 | 0 | 0.001 | 657.8358 | 466.7632 | 23.75
2 | 0.23 | 1.48 | 0.02 | 0.026 | 0.51 | 0.49 | 0.028 | 0.013 | 0.014 | 0.015 | 0 | 0.0039 | 695.3975 | 498.6914 | 23
2 | 0.25 | 1.46 | 0.015 | 0.021 | 0.59 | 0.5 | 0.033 | 0.005 | 0 | 0.01 | 0 | 0 | 699.629 | 492.2291 | 24.25
2 | 0.2 | 1.41 | 0.018 | 0.025 | 0.55 | 0.44 | 0.028 | 0.013 | 0 | 0.012 | 0 | 0.0002 | 678.7745 | 484.8389 | 23.75
2 | 0.22 | 1.43 | 0.016 | 0.034 | 0.55 | 0.47 | 0.031 | 0.003 | 0 | 0.011 | 0 | 0.0001 | 684.0645 | 479.6628 | 25
2 | 0.24 | 1.47 | 0.022 | 0.026 | 0.57 | 0.49 | 0.028 | 0.009 | 0.001 | 0.011 | 0 | 0.0007 | 662.9189 | 471.9546 | 25.5
2 | 0.25 | 1.51 | 0.023 | 0.03 | 0.58 | 0.51 | 0.026 | 0.014 | 0.001 | 0.011 | 0 | 0 | 702.3943 | 506.0558 | 23
2 | 0.2 | 1.46 | 0.025 | 0.024 | 0.56 | 0.45 | 0.027 | 0.014 | 0.012 | 0.013 | 0 | 0.0043 | 661.0343 | 467.0945 | 25
2 | 0.23 | 1.48 | 0.019 | 0.02 | 0.57 | 0.49 | 0.027 | 0.017 | 0.011 | 0.013 | 0 | 0.0052 | 708.392 | 498.599 | 25.5
2 | 0.21 | 1.49 | 0.02 | 0.032 | 0.5 | 0.47 | 0.03 | 0.014 | 0.012 | 0.014 | 0 | 0.002 | 684.9376 | 488.4615 | 25
2 | 0.2 | 1.45 | 0.02 | 0.029 | 0.56 | 0.45 | 0.028 | 0.014 | 0.011 | 0.013 | 0 | 0.0019 | 720.3321 | 507.003 | 25.5
2 | 0.22 | 1.47 | 0.024 | 0.042 | 0.52 | 0.47 | 0.03 | 0.012 | 0.012 | 0.012 | 0 | 0.0031 | 694.9972 | 492.8666 | 25
2 | 0.2 | 1.44 | 0.016 | 0.031 | 0.6 | 0.45 | 0.033 | 0.021 | 0.011 | 0.013 | 0 | 0.0086 | 720.3321 | 507.003 | 25.5
2 | 0.23 | 1.47 | 0.016 | 0.036 | 0.64 | 0.49 | 0.032 | 0.016 | 0.011 | 0.012 | 0 | 0.003 | 681.3488 | 484.6993 | 26
2 | 0.22 | 1.47 | 0.045 | 0.02 | 0.61 | 0.47 | 0.032 | 0.003 | 0 | 0.011 | 0 | 0.0008 | 689.6579 | 481.9296 | 26
2 | 0.21 | 1.45 | 0.021 | 0.031 | 0.57 | 0.46 | 0.029 | 0.015 | 0.011 | 0.014 | 0 | 0.0021 | 709.761 | 510.1407 | 24.5
2 | 0.21 | 1.42 | 0.02 | 0.034 | 0.58 | 0.46 | 0.03 | 0.014 | 0.011 | 0.011 | 0 | 0.0021 | 712.024 | 526.5158 | 23.75
2 | 0.2 | 1.44 | 0.021 | 0.031 | 0.56 | 0.45 | 0.031 | 0.021 | 0.01 | 0.011 | 0 | 0.0014 | 688.4738 | 485.8182 | 24.5
2 | 0.2 | 1.37 | 0.02 | 0.031 | 0.56 | 0.44 | 0.028 | 0.015 | 0.015 | 0.014 | 0 | 0.0018 | 722.9757 | 495.6765 | 22.25
2 | 0.21 | 1.43 | 0.021 | 0.024 | 0.6 | 0.46 | 0.03 | 0.016 | 0.013 | 0.014 | 0.001 | 0.0035 | 694.9972 | 492.8666 | 23.75
2 | 0.21 | 1.43 | 0.022 | 0.021 | 0.6 | 0.46 | 0.031 | 0.015 | 0.015 | 0.012 | 0 | 0.0024 | 664.615 | 473.1621 | 26.5
2 | 0.21 | 1.42 | 0.018 | 0.025 | 0.57 | 0.46 | 0.027 | 0.024 | 0.014 | 0.013 | 0.002 | 0.0023 | 699.7801 | 485.9584 | 25
2 | 0.23 | 1.42 | 0.02 | 0.027 | 0.57 | 0.48 | 0.031 | 0.023 | 0.011 | 0.012 | 0 | 0.0018 | 678.483 | 495.1832 | 25
2 | 0.25 | 1.46 | 0.015 | 0.021 | 0.59 | 0.5 | 0.033 | 0.005 | 0 | 0.01 | 0 | 0 | 696.8021 | 502.4748 | 25
2 | 0.21 | 1.38 | 0.025 | 0.022 | 0.56 | 0.45 | 0.029 | 0.011 | 0.013 | 0.013 | 0 | 0.0162 | 689.2303 | 486.8373 | 25
2 | 0.22 | 1.46 | 0.018 | 0.024 | 0.55 | 0.47 | 0.027 | 0.006 | 0.001 | 0.013 | 0 | 0.0034 | 675.4703 | 486.4498 | 25.5
2 | 0.2 | 1.36 | 0.021 | 0.027 | 0.55 | 0.44 | 0.028 | 0.015 | 0.015 | 0.013 | 0.001 | 0.0014 | 710.1697 | 491.2241 | 24.5
2 | 0.21 | 1.45 | 0.021 | 0.033 | 0.54 | 0.46 | 0.031 | 0.013 | 0.014 | 0.013 | 0 | 0.0019 | 669.9109 | 472.5512 | 27.5
2 | 0.22 | 1.4 | 0.02 | 0.029 | 0.59 | 0.47 | 0.031 | 0.023 | 0.012 | 0.012 | 0 | 0.003 | 694.2263 | 502.6198 | 23.75
2 | 0.21 | 1.4 | 0.019 | 0.029 | 0.56 | 0.45 | 0.031 | 0.016 | 0.013 | 0.013 | 0 | 0.0021 | 691.9654 | 500.5125 | 23.75
2 | 0.23 | 1.36 | 0.02 | 0.026 | 0.57 | 0.47 | 0.028 | 0.027 | 0.014 | 0.013 | 0.001 | 0.0022 | 709.4849 | 487.5997 | 23.75
2 | 0.22 | 1.44 | 0.02 | 0.03 | 0.53 | 0.47 | 0.028 | 0.003 | 0 | 0.01 | 0 | 0.0031 | 675.4703 | 480.8904 | 26
2 | 0.2 | 1.38 | 0.026 | 0.019 | 0.57 | 0.44 | 0.03 | 0.028 | 0.012 | 0.012 | 0 | 0.0071 | 641.0944 | 458.3143 | 26.5
2 | 0.23 | 1.41 | 0.015 | 0.019 | 0.55 | 0.48 | 0.029 | 0.023 | 0.011 | 0.012 | 0 | 0.0016 | 670.2756 | 473.2966 | 25
2 | 0.22 | 1.4 | 0.024 | 0.033 | 0.53 | 0.46 | 0.031 | 0.013 | 0.012 | 0.012 | 0 | 0.0021 | 679.2635 | 493.5057 | 26
2 | 0.2 | 1.49 | 0.018 | 0.022 | 0.55 | 0.46 | 0.029 | 0.005 | 0 | 0.012 | 0 | 0.0001 | 667.5398 | 473.2966 | 26.5
2 | 0.21 | 1.35 | 0.024 | 0.024 | 0.54 | 0.45 | 0.03 | 0.017 | 0.008 | 0.011 | 0 | 0.0024 | 671.1344 | 501.2963 | 25
2 | 0.2 | 1.36 | 0.025 | 0.023 | 0.55 | 0.44 | 0.027 | 0.014 | 0.014 | 0.011 | 0 | 0.0055 | 698.024 | 499.3768 | 22.25
2 | 0.21 | 1.4 | 0.029 | 0.022 | 0.59 | 0.46 | 0.029 | 0.024 | 0.012 | 0.012 | 0 | 0.0123 | 671.1077 | 477.7845 | 25
2 | 0.23 | 1.48 | 0.03 | 0.038 | 0.6 | 0.49 | 0.029 | 0.017 | 0.017 | 0.013 | 0 | 0.0132 | 686.988 | 485.5819 | 23.75
2 | 0.2 | 1.41 | 0.028 | 0.019 | 0.57 | 0.44 | 0.029 | 0.012 | 0.012 | 0.013 | 0 | 0.003 | 705.6675 | 506.7728 | 21.5
2 | 0.24 | 1.54 | 0.022 | 0.031 | 0.64 | 0.51 | 0.031 | 0.015 | 0.013 | 0.012 | 0 | 0.0034 | 677.7011 | 481.3061 | 25.5
2 | 0.21 | 1.38 | 0.025 | 0.022 | 0.56 | 0.45 | 0.029 | 0.011 | 0.013 | 0.013 | 0 | 0.0162 | 653.0681 | 470.7533 | 26.25
2 | 0.23 | 1.52 | 0.018 | 0.034 | 0.64 | 0.5 | 0.029 | 0.021 | 0.011 | 0.012 | 0.001 | 0.0027 | 710.6903 | 494.9944 | 22.25
2 | 0.21 | 1.4 | 0.029 | 0.019 | 0.57 | 0.45 | 0.029 | 0.016 | 0.013 | 0.012 | 0 | 0.0087 | 694.2979 | 500.669 | 23
2 | 0.2 | 1.44 | 0.025 | 0.024 | 0.63 | 0.45 | 0.029 | 0.016 | 0.013 | 0.013 | 0 | 0.0032 | 671.9757 | 478.4024 | 26
2 | 0.22 | 1.47 | 0.021 | 0.037 | 0.47 | 0.48 | 0.031 | 0.021 | 0.013 | 0.012 | 0 | 0.0062 | 685.1131 | 491.7344 | 22.25
2 | 0.22 | 1.43 | 0.019 | 0.025 | 0.55 | 0.46 | 0.026 | 0.003 | 0 | 0.012 | 0 | 0.0007 | 670.4341 | 482.8229 | 25
2 | 0.23 | 1.52 | 0.018 | 0.034 | 0.64 | 0.5 | 0.029 | 0.021 | 0.011 | 0.012 | 0.001 | 0.0027 | 670.4341 | 482.8229 | 23.75
2 | 0.21 | 1.42 | 0.027 | 0.025 | 0.6 | 0.46 | 0.029 | 0.014 | 0.013 | 0.013 | 0 | 0.0032 | 674.935 | 484.0722 | 23.75
2 | 0.23 | 1.45 | 0.025 | 0.028 | 0.55 | 0.48 | 0.029 | 0.015 | 0.015 | 0.013 | 0 | 0.0029 | 663.0127 | 477.9217 | 25.5
2 | 0.2 | 1.45 | 0.026 | 0.03 | 0.52 | 0.45 | 0.028 | 0.019 | 0.013 | 0.013 | 0 | 0.0023 | 688.7656 | 484.0722 | 25
2 | 0.22 | 1.48 | 0.018 | 0.021 | 0.57 | 0.48 | 0.03 | 0.018 | 0.014 | 0.013 | 0 | 0.0034 | 693.4008 | 491.7344 | 22.25
2 | 0.23 | 1.46 | 0.019 | 0.026 | 0.58 | 0.49 | 0.03 | 0.039 | 0.012 | 0.011 | 0 | 0.0022 | 686.7899 | 485.1135 | 23.75
2 | 0.21 | 1.45 | 0.021 | 0.029 | 0.58 | 0.46 | 0.029 | 0.015 | 0.01 | 0.013 | 0 | 0.0026 | 684.229 | 474.5459 | 26.25
2 | 0.21 | 1.48 | 0.026 | 0.022 | 0.58 | 0.47 | 0.031 | 0.019 | 0.013 | 0.013 | 0 | 0.0025 | 674.935 | 478.54 | 26.25
2 | 0.22 | 1.43 | 0.024 | 0.022 | 0.58 | 0.47 | 0.031 | 0.013 | 0.013 | 0.012 | 0 | 0.0048 | 666.8623 | 484.4959 | 22.25
2 | 0.21 | 1.4 | 0.022 | 0.019 | 0.59 | 0.45 | 0.03 | 0.02 | 0.012 | 0.013 | 0 | 0.0048 | 705.1597 | 483.9331 | 25
2 | 0.2 | 1.42 | 0.023 | 0.026 | 0.52 | 0.45 | 0.027 | 0.013 | 0.012 | 0.012 | 0 | 0.002 | 682.3506 | 491.7344 | 23.75
2 | 0.23 | 1.45 | 0.025 | 0.028 | 0.55 | 0.48 | 0.029 | 0.015 | 0.015 | 0.013 | 0 | 0.0029 | 674.0629 | 483.4468 | 25.75
2 | 0.21 | 1.49 | 0.029 | 0.025 | 0.62 | 0.47 | 0.032 | 0.011 | 0.013 | 0.012 | 0 | 0.0064 | 727.2823 | 506.0558 | 26.25
2 | 0.22 | 1.47 | 0.029 | 0.022 | 0.56 | 0.48 | 0.031 | 0.02 | 0.007 | 0.012 | 0 | 0.0017 | 667.5002 | 490.2387 | 27.75
2 | 0.2 | 1.39 | 0.032 | 0.025 | 0.5 | 0.44 | 0.028 | 0.016 | 0.013 | 0.012 | 0 | 0.0032 | 686.8882 | 484.6993 | 27.75
2 | 0.2 | 1.43 | 0.023 | 0.026 | 0.56 | 0.45 | 0.03 | 0.025 | 0.012 | 0.013 | 0 | 0.0046 | 694.0983 | 517.1171 | 25
2 | 0.22 | 1.5 | 0.031 | 0.023 | 0.58 | 0.48 | 0.031 | 0.015 | 0.013 | 0.013 | 0 | 0.0014 | 657.4628 | 471.9546 | 27.75
2 | 0.2 | 1.36 | 0.025 | 0.023 | 0.55 | 0.44 | 0.027 | 0.014 | 0.014 | 0.011 | 0 | 0.0055 | 700.5351 | 501.1733 | 24.5
2 | 0.24 | 1.42 | 0.026 | 0.029 | 0.6 | 0.49 | 0.031 | 0.014 | 0.013 | 0.013 | 0 | 0.0022 | 710.8946 | 506.2012 | 24
2 | 0.21 | 1.43 | 0.032 | 0.022 | 0.58 | 0.46 | 0.028 | 0.013 | 0.013 | 0.014 | 0.001 | 0.002 | 702.0075 | 497.1415 | 26.25
2 | 0.22 | 1.44 | 0.028 | 0.026 | 0.53 | 0.47 | 0.03 | 0.015 | 0.012 | 0.012 | 0 | 0.0029 | 674.0223 | 485.7326 | 26.25
2 | 0.21 | 1.44 | 0.023 | 0.034 | 0.57 | 0.46 | 0.032 | 0.016 | 0.013 | 0.012 | 0 | 0.0027 | 687.7792 | 501.9679 | 25
2 | 0.23 | 1.46 | 0.026 | 0.027 | 0.58 | 0.48 | 0.031 | 0.013 | 0.013 | 0.012 | 0 | 0.0031 | 706.7683 | 515.7498 | 24.5
2 | 0.22 | 1.41 | 0.028 | 0.031 | 0.6 | 0.47 | 0.029 | 0.015 | 0.012 | 0.013 | 0 | 0.003 | 634.8283 | 463.1794 | 26.25
2 | 0.21 | 1.4 | 0.029 | 0.019 | 0.57 | 0.45 | 0.029 | 0.016 | 0.013 | 0.012 | 0 | 0.0087 | 684.1185 | 493.0085 | 25
2 | 0.22 | 1.47 | 0.028 | 0.029 | 0.58 | 0.48 | 0.031 | 0.015 | 0.012 | 0.012 | 0 | 0.0024 | 689.6579 | 493.0085 | 27.75
1 | 0.21 | 1.5 | 0.025 | 0.019 | 0.65 | 0.47 | 0.028 | 0.021 | 0.024 | 0.012 | 0.004 | 0.013 | 690.1146 | 496.4461 | 27.5
1 | 0.2 | 1.49 | 0.021 | 0.03 | 0.6 | 0.45 | 0.029 | 0.025 | 0.023 | 0.011 | 0.004 | 0.013 | 643.1814 | 468.5244 | 30
1 | 0.2 | 1.36 | 0.027 | 0.027 | 0.52 | 0.44 | 0.031 | 0.023 | 0.024 | 0.012 | 0.005 | 0.013 | 661.5343 | 475.304 | 29.25
1 | 0.22 | 1.45 | 0.022 | 0.024 | 0.56 | 0.47 | 0.031 | 0.021 | 0.022 | 0.01 | 0.002 | 0.013 | 678.7662 | 502.1766 | 25.75
1 | 0.21 | 1.48 | 0.032 | 0.02 | 0.69 | 0.47 | 0.032 | 0.023 | 0.023 | 0.009 | 0.004 | 0.0208 | 677.543 | 493.0089 | 28.5
1 | 0.2 | 1.4 | 0.026 | 0.021 | 0.61 | 0.45 | 0.032 | 0.023 | 0.024 | 0.011 | 0.004 | 0.013 | 679.9885 | 496.8079 | 29.25
1 | 0.2 | 1.46 | 0.02 | 0.023 | 0.58 | 0.45 | 0.029 | 0.021 | 0.024 | 0.01 | 0.005 | 0.013 | 672.884 | 486.5897 | 27.5
1 | 0.2 | 1.39 | 0.031 | 0.024 | 0.55 | 0.45 | 0.03 | 0.023 | 0.022 | 0.011 | 0.003 | 0.013 | 669.4606 | 475.815 | 26.5
1 | 0.22 | 1.54 | 0.03 | 0.036 | 0.55 | 0.49 | 0.029 | 0.03 | 0.016 | 0.011 | 0 | 0.0039 | 701.4692 | 504.6142 | 25.75
1 | 0.21 | 1.42 | 0.027 | 0.026 | 0.54 | 0.46 | 0.027 | 0.021 | 0.017 | 0.012 | 0 | 0.0054 | 680.5261 | 484.1141 | 25.75
1 | 0.2 | 1.45 | 0.023 | 0.027 | 0.61 | 0.45 | 0.03 | 0.024 | 0.017 | 0.01 | 0 | 0.0007 | 710.2745 | 504.9608 | 25.75
1 | 0.2 | 1.42 | 0.026 | 0.03 | 0.59 | 0.45 | 0.032 | 0.025 | 0.022 | 0.011 | 0.003 | 0.013 | 680.5261 | 495.1795 | 26.75
1 | 0.2 | 1.42 | 0.026 | 0.023 | 0.64 | 0.45 | 0.03 | 0.022 | 0.022 | 0.011 | 0.003 | 0.013 | 683.2924 | 500.7123 | 27.5
1 | 0.22 | 1.44 | 0.019 | 0.04 | 0.55 | 0.47 | 0.029 | 0.025 | 0.019 | 0.012 | 0 | 0.0025 | 669.4606 | 478.5813 | 30.75
1 | 0.2 | 1.39 | 0.024 | 0.027 | 0.51 | 0.44 | 0.029 | 0.023 | 0.018 | 0.011 | 0 | 0.0037 | 688.8252 | 484.1141 | 27.5
1 | 0.2 | 1.46 | 0.02 | 0.023 | 0.58 | 0.45 | 0.029 | 0.021 | 0.024 | 0.01 | 0.005 | 0.013 | 671.4314 | 485.5392 | 27.5
1 | 0.2 | 1.44 | 0.023 | 0.035 | 0.57 | 0.45 | 0.033 | 0.025 | 0.023 | 0.01 | 0.004 | 0.0139 | 719.2552 | 522.8432 | 25
1 | 0.2 | 1.44 | 0.023 | 0.027 | 0.6 | 0.45 | 0.029 | 0.023 | 0.017 | 0.012 | 0 | 0.002 | 693.6275 | 496.6373 | 25.75
1 | 0.21 | 1.37 | 0.023 | 0.033 | 0.51 | 0.45 | 0.025 | 0.019 | 0.016 | 0.012 | 0 | 0.001 | 691.5915 | 492.4132 | 24.25
1 | 0.24 | 1.52 | 0.028 | 0.026 | 0.57 | 0.51 | 0.029 | 0.022 | 0.016 | 0.011 | 0 | 0.0018 | 682.5294 | 485.5392 | 25
1 | 0.21 | 1.37 | 0.021 | 0.02 | 0.61 | 0.45 | 0.032 | 0.021 | 0.025 | 0.01 | 0.004 | 0.013 | 671.4314 | 485.5392 | 30
1 | 0.21 | 1.39 | 0.025 | 0.032 | 0.58 | 0.46 | 0.031 | 0.023 | 0.022 | 0.012 | 0.003 | 0.013 | 699.8906 | 492.4132 | 25.75
1 | 0.21 | 1.36 | 0.023 | 0.026 | 0.59 | 0.45 | 0.027 | 0.021 | 0.019 | 0.011 | 0 | 0.0016 | 699.1765 | 507.7353 | 26.5
1 | 0.21 | 1.49 | 0.019 | 0.025 | 0.58 | 0.47 | 0.026 | 0.018 | 0.016 | 0.011 | 0 | 0.0007 | 691.5915 | 492.4132 | 25
1 | 0.22 | 1.51 | 0.017 | 0.029 | 0.6 | 0.48 | 0.028 | 0.018 | 0.016 | 0.009 | 0 | 0.0008 | 683.2799 | 494.1074 | 26.75
1 | 0.21 | 1.5 | 0.025 | 0.019 | 0.65 | 0.47 | 0.028 | 0.021 | 0.024 | 0.012 | 0.004 | 0.013 | 691.5915 | 492.4132 | 26.75
1 | 0.21 | 1.37 | 0.021 | 0.02 | 0.61 | 0.45 | 0.032 | 0.021 | 0.025 | 0.01 | 0.004 | 0.013 | 699.8906 | 511.7777 | 24.5
1 | 0.21 | 1.44 | 0.028 | 0.029 | 0.59 | 0.46 | 0.03 | 0.023 | 0.023 | 0.011 | 0.003 | 0.013 | 669.4606 | 492.4132 | 29.25
1 | 0.2 | 1.4 | 0.021 | 0.021 | 0.6 | 0.45 | 0.033 | 0.022 | 0.026 | 0.01 | 0.005 | 0.013 | 674.2059 | 496.6373 | 29.25
1 | 0.21 | 1.41 | 0.026 | 0.029 | 0.59 | 0.46 | 0.027 | 0.026 | 0.017 | 0.011 | 0 | 0.0987 | 692.608 | 493.1369 | 24.25
1 | 0.21 | 1.36 | 0.027 | 0.024 | 0.52 | 0.45 | 0.03 | 0.023 | 0.02 | 0.011 | 0.002 | 0.013 | 669.4606 | 489.6468 | 27.5
1 | 0.23 | 1.53 | 0.026 | 0.027 | 0.56 | 0.5 | 0.029 | 0.021 | 0.017 | 0.012 | 0 | 0.0037 | 692.608 | 504.2186 | 25.75
1 | 0.21 | 1.59 | 0.022 | 0.022 | 0.62 | 0.49 | 0.029 | 0.019 | 0.017 | 0.011 | 0 | 0.0012 | 683.1507 | 486.4033 | 28.5
1 | 0.23 | 1.43 | 0.028 | 0.023 | 0.57 | 0.48 | 0.029 | 0.023 | 0.017 | 0.011 | 0 | 0.0014 | 697.5239 | 506.7947 | 24.25
1 | 0.23 | 1.53 | 0.026 | 0.027 | 0.56 | 0.5 | 0.029 | 0.021 | 0.017 | 0.012 | 0 | 0.0037 | 693.8658 | 496.8079 | 27.5
1 | 0.22 | 1.47 | 0.025 | 0.02 | 0.53 | 0.48 | 0.03 | 0.021 | 0.016 | 0.011 | 0 | 0.0015 | 680.946 | 482.1098 | 25.75
1 | 0.21 | 1.44 | 0.027 | 0.03 | 0.52 | 0.46 | 0.028 | 0.021 | 0.015 | 0.012 | 0 | 0.0011 | 680.946 | 487.5573 | 26.5
1 | 0.23 | 1.48 | 0.025 | 0.028 | 0.56 | 0.49 | 0.028 | 0.021 | 0.015 | 0.011 | 0 | 0.002 | 679.9885 | 485.706 | 27.5
1 | 0.21 | 1.48 | 0.025 | 0.024 | 0.6 | 0.47 | 0.027 | 0.023 | 0.018 | 0.012 | 0 | 0.0024 | 690.3477 | 485.6992 | 25.75
1 | 0.2 | 1.47 | 0.023 | 0.029 | 0.58 | 0.46 | 0.028 | 0.023 | 0.017 | 0.012 | 0 | 0.0224 | 702.8977 | 503.6511 | 25.75
1 | 0.22 | 1.45 | 0.026 | 0.023 | 0.56 | 0.47 | 0.027 | 0.022 | 0.015 | 0.01 | 0 | 0.0011 | 691.8411 | 506.6238 | 24.25
1 | 0.24 | 1.55 | 0.029 | 0.027 | 0.55 | 0.51 | 0.03 | 0.024 | 0.016 | 0.011 | 0 | 0.0011 | 670.2769 | 476.823 | 27.5
1 | 0.24 | 1.55 | 0.029 | 0.027 | 0.55 | 0.51 | 0.03 | 0.024 | 0.016 | 0.011 | 0 | 0.0011 | 691.1147 | 497.1655 | 24.25
1 | 0.21 | 1.42 | 0.022 | 0.032 | 0.55 | 0.46 | 0.033 | 0.02 | 0.016 | 0.011 | 0 | 0.005 | 704.9676 | 519.0116 | 23.5
1 | 0.21 | 1.42 | 0.028 | 0.022 | 0.56 | 0.46 | 0.028 | 0.021 | 0.017 | 0.01 | 0 | 0.0352 | 691.1147 | 497.1655 | 27.5
1 | 0.22 | 1.39 | 0.025 | 0.025 | 0.57 | 0.46 | 0.031 | 0.022 | 0.016 | 0.01 | 0 | 0.0041 | 690.0742 | 496.0775 | 25.75
1 | 0.22 | 1.47 | 0.034 | 0.024 | 0.6 | 0.48 | 0.028 | 0.023 | 0.018 | 0.012 | 0 | 0.0012 | 709.4739 | 515.4771 | 24.25
1 | 0.23 | 1.51 | 0.032 | 0.02 | 0.62 | 0.49 | 0.027 | 0.022 | 0.018 | 0.01 | 0 | 0.0043 | 702.4335 | 505.3079 | 25.75
1 | 0.21 | 1.41 | 0.027 | 0.031 | 0.54 | 0.46 | 0.029 | 0.022 | 0.017 | 0.011 | 0 | 0.0019 | 710.5185 | 516.2361 | 24.25
1 | 0.23 | 1.45 | 0.023 | 0.028 | 0.55 | 0.48 | 0.028 | 0.018 | 0.016 | 0.01 | 0 | 0.0044 | 679.2037 | 488.2629 | 25.75
1 | 0.2 | 1.39 | 0.024 | 0.026 | 0.5 | 0.44 | 0.029 | 0.019 | 0.014 | 0.01 | 0 | 0.0011 | 681.9314 | 504.6292 | 24.25
1 | 0.24 | 1.47 | 0.024 | 0.021 | 0.47 | 0.5 | 0.032 | 0.025 | 0.017 | 0.011 | 0 | 0.0028 | 702.4335 | 505.3079 | 24.25
1 | 0.22 | 1.47 | 0.025 | 0.02 | 0.53 | 0.48 | 0.03 | 0.021 | 0.016 | 0.011 | 0 | 0.0015 | 702.1922 | 505.1343 | 25.75
1 | 0.2 | 1.4 | 0.035 | 0.022 | 0.55 | 0.45 | 0.03 | 0.02 | 0.022 | 0.01 | 0.003 | 0.0133 | 666.5088 | 493.607 | 27.5
1 | 0.19 | 1.4 | 0.02 | 0.026 | 0.53 | 0.43 | 0.027 | 0.021 | 0.017 | 0.01 | 0 | 0.0023 | 664.3138 | 472.5245 | 28.25
1 | 0.2 | 1.45 | 0.025 | 0.031 | 0.56 | 0.46 | 0.028 | 0.024 | 0.022 | 0.011 | 0.005 | 0.037 | 680.9912 | 491.9814 | 26.5
1 | 0.21 | 1.39 | 0.028 | 0.026 | 0.53 | 0.45 | 0.027 | 0.021 | 0.022 | 0.011 | 0.004 | 0.0133 | 680.2222 | 491.4258 | 26
1 | 0.23 | 1.51 | 0.025 | 0.03 | 0.65 | 0.5 | 0.029 | 0.024 | 0.021 | 0.009 | 0.004 | 0.0133 | 683.7707 | 486.4223 | 25.75
1 | 0.21 | 1.49 | 0.024 | 0.03 | 0.57 | 0.47 | 0.028 | 0.024 | 0.016 | 0.011 | 0 | 0.0013 | 701.8185 | 504.4321 | 26.75
1 | 0.21 | 1.51 | 0.021 | 0.038 | 0.56 | 0.47 | 0.028 | 0.024 | 0.017 | 0.011 | 0 | 0.0025 | 701.0108 | 497.1312 | 25.75
1 | 0.21 | 1.41 | 0.025 | 0.022 | 0.59 | 0.46 | 0.027 | 0.02 | 0.015 | 0.011 | 0 | 0.0022 | 694.5957 | 506.4184 | 24.25
1 | 0.21 | 1.44 | 0.029 | 0.024 | 0.6 | 0.46 | 0.026 | 0.021 | 0.016 | 0.01 | 0 | 0.0016 | 698.9396 | 498.447 | 29.25
1 | 0.22 | 1.46 | 0.02 | 0.025 | 0.52 | 0.48 | 0.03 | 0.027 | 0.025 | 0.011 | 0.005 | 0.0133 | 660.7872 | 477.5437 | 27.5
1 | 0.2 | 1.42 | 0.026 | 0.023 | 0.56 | 0.45 | 0.028 | 0.022 | 0.023 | 0.01 | 0.004 | 0.0133 | 687.1118 | 479.062 | 25
1 | 0.22 | 1.46 | 0.02 | 0.025 | 0.59 | 0.48 | 0.03 | 0.022 | 0.023 | 0.009 | 0.003 | 0.0133 | 688.3148 | 496.8079 | 27.5
1 | 0.21 | 1.42 | 0.028 | 0.022 | 0.56 | 0.46 | 0.028 | 0.021 | 0.017 | 0.01 | 0 | 0.0352 | 690.8526 | 498.9491 | 27.5
1 | 0.22 | 1.46 | 0.027 | 0.028 | 0.59 | 0.47 | 0.028 | 0.021 | 0.015 | 0.01 | 0 | 0.0027 | 694.1042 | 502.5315 | 28.25
1 | 0.21 | 1.39 | 0.026 | 0.025 | 0.59 | 0.46 | 0.032 | 0.023 | 0.022 | 0.011 | 0.004 | 0.0133 | 700.4481 | 500.32 | 26.75
1 | 0.22 | 1.45 | 0.04 | 0.019 | 0.59 | 0.48 | 0.03 | 0.022 | 0.023 | 0.01 | 0.005 | 0.0133 | 692.3522 | 495.3191 | 26.75
1 | 0.2 | 1.47 | 0.023 | 0.029 | 0.58 | 0.46 | 0.028 | 0.023 | 0.017 | 0.012 | 0 | 0.0224 | 697.185 | 496.3957 | 25.75
1 | 0.23 | 1.49 | 0.029 | 0.028 | 0.59 | 0.49 | 0.031 | 0.023 | 0.023 | 0.01 | 0.005 | 0.0133 | 669.2976 | 501.9732 | 24.25
1 | 0.21 | 1.42 | 0.029 | 0.021 | 0.56 | 0.46 | 0.029 | 0.021 | 0.023 | 0.01 | 0.006 | 0.0133 | 700.4481 | 505.8792 | 25.75
1 | 0.23 | 1.45 | 0.028 | 0.033 | 0.57 | 0.48 | 0.029 | 0.024 | 0.018 | 0.012 | 0.001 | 0.005 | 678.9026 | 486.1278 | 26
1 | 0.22 | 1.39 | 0.04 | 0.015 | 0.57 | 0.46 | 0.027 | 0.024 | 0.016 | 0.011 | 0 | 0.0021 | 697.6685 | 497.5405 | 27.25
1 | 0.22 | 1.45 | 0.028 | 0.02 | 0.65 | 0.48 | 0.028 | 0.024 | 0.023 | 0.01 | 0.004 | 0.0133 | 682.9986 | 485.873 | 27.5
1 | 0.21 | 1.48 | 0.021 | 0.027 | 0.58 | 0.47 | 0.029 | 0.035 | 0.025 | 0.014 | 0 | 0.0226 | 683.5265 | 492.5818 | 25
1 | 0.21 | 1.42 | 0.026 | 0.027 | 0.54 | 0.46 | 0.025 | 0.029 | 0.025 | 0.013 | 0 | 0.0049 | 710.0307 | 513.1081 | 25.75
1 | 0.22 | 1.41 | 0.034 | 0.04 | 0.51 | 0.47 | 0.031 | 0.03 | 0.026 | 0.014 | 0 | 0.0424 | 733.5503 | 525.1553 | 28.25
1 | 0.23 | 1.51 | 0.023 | 0.022 | 0.67 | 0.5 | 0.031 | 0.021 | 0.024 | 0.011 | 0.006 | 0.0303 | 723.8928 | 523.1257 | 24.25
1 | 0.22 | 1.53 | 0.019 | 0.021 | 0.58 | 0.49 | 0.027 | 0.032 | 0.026 | 0.016 | 0 | 0.0061 | 691.5915 | 702.657 | 24.25
1 | 0.22 | 1.39 | 0.033 | 0.019 | 0.58 | 0.47 | 0.031 | 0.022 | 0.023 | 0.011 | 0.003 | 0.0133 | 676.2173 | 484.9919 | 27.5
1 | 0.2 | 1.45 | 0.025 | 0.031 | 0.56 | 0.46 | 0.028 | 0.024 | 0.022 | 0.011 | 0.005 | 0.037 | 696.8807 | 496.9786 | 24.25
1 | 0.22 | 1.48 | 0.029 | 0.029 | 0.59 | 0.48 | 0.028 | 0.031 | 0.025 | 0.015 | 0 | 0.0093 | 722.1875 | 519.4195 | 27.5
1 | 0.2 | 1.44 | 0.023 | 0.022 | 0.65 | 0.45 | 0.032 | 0.021 | 0.026 | 0.011 | 0.006 | 0.0137 | 693.6275 | 493.8628 | 26.5
1 | 0.2 | 1.43 | 0.033 | 0.014 | 0.67 | 0.45 | 0.028 | 0.024 | 0.022 | 0.01 | 0.004 | 0.0133 | 708.5429 | 516.8196 | 25
1 | 0.21 | 1.44 | 0.026 | 0.035 | 0.52 | 0.46 | 0.033 | 0.022 | 0.025 | 0.01 | 0.006 | 0.0133 | 688.0784 | 504.9608 | 28.5
1 | 0.23 | 1.52 | 0.018 | 0.022 | 0.61 | 0.5 | 0.03 | 0.033 | 0.025 | 0.013 | 0 | 0.0062 | 670.0509 | 476.6622 | 25.75
1 | 0.22 | 1.41 | 0.022 | 0.022 | 0.62 | 0.47 | 0.031 | 0.022 | 0.026 | 0.012 | 0.006 | 0.0133 | 693.6275 | 504.9608 | 25.75
1 | 0.23 | 1.5 | 0.026 | 0.022 | 0.61 | 0.49 | 0.028 | 0.032 | 0.027 | 0.014 | 0 | 0.0118 | 700.4481 | 497.5405 | 28.25
1 | 0.22 | 1.47 | 0.03 | 0.022 | 0.62 | 0.48 | 0.03 | 0.021 | 0.024 | 0.012 | 0.006 | 0.0157 | 715.4097 | 503.3317 | 27.5
1 | 0.22 | 1.36 | 0.037 | 0.02 | 0.53 | 0.46 | 0.028 | 0.031 | 0.027 | 0.015 | 0 | 0.043 | 720.8128 | 494.6755 | 26.75
1 | 0.22 | 1.53 | 0.024 | 0.034 | 0.59 | 0.49 | 0.029 | 0.021 | 0.024 | 0.012 | 0.006 | 0.0133 | 702.9857 | 525.1553 | 25
1 | 0.2 | 1.53 | 0.016 | 0.019 | 0.63 | 0.47 | 0.031 | 0.028 | 0.023 | 0.011 | 0.003 | 0.0133 | 682.1617 | 485.6992 | 25.75
1 | 0.23 | 1.41 | 0.023 | 0.025 | 0.55 | 0.48 | 0.029 | 0.019 | 0.025 | 0.012 | 0.004 | 0.0133 | 694.6499 | 475.1406 | 25.75
1 | 0.19 | 1.4 | 0.02 | 0.026 | 0.53 | 0.43 | 0.027 | 0.021 | 0.017 | 0.01 | 0 | 0.0023 | 683.7707 | 494.7609 | 23.5
1 | 0.21 | 1.42 | 0.029 | 0.022 | 0.53 | 0.46 | 0.029 | 0.021 | 0.02 | 0.011 | 0.002 | 0.0133 | 667.0934 | 480.8631 | 24.25
1 | 0.23 | 1.52 | 0.022 | 0.036 | 0.61 | 0.5 | 0.032 | 0.026 | 0.023 | 0.012 | 0.004 | 0.0133 | 660.5602 | 477.3796 | 25.75
1 | 0.21 | 1.43 | 0.023 | 0.022 | 0.56 | 0.46 | 0.028 | 0.028 | 0.026 | 0.014 | 0 | 0.0047 | 693.6275 | 493.8628 | 27.5
1 | 0.23 | 1.56 | 0.017 | 0.026 | 0.58 | 0.5 | 0.029 | 0.031 | 0.027 | 0.013 | 0 | 0.005 | 680.5261 | 484.1141 | 26.75
1 | 0.22 | 1.47 | 0.027 | 0.028 | 0.58 | 0.48 | 0.029 | 0.032 | 0.026 | 0.015 | 0 | 0.0054 | 674.2059 | 485.5392 | 27.5
1 | 0.24 | 1.49 | 0.025 | 0.03 | 0.59 | 0.5 | 0.032 | 0.031 | 0.027 | 0.014 | 0 | 0.0066 | 699.8906 | 506.245 | 25.75
1 | 0.22 | 1.39 | 0.02 | 0.025 | 0.5 | 0.47 | 0.028 | 0.031 | 0.026 | 0.014 | 0 | 0.0073 | 671.4314 | 488.3137 | 30.75
1 | 0.22 | 1.54 | 0.026 | 0.033 | 0.59 | 0.49 | 0.03 | 0.032 | 0.027 | 0.014 | 0 | 0.0057 | 708.1897 | 514.5441 | 24.25
1 | 0.22 | 1.47 | 0.023 | 0.021 | 0.56 | 0.48 | 0.029 | 0.03 | 0.027 | 0.015 | 0 | 0.0047 | 680.5261 | 486.8804 | 29.25
1 | 0.2 | 1.35 | 0.021 | 0.012 | 0.59 | 0.44 | 0.029 | 0.019 | 0.024 | 0.012 | 0.003 | 0.0133 | 696.402 | 496.6373 | 24.25
1 | 0.2 | 1.42 | 0.024 | 0.028 | 0.54 | 0.45 | 0.028 | 0.03 | 0.025 | 0.014 | 0 | 0.005 | 693.6275 | 496.6373 | 25.75
1 | 0.2 | 1.42 | 0.024 | 0.028 | 0.54 | 0.45 | 0.028 | 0.03 | 0.025 | 0.014 | 0 | 0.005 | 699.8906 | 489.6468 | 27.5
1 | 0.21 | 1.39 | 0.021 | 0.021 | 0.56 | 0.46 | 0.025 | 0.03 | 0.026 | 0.014 | 0 | 0.0056 | 708.6912 | 496.9309 | 27.5
1 | 0.21 | 1.49 | 0.025 | 0.029 | 0.56 | 0.47 | 0.028 | 0.031 | 0.026 | 0.013 | 0 | 0.0037 | 701.951 | 504.9608 | 25.75
1 | 0.21 | 1.46 | 0.021 | 0.028 | 0.53 | 0.47 | 0.028 | 0.03 | 0.027 | 0.015 | 0 | 0.0056 | 701.951 | 504.9608 | 23.5
1 | 0.2 | 1.42 | 0.025 | 0.026 | 0.53 | 0.45 | 0.027 | 0.034 | 0.027 | 0.014 | 0 | 0.0042 | 683.2924 | 489.6468 | 26.5
1 | 0.22 | 1.44 | 0.02 | 0.022 | 0.6 | 0.47 | 0.027 | 0.031 | 0.028 | 0.015 | 0 | 0.0241 | 676.9804 | 488.3137 | 29.25
1 | 0.21 | 1.41 | 0.021 | 0.02 | 0.56 | 0.46 | 0.025 | 0.031 | 0.026 | 0.014 | 0 | 0.0542 | 703.7594 | 501.0767 | 26.5
1 | 0.22 | 1.32 | 0.036 | 0.023 | 0.56 | 0.46 | 0.032 | 0.031 | 0.027 | 0.013 | 0 | 0.0095 | 699.8906 | 500.7123 | 24.25
1 | 0.23 | 1.46 | 0.026 | 0.02 | 0.58 | 0.49 | 0.029 | 0.029 | 0.026 | 0.014 | 0 | 0.0057 | 660.3333 | 479.9902 | 31.5
1 | 0.22 | 1.46 | 0.017 | 0.024 | 0.58 | 0.48 | 0.03 | 0.035 | 0.028 | 0.015 | 0 | 0.0092 | 676.748 | 485.3725 | 29.25
1 | 0.2 | 1.5 | 0.022 | 0.028 | 0.59 | 0.46 | 0.028 | 0.032 | 0.025 | 0.014 | 0 | 0.0051 | 680.5261 | 492.4132 | 26.75
1 | 0.22 | 1.42 | 0.02 | 0.031 | 0.52 | 0.47 | 0.029 | 0.032 | 0.026 | 0.014 | 0 | 0.0052 | 685.3039 | 504.9608 | 29.25
1 | 0.2 | 1.39 | 0.022 | 0.024 | 0.57 | 0.45 | 0.031 | 0.031 | 0.026 | 0.015 | 0 | 0.0082 | 679.4473 | 490.0931 | 25
1 | 0.23 | 1.48 | 0.024 | 0.043 | 0.58 | 0.49 | 0.032 | 0.025 | 0.024 | 0.008 | 0.005 | 0.013 | 688.3447 | 474.4368 | 25
1 | 0.23 | 1.4 | 0.024 | 0.027 | 0.52 | 0.48 | 0.027 | 0.031 | 0.027 | 0.015 | 0 | 0.0056 | 691.0622 | 509.937 | 27.5
1 | 0.21 | 1.42 | 0.025 | 0.033 | 0.57 | 0.46 | 0.03 | 0.032 | 0.026 | 0.014 | 0 | 0.0047 | 694.3962 | 490.8182 | 28.25
1 | 0.21 | 1.39 | 0.021 | 0.021 | 0.56 | 0.46 | 0.025 | 0.03 | 0.026 | 0.014 | 0 | 0.0056 | 696.155 | 495.6624 | 25.75
1 | 0.22 | 1.32 | 0.036 | 0.023 | 0.56 | 0.46 | 0.032 | 0.031 | 0.027 | 0.013 | 0 | 0.0095 | 689.6156 | 487.1094 | 25
1 | 0.2 | 1.44 | 0.022 | 0.023 | 0.58 | 0.45 | 0.028 | 0.032 | 0.026 | 0.015 | 0 | 0.0054 | 668.5185 | 493.8851 | 29.25
1 | 0.21 | 1.39 | 0.027 | 0.038 | 0.56 | 0.46 | 0.027 | 0.032 | 0.025 | 0.014 | 0 | 0.0062 | 685.1371 | 485.0771 | 28.25
1 | 0.2 | 1.39 | 0.021 | 0.027 | 0.55 | 0.45 | 0.027 | 0.032 | 0.027 | 0.015 | 0 | 0.0051 | 674.875 | 479.6633 | 26
1 | 0.23 | 1.51 | 0.028 | 0.021 | 0.63 | 0.49 | 0.03 | 0.021 | 0.02 | 0.009 | 0.003 | 0.0133 | 674.4375 | 477.3796 | 25
1 | 0.2 | 1.47 | 0.023 | 0.03 | 0.59 | 0.46 | 0.028 | 0.031 | 0.026 | 0.016 | 0 | 0.0072 | 672.6525 | 472.5245 | 26.5
1 | 0.21 | 1.39 | 0.027 | 0.038 | 0.56 | 0.46 | 0.027 | 0.032 | 0.025 | 0.014 | 0 | 0.0062 | 692.3476 | 506.0533 | 26.75
1 | 0.23 | 1.4 | 0.024 | 0.027 | 0.52 | 0.48 | 0.027 | 0.031 | 0.027 | 0.015 | 0 | 0.0056 | 687.8777 | 498.7798 | 25.75
1 | 0.2 | 1.42 | 0.025 | 0.026 | 0.53 | 0.45 | 0.027 | 0.034 | 0.027 | 0.014 | 0 | 0.0042 | 674.1749 | 471.3743 | 26.75
1 | 0.22 | 1.43 | 0.028 | 0.026 | 0.59 | 0.47 | 0.027 | 0.03 | 0.025 | 0.015 | 0 | 0.0046 | 682.9986 | 496.9786 | 28.25
1 | 0.22 | 1.4 | 0.019 | 0.029 | 0.58 | 0.47 | 0.028 | 0.032 | 0.027 | 0.015 | 0 | 0.0056 | 662.2499 | 473.4266 | 28.25
1 | 0.21 | 1.48 | 0.029 | 0.029 | 0.62 | 0.47 | 0.028 | 0.03 | 0.026 | 0.015 | 0 | 0.005 | 699.9737 | 515.9169 | 26.75
1 | 0.21 | 1.37 | 0.022 | 0.022 | 0.47 | 0.45 | 0.026 | 0.03 | 0.026 | 0.015 | 0 | 0.012 | 690.8526 | 479.7587 | 26.75
1 | 0.23 | 1.46 | 0.026 | 0.025 | 0.51 | 0.49 | 0.028 | 0.032 | 0.028 | 0.015 | 0 | 0.0058 | 688.6159 | 508.2641 | 25.75
1 | 0.2 | 1.4 | 0.02 | 0.029 | 0.55 | 0.45 | 0.028 | 0.034 | 0.03 | 0.016 | 0 | 0.0048 | 666.1793 | 482.5002 | 25.75
1 | 0.2 | 1.44 | 0.02 | 0.022 | 0.58 | 0.45 | 0.028 | 0.03 | 0.027 | 0.014 | 0 | 0.0054 | 701.71 | 515.8817 | 28.5
1 | 0.19 | 1.39 | 0.023 | 0.023 | 0.54 | 0.44 | 0.03 | 0.032 | 0.016 | 0.011 | 0 | 0.0067 | 714.7264 | 502.0102 | 25.75
1 | 0.23 | 1.46 | 0.033 | 0.027 | 0.53 | 0.49 | 0.031 | 0.032 | 0.027 | 0.017 | 0 | 0.0053 | 682.2911 | 494.4539 | 27.5
1 | 0.2 | 1.47 | 0.021 | 0.019 | 0.58 | 0.46 | 0.03 | 0.021 | 0.018 | 0.012 | 0 | 0.0034 | 708.4323 | 514.7204 | 24.25
1 | 0.2 | 1.42 | 0.036 | 0.03 | 0.56 | 0.45 | 0.029 | 0.029 | 0.018 | 0.013 | 0 | 0.0031 | 698.865 | 513.7901 | 25.75
1 | 0.21 | 1.52 | 0.038 | 0.028 | 0.61 | 0.48 | 0.031 | 0.028 | 0.025 | 0.013 | 0 | 0.006 | 657.4303 | 483.4046 | 27.5
1 | 0.2 | 1.45 | 0.03 | 0.026 | 0.56 | 0.46 | 0.027 | 0.027 | 0.019 | 0.013 | 0 | 0.0037 | 690.578 | 502.7408 | 24.25
1 | 0.21 | 1.35 | 0.031 | 0.031 | 0.53 | 0.44 | 0.028 | 0.022 | 0.019 | 0.013 | 0 | 0.003 | 702.1922 | 505.1343 | 27.5
1 | 0.21 | 1.51 | 0.038 | 0.029 | 0.61 | 0.47 | 0.029 | 0.022 | 0.016 | 0.011 | 0 | 0.0032 | 696.1027 | 502.7408 | 24.25
1 | 0.2 | 1.48 | 0.022 | 0.024 | 0.58 | 0.46 | 0.029 | 0.031 | 0.02 | 0.013 | 0 | 0.0047 | 685.0534 | 502.7408 | 25.75
1 | 0.2 | 1.4 | 0.026 | 0.017 | 0.55 | 0.45 | 0.029 | 0.029 | 0.027 | 0.014 | 0 | 0.0171 | 671.6621 | 485.706 | 25.75
1 | 0.23 | 1.46 | 0.022 | 0.033 | 0.57 | 0.49 | 0.031 | 0.025 | 0.017 | 0.012 | 0 | 0.0034 | 676.7665 | 488.9292 | 27.5
1 | 0.2 | 1.38 | 0.021 | 0.032 | 0.52 | 0.44 | 0.033 | 0.021 | 0.016 | 0.013 | 0 | 0.0111 | 679.5288 | 486.1669 | 25.75
1 | 0.22 | 1.39 | 0.023 | 0.028 | 0.56 | 0.46 | 0.027 | 0.026 | 0.021 | 0.011 | 0 | 0.0054 | 679.5288 | 491.6916 | 29.25
1 | 0.2 | 1.3 | 0.024 | 0.032 | 0.48 | 0.43 | 0.029 | 0.037 | 0.018 | 0.012 | 0 | 0.0038 | 685.0534 | 502.7408 | 26.5
1 | 0.2 | 1.38 | 0.022 | 0.027 | 0.55 | 0.44 | 0.028 | 0.032 | 0.027 | 0.016 | 0 | 0.006 | 718.2011 | 527.6016 | 23.5
1 | 0.2 | 1.3 | 0.024 | 0.032 | 0.48 | 0.43 | 0.029 | 0.037 | 0.018 | 0.012 | 0 | 0.0038 | 668.4795 | 488.9292 | 25.75
1 | 0.23 | 1.53 | 0.033 | 0.03 | 0.61 | 0.5 | 0.035 | 0.026 | 0.017 | 0.013 | 0 | 0.0033 | 698.865 | 505.5031 | 27.5
1 | 0.2 | 1.41 | 0.022 | 0.03 | 0.53 | 0.45 | 0.03 | 0.03 | 0.027 | 0.015 | 0 | 0.0068 | 679.5288 | 491.6916 | 25
1 | 0.2 | 1.47 | 0.018 | 0.029 | 0.52 | 0.46 | 0.028 | 0.026 | 0.017 | 0.011 | 0 | 0.0107 | 668.4795 | 483.4046 | 27.5
1 | 0.22 | 1.49 | 0.009 | 0.023 | 0.5 | 0.49 | 0.041 | 0.033 | 0.017 | 0.012 | 0 | 0.0061 | 701.6273 | 511.0277 | 25.75
1 | 0.22 | 1.47 | 0.031 | 0.027 | 0.57 | 0.48 | 0.031 | 0.032 | 0.027 | 0.016 | 0 | 0.006 | 659.589 | 476.6778 | 27.5
1 | 0.22 | 1.44 | 0.036 | 0.027 | 0.57 | 0.48 | 0.029 | 0.033 | 0.027 | 0.017 | 0 | 0.0084 | 707.1519 | 513.7901 | 25.75
1 | 0.23 | 1.53 | 0.02 | 0.037 | 0.57 | 0.5 | 0.031 | 0.024 | 0.019 | 0.012 | 0 | 0.0069 | 713.3311 | 503.8608 | 27.5
1 | 0.2 | 1.47 | 0.029 | 0.028 | 0.59 | 0.46 | 0.03 | 0.027 | 0.025 | 0.012 | 0 | 0.0065 | 684.1425 | 492.5826 | 25.75
1 | 0.22 | 1.54 | 0.024 | 0.024 | 0.6 | 0.49 | 0.029 | 0.026 | 0.018 | 0.014 | 0 | 0.0037 | 704.7518 | 506.9756 | 26.75
1 | 0.22 | 1.47 | 0.021 | 0.026 | 0.57 | 0.48 | 0.028 | 0.023 | 0.018 | 0.012 | 0 | 0.0015 | 689.8045 | 511.7904 | 26.75
1 | 0.2 | 1.43 | 0.023 | 0.019 | 0.57 | 0.45 | 0.027 | 0.021 | 0.017 | 0.014 | 0 | 0.0018 | 678.9026 | 480.5401 | 28.25
1 | 0.2 | 1.43 | 0.03 | 0.028 | 0.55 | 0.45 | 0.029 | 0.03 | 0.028 | 0.016 | 0 | 0.007 | 679.6816 | 490.2621 | 26.75
1 | 0.23 | 1.47 | 0.024 | 0.032 | 0.58 | 0.49 | 0.029 | 0.026 | 0.016 | 0.012 | 0 | 0.0045 | 718.9924 | 526.5063 | 24.25
1 | 0.21 | 1.47 | 0.022 | 0.032 | 0.58 | 0.47 | 0.033 | 0.023 | 0.016 | 0.011 | 0 | 0.0008 | 693.6095 | 493.0477 | 27.5
1 | 0.23 | 1.49 | 0.024 | 0.036 | 0.55 | 0.49 | 0.029 | 0.024 | 0.016 | 0.012 | 0 | 0.0055 | 733.1458 | 534.9983 | 27.5
1 | 0.2 | 1.44 | 0.022 | 0.034 | 0.56 | 0.45 | 0.032 | 0.022 | 0.017 | 0.012 | 0 | 0.0014 | 675.8972 | 483.9758 | 25.5
1 | 0.21 | 1.45 | 0.028 | 0.023 | 0.58 | 0.46 | 0.029 | 0.021 | 0.02 | 0.012 | 0 | 0.0045 | 673.8781 | 484.5239 | 25
1 | 0.25 | 1.47 | 0.021 | 0.028 | 0.6 | 0.51 | 0.031 | 0.027 | 0.021 | 0.012 | 0 | 0.0048 | 681.4059 | 481.6363 | 25.75
1 | 0.2 | 1.48 | 0.025 | 0.028 | 0.56 | 0.46 | 0.029 | 0.025 | 0.015 | 0.014 | 0 | 0.0032 | 663.4378 | 471.5343 | 27.5
1 | 0.21 | 1.43 | 0.021 | 0.028 | 0.55 | 0.46 | 0.033 | 0.027 | 0.019 | 0.01 | 0 | 0.0004 | 701.8185 | 509.915 | 24.25
1 | 0.22 | 1.5 | 0.02 | 0.036 | 0.55 | 0.48 | 0.029 | 0.029 | 0.017 | 0.012 | 0 | 0.0016 | 715.9109 | 529.1515 | 24.25
1 | 0.2 | 1.39 | 0.025 | 0.028 | 0.61 | 0.44 | 0.029 | 0.022 | 0.018 | 0.012 | 0 | 0.0089 | 676.9155 | 487.8176 | 27.5
1 | 0.2 | 1.45 | 0.021 | 0.031 | 0.55 | 0.46 | 0.03 | 0.032 | 0.028 | 0.015 | 0 | 0.0055 | 682.3966 | 485.0771 | 26.75
1 | 0.2 | 1.38 | 0.021 | 0.022 | 0.56 | 0.44 | 0.027 | 0.022 | 0.02 | 0.013 | 0 | 0.0027 | 675.1081 | 488.198 | 27.5
1 | 0.21 | 1.45 | 0.022 | 0.028 | 0.58 | 0.46 | 0.03 | 0.022 | 0.016 | 0.012 | 0 | 0.0017 | 692.586 | 500.6646 | 25
1 | 0.22 | 1.46 | 0.023 | 0.031 | 0.56 | 0.48 | 0.029 | 0.026 | 0.018 | 0.013 | 0 | 0.001 | 689.8045 | 486.7572 | 25.75
1 | 0.2 | 1.44 | 0.024 | 0.027 | 0.53 | 0.45 | 0.028 | 0.023 | 0.018 | 0.012 | 0 | 0.0016 | 669.5287 | 485.4083 | 25.75
1 | 0.23 | 1.44 | 0.02 | 0.024 | 0.53 | 0.48 | 0.03 | 0.024 | 0.015 | 0.012 | 0 | 0.001 | 695.3675 | 486.7572 | 25.75
1 | 0.2 | 1.47 | 0.02 | 0.03 | 0.58 | 0.46 | 0.031 | 0.024 | 0.019 | 0.015 | 0 | 0.0021 | 656.9993 | 487.2745 | 25.75
1 | 0.2 | 1.48 | 0.027 | 0.031 | 0.56 | 0.46 | 0.027 | 0.022 | 0.021 | 0.01 | 0 | 0.002 | 693.3893 | 496.4668 | 25.75
1 | 0.21 | 1.45 | 0.02 | 0.021 | 0.58 | 0.46 | 0.031 | 0.024 | 0.018 | 0.012 | 0 | 0.0038 | 665.8824 | 479.9902 | 27.5
1 | 0.25 | 1.47 | 0.021 | 0.028 | 0.6 | 0.51 | 0.031 | 0.027 | 0.021 | 0.012 | 0 | 0.0048 | 668.6569 | 474.4412 | 27.5
1 | 0.23 | 1.45 | 0.02 | 0.036 | 0.53 | 0.49 | 0.029 | 0.027 | 0.02 | 0.012 | 0 | 0.0149 | 662.2499 | 470.69 | 25.75
1 | 0.22 | 1.43 | 0.033 | 0.033 | 0.58 | 0.47 | 0.025 | 0.026 | 0.016 | 0.01 | 0 | 0.004 | 676.748 | 479.8254 | 25.75
1 | 0.23 | 1.45 | 0.02 | 0.036 | 0.53 | 0.49 | 0.029 | 0.027 | 0.02 | 0.012 | 0 | 0.0149 | 671.4314 | 477.2157 | 26.75
1 | 0.22 | 1.42 | 0.019 | 0.023 | 0.59 | 0.47 | 0.028 | 0.025 | 0.02 | 0.011 | 0 | 0.003 | 721.1249 | 515.8817 | 24.25
1 | 0.2 | 1.42 | 0.028 | 0.023 | 0.63 | 0.45 | 0.029 | 0.026 | 0.026 | 0.012 | 0.005 | 0.0076 | 690.578 | 502.7408 | 26.75
1 | 0.24 | 1.56 | 0.021 | 0.03 | 0.61 | 0.51 | 0.031 | 0.022 | 0.026 | 0.012 | 0.005 | 0.0076 | 733.5503 | 505.7052 | 26.75
1 | 0.23 | 1.46 | 0.026 | 0.026 | 0.63 | 0.48 | 0.031 | 0.045 | 0.026 | 0.011 | 0.005 | 0.0076 | 695.6158 | 503.3317 | 27.5
1 | 0.23 | 1.43 | 0.023 | 0.022 | 0.64 | 0.48 | 0.029 | 0.02 | 0.019 | 0.017 | 0.001 | 0.0055 | 701.951 | 516.0588 | 29.25
1 | 0.21 | 1.45 | 0.021 | 0.023 | 0.63 | 0.47 | 0.035 | 0.025 | 0.027 | 0.012 | 0.004 | 0.0076 | 694.6499 | 486.255 | 28.25
1 | 0.23 | 1.56 | 0.025 | 0.028 | 0.59 | 0.5 | 0.035 | 0.025 | 0.025 | 0.011 | 0.006 | 0.0076 | 693.6275 | 477.2157 | 27.5
1 | 0.23 | 1.47 | 0.024 | 0.026 | 0.61 | 0.49 | 0.029 | 0.022 | 0.019 | 0.016 | 0.002 | 0.0078 | 715.1594 | 517.2892 | 27.5
1 | 0.24 | 1.53 | 0.023 | 0.025 | 0.63 | 0.5 | 0.032 | 0.023 | 0.027 | 0.012 | 0.006 | 0.0076 | 694.3579 | 484.1141 | 27.5
1 | 0.23 | 1.49 | 0.025 | 0.027 | 0.58 | 0.49 | 0.033 | 0.023 | 0.027 | 0.012 | 0.005 | 0.0104 | 732.0127 | 522.077 | 25.75
1 | 0.23 | 1.48 | 0.026 | 0.025 | 0.64 | 0.49 | 0.034 | 0.022 | 0.025 | 0.011 | 0.005 | 0.0077 | 699.8906 | 511.7777 | 28.25
1 | 0.21 | 1.49 | 0.025 | 0.036 | 0.6 | 0.47 | 0.027 | 0.029 | 0.019 | 0.017 | 0 | 0.0073 | 711.3215 | 525.1553 | 25.75
1 | 0.2 | 1.45 | 0.02 | 0.024 | 0.55 | 0.46 | 0.032 | 0.037 | 0.026 | 0.012 | 0.004 | 0.0076 | 701.71 | 504.7874 | 25.75
1 | 0.21 | 1.4 | 0.024 | 0.029 | 0.53 | 0.46 | 0.028 | 0.03 | 0.021 | 0.013 | 0 | 0.0041 | 699.651 | 483.9483 | 25.75
1 | 0.21 | 1.49 | 0.024 | 0.026 | 0.6 | 0.46 | 0.028 | 0.038 | 0.025 | 0.011 | 0.005 | 0.0076 | 710.0307 | 515.8817 | 26.75
1 | 0.21 | 1.41 | 0.021 | 0.021 | 0.57 | 0.46 | 0.029 | 0.025 | 0.019 | 0.012 | 0 | 0.0007 | 717.3108 | 504.6692 | 25.75
1 | 0.2 | 1.43 | 0.025 | 0.023 | 0.56 | 0.45 | 0.026 | 0.025 | 0.02 | 0.014 | 0 | 0.0002 | 717.3108 | 516.0101 | 25.75
1 | 0.23 | 1.47 | 0.027 | 0.029 | 0.57 | 0.49 | 0.028 | 0.026 | 0.017 | 0.011 | 0 | 0.003 | 708.8051 | 496.1636 | 26
1 | 0.2 | 1.45 | 0.016 | 0.029 | 0.55 | 0.46 | 0.031 | 0.026 | 0.028 | 0.013 | 0.005 | 0.0105 | 708.8051 | 504.6692 | 25.75
1 | 0.23 | 1.44 | 0.025 | 0.02 | 0.56 | 0.48 | 0.03 | 0.022 | 0.018 | 0.011 | 0 | 0 | 699.651 | 483.9483 | 25.75
1 | 0.21 | 1.47 | 0.032 | 0.022 | 0.59 | 0.47 | 0.03 | 0.022 | 0.018 | 0.012 | 0 | 0.0013 | 701.71 | 493.6932 | 25
1 | 0.21 | 1.46 | 0.022 | 0.031 | 0.59 | 0.47 | 0.031 | 0.028 | 0.018 | 0.012 | 0 | 0.0023 | 710.0307 | 515.8817 | 25.75
1 | 0.22 | 1.45 | 0.025 | 0.018 | 0.6 | 0.47 | 0.032 | 0.022 | 0.027 | 0.012 | 0.006 | 0.0076 | 707.7406 | 495.4184 | 25.75
1 | 0.23 | 1.44 | 0.028 | 0.027 | 0.63 | 0.48 | 0.033 | 0.025 | 0.027 | 0.012 | 0.006 | 0.0076 | 684.5446 | 506.4517 | 27.5
1 | 0.22 | 1.44 | 0.032 | 0.02 | 0.59 | 0.47 | 0.03 | 0.022 | 0.019 | 0.011 | 0 | 0.0916 | 707.9473 | 503.3063 | 25.75
1 | 0.22 | 1.43 | 0.021 | 0.027 | 0.55 | 0.47 | 0.028 | 0.025 | 0.019 | 0.013 | 0 | 0.0015 | 725.8164 | 516.0101 | 24.25
1 | 0.21 | 1.32 | 0.022 | 0.024 | 0.53 | 0.44 | 0.028 | 0.025 | 0.023 | 0.014 | 0 | 0.0005 | 725.8164 | 516.0101 | 26.75
1 | 0.2 | 1.45 | 0.02 | 0.024 | 0.55 | 0.46 | 0.032 | 0.037 | 0.026 | 0.012 | 0.004 | 0.0076 | 701.71 | 493.6932 | 27.5
1 | 0.2 | 1.5 | 0.027 | 0.027 | 0.67 | 0.46 | 0.03 | 0.03 | 0.018 | 0.013 | 0 | 0.0015 | 715.5778 | 504.7874 | 27.5
1 | 0.22 | 1.45 | 0.021 | 0.026 | 0.55 | 0.47 | 0.029 | 0.024 | 0.018 | 0.012 | 0 | 0.005 | 708.8051 | 504.6692 | 25.75
1 | 0.21 | 1.42 | 0.028 | 0.025 | 0.59 | 0.46 | 0.031 | 0.024 | 0.02 | 0.012 | 0 | 0.0004 | 710.0307 | 493.6932 | 26.75
1 | 0.2 | 1.4 | 0.025 | 0.026 | 0.54 | 0.45 | 0.029 | 0.023 | 0.017 | 0.012 | 0 | 0.0003 | 725.8164 | 527.351 | 25.75
1 | 0.21 | 1.42 | 0.024 | 0.024 | 0.56 | 0.46 | 0.027 | 0.024 | 0.016 | 0.012 | 0 | 0.0002 | 710.0307 | 504.7874 | 27.5
1 | 0.21 | 1.39 | 0.022 | 0.02 | 0.56 | 0.45 | 0.028 | 0.023 | 0.018 | 0.012 | 0 | 0 | 717.3108 | 516.0101 | 27.5
1 | 0.2 | 1.39 | 0.022 | 0.025 | 0.54 | 0.45 | 0.029 | 0.03 | 0.018 | 0.011 | 0 | 0 | 680.6875 | 477.0392 | 26.75
1 | 0.21 | 1.37 | 0.028 | 0.027 | 0.58 | 0.45 | 0.03 | 0.025 | 0.017 | 0.011 | 0 | 0 | 701.2408 | 509.2344 | 28.25
1 | 0.2 | 1.41 | 0.021 | 0.025 | 0.55 | 0.45 | 0.03 | 0.023 | 0.018 | 0.011 | 0 | 0.0174 | 685.0165 | 484.5239 | 27.5
1 | 0.23 | 1.48 | 0.029 | 0.025 | 0.57 | 0.49 | 0.027 | 0.022 | 0.016 | 0.012 | 0 | 0 | 701.7243 | 501.2316 | 25
1 | 0.21 | 1.37 | 0.025 | 0.017 | 0.56 | 0.45 | 0.028 | 0.027 | 0.017 | 0.011 | 0 | 0.0007 | 706.2502 | 525.5169 | 24.25
1 | 0.21 | 1.39 | 0.028 | 0.026 | 0.6 | 0.45 | 0.031 | 0.025 | 0.026 | 0.011 | 0.005 | 0.0077 | 692.1177 | 508.8296 | 27.5
1 | 0.22 | 1.47 | 0.028 | 0.043 | 0.53 | 0.48 | 0.032 | 0.027 | 0.019 | 0.011 | 0 | 0.002 | 700.4481 | 514.2178 | 25
1 | 0.21 | 1.42 | 0.02 | 0.019 | 0.6 | 0.46 | 0.032 | 0.026 | 0.018 | 0.01 | 0 | 0 | 699.4167 | 505.1343 | 27.5
1 | 0.21 | 1.44 | 0.023 | 0.019 | 0.58 | 0.46 | 0.029 | 0.021 | 0.017 | 0.011 | 0 | 0 | 686.879 | 478.8997 | 26.75
1 | 0.22 | 1.43 | 0.022 | 0.025 | 0.58 | 0.47 | 0.03 | 0.023 | 0.017 | 0.01 | 0 | 0.0003 | 679.9885 | 480.1551 | 25.75
1 | 0.21 | 1.47 | 0.025 | 0.028 | 0.55 | 0.47 | 0.029 | 0.022 | 0.017 | 0.012 | 0 | 0.0007 | 700.5619 | 487.1094 | 27.5
1 | 0.2 | 1.49 | 0.022 | 0.019 | 0.63 | 0.46 | 0.03 | 0.025 | 0.018 | 0.011 | 0 | 0 | 661.762 | 478.2481 | 25
1 | 0.2 | 1.45 | 0.019 | 0.02 | 0.58 | 0.45 | 0.031 | 0.024 | 0.017 | 0.011 | 0 | 0 | 683.2413 | 485.2407 | 25
1 | 0.21 | 1.39 | 0.023 | 0.024 | 0.52 | 0.45 | 0.028 | 0.023 | 0.019 | 0.013 | 0 | 0 | 691.0903 | 499.5834 | 27.5
1 | 0.21 | 1.46 | 0.028 | 0.025 | 0.54 | 0.47 | 0.03 | 0.024 | 0.017 | 0.011 | 0 | 0.0017 | 666.739 | 488.198 | 27.5
1 | 0.21 | 1.45 | 0.025 | 0.025 | 0.59 | 0.46 | 0.029 | 0.021 | 0.016 | 0.012 | 0 | 0.0003 | 695.3243 | 517.387 | 25.75
1 | 0.21 | 1.57 | 0.031 | 0.023 | 0.55 | 0.49 | 0.036 | 0.023 | 0.017 | 0.011 | 0 | 0.0042 | 681.6368 | 506.437 | 27.5
1 | 0.22 | 1.43 | 0.021 | 0.027 | 0.55 | 0.47 | 0.028 | 0.025 | 0.019 | 0.013 | 0 | 0.0015 | 689.5671 | 494.9312 | 25
1 | 0.22 | 1.5 | 0.025 | 0.024 | 0.58 | 0.48 | 0.03 | 0.025 | 0.018 | 0.011 | 0 | 0.001 | 697.9086 | 489.3702 | 27.5
1 | 0.21 | 1.42 | 0.024 | 0.034 | 0.58 | 0.46 | 0.031 | 0.024 | 0.017 | 0.011 | 0 | 0.0004 | 660.5602 | 477.3796 | 24.25
1 | 0.2 | 1.46 | 0.022 | 0.029 | 0.57 | 0.46 | 0.029 | 0.027 | 0.018 | 0.012 | 0 | 0 | 674.4037 | 468.7928 | 26.75
1 | 0.22 | 1.46 | 0.022 | 0.018 | 0.57 | 0.48 | 0.03 | 0.023 | 0.018 | 0.011 | 0 | 0 | 706.2502 | 506.0533 | 27.5
1 | 0.22 | 1.47 | 0.026 | 0.024 | 0.6 | 0.48 | 0.029 | 0.025 | 0.018 | 0.011 | 0 | 0 | 680.7592 | 495.3492 | 29.25
1 | 0.23 | 1.46 | 0.022 | 0.023 | 0.59 | 0.49 | 0.03 | 0.023 | 0.018 | 0.011 | 0 | 0.0024 | 687.3869 | 493.7183 | 30.75
1 | 0.22 | 1.45 | 0.021 | 0.027 | 0.58 | 0.47 | 0.029 | 0.025 | 0.017 | 0.011 | 0 | 0.0003 | 675.4321 | 483.6427 | 31.5
1 | 0.22 | 1.46 | 0.022 | 0.018 | 0.57 | 0.48 | 0.03 | 0.023 | 0.018 | 0.011 | 0 | 0 | 699.8906 | 500.7123 | 24.25
1 | 0.21 | 1.45 | 0.023 | 0.026 | 0.55 | 0.46 | 0.028 | 0.025 | 0.018 | 0.011 | 0 | 0.0005 | 699.8906 | 514.5441 | 28.25
1 | 0.2 | 1.35 | 0.021 | 0.026 | 0.52 | 0.44 | 0.027 | 0.026 | 0.019 | 0.013 | 0 | 0.0009 | 701.951 | 496.6373 | 25
1 | 0.23 | 1.51 | 0.022 | 0.019 | 0.61 | 0.49 | 0.031 | 0.025 | 0.018 | 0.011 | 0 | 0 | 717.788 | 515.4771 | 24.25
1 | 0.22 | 1.44 | 0.024 | 0.026 | 0.6 | 0.47 | 0.029 | 0.032 | 0.018 | 0.011 | 0 | 0.0048 | 702.1922 | 505.1343 | 25.75
1 | 0.19 | 1.49 | 0.024 | 0.025 | 0.59 | 0.45 | 0.031 | 0.025 | 0.017 | 0.011 | 0 | 0.0016 | 693.5775 | 494.623 | 25
1 | 0.2 | 1.47 | 0.027 | 0.029 | 0.57 | 0.46 | 0.034 | 0.024 | 0.018 | 0.01 | 0 | 0.0023 | 669.4606 | 475.815 | 30.75
1 | 0.22 | 1.44 | 0.024 | 0.03 | 0.56 | 0.47 | 0.028 | 0.025 | 0.018 | 0.012 | 0 | 0.0004 | 720.3123 | 504.2186 | 22.5
1 | 0.23 | 1.46 | 0.023 | 0.017 | 0.56 | 0.49 | 0.029 | 0.026 | 0.018 | 0.011 | 0 | 0 | 696.402 | 493.8628 | 25.75
1 | 0.21 | 1.43 | 0.029 | 0.026 | 0.55 | 0.46 | 0.025 | 0.023 | 0.016 | 0.012 | 0 | 0.0001 | 680.5261 | 492.4132 | 27.5
1 | 0.21 | 1.46 | 0.022 | 0.026 | 0.56 | 0.47 | 0.03 | 0.028 | 0.018 | 0.012 | 0 | 0 | 702.1922 | 524.5625 | 25.75
1 | 0.2 | 1.39 | 0.028 | 0.032 | 0.55 | 0.45 | 0.027 | 0.029 | 0.02 | 0.014 | 0 | 0.0006 | 692.608 | 504.2186 | 28.25
1 | 0.22 | 1.46 | 0.02 | 0.021 | 0.59 | 0.48 | 0.029 | 0.025 | 0.018 | 0.011 | 0 | 0.0001 | 700.1304 | 523.0223 | 29.25
1 | 0.23 | 1.46 | 0.023 | 0.017 | 0.56 | 0.49 | 0.029 | 0.026 | 0.018 | 0.011 | 0 | 0 | 721.6204 | 505.1343 | 22.5
1 | 0.21 | 1.42 | 0.025 | 0.024 | 0.54 | 0.46 | 0.027 | 0.027 | 0.019 | 0.012 | 0 | 0.0007 | 692.5622 | 491.1398 | 29.25
1 | 0.22 | 1.45 | 0.024 | 0.026 | 0.59 | 0.47 | 0.029 | 0.025 | 0.017 | 0.012 | 0 | 0.0025 | 720.9681 | 517.7609 | 22.5
1 | 0.22 | 1.48 | 0.022 | 0.024 | 0.61 | 0.48 | 0.032 | 0.025 | 0.018 | 0.012 | 0 | 0.0004 | 680.5261 | 492.4132 | 26.75
1 | 0.23 | 1.48 | 0.023 | 0.027 | 0.63 | 0.49 | 0.029 | 0.024 | 0.02 | 0.012 | 0 | 0.0006 | 691.8284 | 503.6511 | 25
1 | 0.21 | 1.36 | 0.02 | 0.026 | 0.56 | 0.45 | 0.026 | 0.024 | 0.018 | 0.011 | 0 | 0.0004 | 688.7948 | 509.7081 | 28.5
1 | 0.22 | 1.54 | 0.02 | 0.037 | 0.58 | 0.49 | 0.035 | 0.028 | 0.021 | 0.012 | 0 | 0.0006 | 671.4314 | 485.5392 | 24.25
1 | 0.22 | 1.43 | 0.023 | 0.03 | 0.56 | 0.47 | 0.03 | 0.025 | 0.018 | 0.012 | 0 | 0.0008 | 693.6275 | 493.8628 | 25.75
1 | 0.22 | 1.45 | 0.027 | 0.021 | 0.61 | 0.48 | 0.03 | 0.026 | 0.021 | 0.013 | 0 | 0.0003 | 693.6275 | 493.8628 | 27.5
1 | 0.21 | 1.46 | 0.021 | 0.026 | 0.59 | 0.47 | 0.03 | 0.026 | 0.018 | 0.012 | 0 | 0 | 699.8906 | 492.4132 | 24.25
1 | 0.21 | 1.48 | 0.028 | 0.019 | 0.6 | 0.47 | 0.032 | 0.034 | 0.022 | 0.013 | 0 | 0.0013 | 721.3726 | 504.9608 | 27.5
1 | 0.23 | 1.47 | 0.023 | 0.032 | 0.57 | 0.49 | 0.031 | 0.028 | 0.021 | 0.011 | 0 | 0.0013 | 702.744 | 494.4207 | 27.5
1 | 0.22 | 1.51 | 0.023 | 0.033 | 0.57 | 0.48 | 0.029 | 0.026 | 0.019 | 0.012 | 0 | 0.003 | 691.5915 | 503.4786 | 27.5
1 | 0.23 | 1.48 | 0.023 | 0.021 | 0.56 | 0.49 | 0.029 | 0.026 | 0.019 | 0.012 | 0 | 0.0056 | 701.951 | 493.8628 | 24.25
1 | 0.21 | 1.38 | 0.034 | 0.021 | 0.54 | 0.45 | 0.03 | 0.023 | 0.018 | 0.012 | 0 | 0.0004 | 691.5915 | 492.4132 | 24.25
1 | 0.21 | 1.51 | 0.024 | 0.033 | 0.56 | 0.47 | 0.029 | 0.027 | 0.017 | 0.012 | 0 | 0.0008 | 691.5915 | 492.4132 | 25.75
1 | 0.21 | 1.39 | 0.037 | 0.02 | 0.55 | 0.45 | 0.03 | 0.023 | 0.019 | 0.011 | 0 | 0 | 699.8906 | 492.4132 | 25.75
1 | 0.22 | 1.45 | 0.027 | 0.025 | 0.57 | 0.47 | 0.031 | 0.025 | 0.019 | 0.012 | 0 | 0.0013 | 699.8906 | 503.4786 | 25.75
1 | 0.22 | 1.47 | 0.019 | 0.019 | 0.58 | 0.48 | 0.031 | 0.024 | 0.018 | 0.012 | 0 | 0.0028 | 691.5915 | 492.4132 | 25.5
1 | 0.23 | 1.44 | 0.031 | 0.027 | 0.61 | 0.48 | 0.032 | 0.026 | 0.018 | 0.011 | 0 | 0.0008 | 693.6275 | 485.5392 | 26.75
1 | 0.21 | 1.42 | 0.023 | 0.025 | 0.57 | 0.46 | 0.029 | 0.026 | 0.017 | 0.013 | 0 | 0.0016 | 710.2745 | 493.8628 | 25.75
1 | 0.22 | 1.46 | 0.026 | 0.028 | 0.59 | 0.48 | 0.031 | 0.037 | 0.019 | 0.012 | 0 | 0.0093 | 691.5915 | 484.1141 | 27.5
1 | 0.2 | 1.5 | 0.027 | 0.027 | 0.67 | 0.46 | 0.03 | 0.03 | 0.018 | 0.013 | 0 | 0.0015 | 699.8906 | 503.4786 | 25.75
1 | 0.2 | 1.4 | 0.031 | 0.027 | 0.57 | 0.45 | 0.028 | 0.026 | 0.017 | 0.012 | 0 | 0.0001 | 699.8906 | 492.4132 | 25.75
1 | 0.19 | 1.42 | 0.025 | 0.024 | 0.54 | 0.44 | 0.029 | 0.035 | 0.031 | 0.012 | 0.009 | 0.0072 | 699.8906 | 503.4786 | 25.75
1 | 0.2 | 1.4 | 0.031 | 0.027 | 0.57 | 0.45 | 0.028 | 0.026 | 0.017 | 0.012 | 0 | 0.0001 | 688.0784 | 504.9608 | 25.75
1 | 0.19 | 1.42 | 0.025 | 0.024 | 0.54 | 0.44 | 0.029 | 0.035 | 0.031 | 0.012 | 0.009 | 0.0072 | 691.5915 | 484.1141 | 24.25
1 | 0.2 | 1.36 | 0.027 | 0.027 | 0.54 | 0.44 | 0.031 | 0.025 | 0.021 | 0.012 | 0 | 0.0091 | 701.71 | 504.7874 | 25.75
1 | 0.21 | 1.45 | 0.024 | 0.024 | 0.58 | 0.46 | 0.03 | 0.023 | 0.018 | 0.011 | 0 | 0.0151 | 668.4795 | 491.6916 | 25.75
1 | 0.22 | 1.54 | 0.025 | 0.039 | 0.59 | 0.49 | 0.03 | 0.028 | 0.017 | 0.011 | 0 | 0.0076 | 712.6765 | 522.077 | 24.25
1 | 0.22 | 1.51 | 0.023 | 0.024 | 0.62 | 0.49 | 0.031 | 0.026 | 0.018 | 0.012 | 0 | 0.0012 | 676.7665 | 488.9292 | 27.5
1 | 0.22 | 1.52 | 0.02 | 0.031 | 0.57 | 0.49 | 0.031 | 0.026 | 0.02 | 0.012 | 0 | 0.0013 | 690.8142 | 502.9128 | 24.25
1 | 0.22 | 1.41 | 0.019 | 0.023 | 0.5 | 0.47 | 0.03 | 0.024 | 0.021 | 0.012 | 0 | 0.0006 | 690.578 | 491.6916 | 27.5
1 | 0.22 | 1.39 | 0.018 | 0.032 | 0.52 | 0.46 | 0.029 | 0.016 | 0.01 | 0.01 | 0 | 0.0018 | 710.2745 | 504.9608 | 24.25
1 | 0.21 | 1.47 | 0.021 | 0.029 | 0.56 | 0.46 | 0.029 | 0.012 | 0.012 | 0.01 | 0 | 0.0019 | 701.951 | 493.8628 | 25.75
1 | 0.2 | 1.44 | 0.02 | 0.029 | 0.52 | 0.45 | 0.031 | 0.011 | 0.011 | 0.01 | 0 | 0.0043 | 710.2745 | 507.7353 | 25.75
1 | 0.2 | 1.43 | 0.023 | 0.038 | 0.41 | 0.45 | 0.032 | 0.015 | 0.01 | 0.01 | 0 | 0.0501 | 660.3333 | 479.9902 | 27.5
1 | 0.2 | 1.44 | 0.023 | 0.036 | 0.5 | 0.45 | 0.029 | 0.01 | 0.01 | 0.01 | 0 | 0.0028 | 701.951 | 493.8628 | 28.5
1 | 0.2 | 1.44 | 0.026 | 0.028 | 0.56 | 0.45 | 0.028 | 0.014 | 0.008 | 0.009 | 0 | 0.0017 | 674.2059 | 485.5392 | 26.75
1 | 0.23 | 1.42 | 0.021 | 0.026 | 0.57 | 0.48 | 0.03 | 0.01 | 0.011 | 0.01 | 0 | 0.0038 | 701.951 | 504.9608 | 25.75
1 | 0.2 | 1.43 | 0.033 | 0.032 | 0.49 | 0.45 | 0.029 | 0.009 | 0.009 | 0.01 | 0 | 0.0091 | 670.6745 | 484.9919 | 29.25
1 | 0.2 | 1.47 | 0.021 | 0.027 | 0.59 | 0.45 | 0.028 | 0.009 | 0.009 | 0.01 | 0 | 0.0025 | 703.2276 | 519.7769 | 24.25
1 | 0.2 | 1.4 | 0.024 | 0.026 | 0.57 | 0.44 | 0.029 | 0.01 | 0.01 | 0.01 | 0 | 0.0024 | 689.3498 | 487.7218 | 25
1 | 0.21 | 1.47 | 0.03 | 0.022 | 0.59 | 0.46 | 0.029 | 0.008 | 0.009 | 0.011 | 0 | 0.011 | 699.4854 | 485.7537 | 25.75
1 | 0.2 | 1.43 | 0.023 | 0.038 | 0.41 | 0.45 | 0.032 | 0.015 | 0.01 | 0.01 | 0 | 0.0501 | 693.0834 | 512.8817 | 23.5
1 | 0.24 | 1.49 | 0.021 | 0.028 | 0.59 | 0.5 | 0.028 | 0.011 | 0.009 | 0.009 | 0 | 0.0013 | 688.5514 | 485.873 | 25.75
1 | 0.23 | 1.41 | 0.025 | 0.023 | 0.6 | 0.47 | 0.027 | 0.008 | 0.01 | 0.01 | 0 | 0.0013 | 703.2276 | 519.7769 | 23.5
1 | 0.2 | 1.43 | 0.033 | 0.032 | 0.49 | 0.45 | 0.029 | 0.009 | 0.009 | 0.01 | 0 | 0.0091 | 671.0205 | 496.4461 | 25.75
1 | 0.21 | 1.4 | 0.027 | 0.027 | 0.56 | 0.45 | 0.029 | 0.01 | 0.01 | 0.01 | 0 | 0.0029 | 691.1147 | 497.1655 | 24.25
1 | 0.2 | 1.39 | 0.034 | 0.023 | 0.54 | 0.44 | 0.027 | 0.012 | 0.014 | 0.01 | 0 | 0.0011 | 684.6591 | 496.4461 | 25.75
1 | 0.21 | 1.47 | 0.026 | 0.033 | 0.49 | 0.47 | 0.033 | 0.01 | 0.012 | 0.01 | 0 | 0.0175 | 681.7601 | 493.3061 | 27.5
1 | 0.2 | 1.42 | 0.02 | 0.023 | 0.53 | 0.45 | 0.031 | 0.009 | 0.011 | 0.01 | 0 | 0.0031 | 679.9885 | 488.4815 | 28.5
1 | 0.22 | 1.48 | 0.023 | 0.03 | 0.51 | 0.48 | 0.029 | 0.012 | 0.008 | 0.009 | 0 | 0.0031 | 671.6621 | 488.4815 | 25.75
1 | 0.21 | 1.49 | 0.023 | 0.034 | 0.49 | 0.47 | 0.027 | 0.007 | 0.008 | 0.009 | 0 | 0.0024 | 671.2471 | 493.8851 | 25.75
1 | 0.22 | 1.46 | 0.025 | 0.022 | 0.58 | 0.47 | 0.029 | 0.009 | 0.008 | 0.009 | 0 | 0.0024 | 694.8889 | 505.8792 | 23.5
1 | 0.21 | 1.43 | 0.023 | 0.023 | 0.58 | 0.46 | 0.026 | 0.009 | 0.008 | 0.008 | 0 | 0.0018 | 683.7707 | 505.8792 | 24.25
1 | 0.21 | 1.47 | 0.035 | 0.026 | 0.57 | 0.46 | 0.028 | 0.009 | 0.01 | 0.011 | 0 | 0.0035 | 685.775 | 496.9786 | 24.25
1 | 0.2 | 1.47 | 0.021 | 0.027 | 0.59 | 0.45 | 0.028 | 0.009 | 0.009 | 0.01 | 0 | 0.0025 | 693.8658 | 494.0324 | 25.75
1 | 0.21 | 1.43 | 0.026 | 0.024 | 0.61 | 0.46 | 0.026 | 0.01 | 0.009 | 0.009 | 0 | 0.0026 | 683.7707 | 494.7609 | 24.25
1 | 0.22 | 1.44 | 0.02 | 0.037 | 0.53 | 0.47 | 0.026 | 0.009 | 0.008 | 0.009 | 0 | 0.0031 | 695.8593 | 503.508 | 25.75
1 | 0.2 | 1.44 | 0.029 | 0.022 | 0.53 | 0.45 | 0.029 | 0.01 | 0.009 | 0.01 | 0 | 0.001 | 692.8423 | 496.4461 | 26.5
1 | 0.22 | 1.43 | 0.03 | 0.028 | 0.51 | 0.47 | 0.027 | 0.009 | 0.008 | 0.009 | 0 | 0.0019 | 693.8658 | 485.706 | 26.5
1 | 0.2 | 1.45 | 0.023 | 0.023 | 0.58 | 0.45 | 0.026 | 0.008 | 0.005 | 0.009 | 0 | 0.0022 | 661.762 | 478.2481 | 28.5
1 | 0.21 | 1.55 | 0.02 | 0.034 | 0.59 | 0.48 | 0.027 | 0.012 | 0.01 | 0.009 | 0 | 0.0031 | 722.9332 | 517.1753 | 24.25
1 | 0.2 | 1.41 | 0.025 | 0.021 | 0.54 | 0.44 | 0.027 | 0.008 | 0.012 | 0.01 | 0 | 0.0018 | 687.023 | 489.5387 | 28.25
1 | 0.2 | 1.48 | 0.023 | 0.028 | 0.57 | 0.46 | 0.027 | 0.012 | 0.01 | 0.011 | 0 | 0.0018 | 684.0061 | 481.0287 | 25.75
1 | 0.2 | 1.47 | 0.027 | 0.031 | 0.59 | 0.45 | 0.025 | 0.011 | 0.011 | 0.011 | 0 | 0.0032 | 700.6891 | 503.2728 | 28.25
1 | 0.21 | 1.45 | 0.031 | 0.031 | 0.57 | 0.46 | 0.026 | 0.009 | 0.01 | 0.009 | 0 | 0.0028 | 717.3722 | 514.3948 | 26.75
1 | 0.2 | 1.48 | 0.023 | 0.028 | 0.57 | 0.46 | 0.027 | 0.012 | 0.01 | 0.011 | 0 | 0.0018 | 700.6891 | 497.7117 | 25.75
1 | 0.21 | 1.44 | 0.023 | 0.024 | 0.54 | 0.46 | 0.029 | 0.01 | 0.01 | 0.009 | 0 | 0.0035 | 700.6891 | 503.2728 | 25
1 | 0.21 | 1.45 | 0.035 | 0.022 | 0.59 | 0.46 | 0.027 | 0.011 | 0.01 | 0.01 | 0 | 0.0024 | 692.3476 | 500.4922 | 27.5
1 | 0.2 | 1.43 | 0.022 | 0.029 | 0.54 | 0.45 | 0.025 | 0.009 | 0.011 | 0.01 | 0 | 0.0017 | 700.6891 | 506.0533 | 26.75
1 | 0.21 | 1.4 | 0.02 | 0.022 | 0.53 | 0.45 | 0.028 | 0.014 | 0.011 | 0.01 | 0 | 0.0038 | 700.6891 | 500.4922 | 27.5
1 | 0.2 | 1.41 | 0.024 | 0.023 | 0.55 | 0.44 | 0.026 | 0.007 | 0.009 | 0.01 | 0 | 0.0033 | 714.5917 | 511.6143 | 25.75
1 | 0.21 | 1.47 | 0.021 | 0.029 | 0.56 | 0.46 | 0.029 | 0.012 | 0.012 | 0.01 | 0 | 0.0019 | 686.7866 | 486.5897 | 24.25
1 | 0.21 | 1.4 | 0.022 | 0.026 | 0.53 | 0.45 | 0.027 | 0.009 | 0.01 | 0.01 | 0 | 0.0148 | 696.155 | 495.6624 | 27.5
2 | 0.22 | 1.4 | 0.023 | 0.027 | 0.6 | 0.47 | 0.031 | 0.031 | 0.026 | 0.016 | 0 | 0.008 | 661.2315 | 462.5899 | 30
2 | 0.21 | 1.43 | 0.028 | 0.026 | 0.56 | 0.46 | 0.028 | 0.031 | 0.027 | 0.015 | 0 | 0.0055 | 655.9277 | 476.5516 | 29.25
2 | 0.19 | 1.39 | 0.022 | 0.031 | 0.55 | 0.44 | 0.029 | 0.03 | 0.027 | 0.016 | 0 | 0.0056 | 707.2904 | 505.9847 | 27.75
2 | 0.21 | 1.45 | 0.023 | 0.026 | 0.57 | 0.47 | 0.028 | 0.034 | 0.028 | 0.014 | 0 | 0.007 | 655.6038 | 462.4591 | 27.75
2 | 0.2 | 1.35 | 0.021 | 0.012 | 0.59 | 0.44 | 0.029 | 0.019 | 0.024 | 0.012 | 0.003 | 0.0133 | 709.1085 | 497.191 | 25.5
2 | 0.2 | 1.44 | 0.015 | 0.025 | 0.6 | 0.44 | 0.027 | 0.032 | 0.028 | 0.015 | 0 | 0.0056 | 664.792 | 455.7042 | 26.25
2 | 0.2 | 1.35 | 0.027 | 0.031 | 0.52 | 0.44 | 0.029 | 0.033 | 0.027 | 0.015 | 0 | 0.0049 | 726.3329 | 508.705 | 23
2 | 0.22 | 1.45 | 0.028 | 0.026 | 0.61 | 0.48 | 0.03 | 0.032 | 0.029 | 0.016 | 0 | 0.0084 | 710.3624 | 498.594 | 23.75
2 | 0.2 | 1.41 | 0.021 | 0.029 | 0.56 | 0.45 | 0.03 | 0.03 | 0.026 | 0.014 | 0 | 0.0048 | 715.4515 | 519.5864 | 23.75
2 | 0.2 | 1.39 | 0.023 | 0.021 | 0.55 | 0.45 | 0.031 | 0.031 | 0.03 | 0.016 | 0 | 0.0068 | 655.9277 | 476.5516 | 28.5
2 | 0.21 | 1.43 | 0.02 | 0.033 | 0.55 | 0.46 | 0.029 | 0.031 | 0.026 | 0.014 | 0 | 0.0047 | 664.792 | 477.1491 | 25.5
2 | 0.19 | 1.39 | 0.022 | 0.031 | 0.55 | 0.44 | 0.029 | 0.03 | 0.027 | 0.016 | 0 | 0.0056 | 660.2045 | 470.0221 | 27
2 | 0.2 | 1.47 | 0.027 | 0.025 | 0.59 | 0.46 | 0.029 | 0.031 | 0.027 | 0.016 | 0 | 0.0099 | 685.3775 | 489.9379 | 27.75
2 | 0.22 | 1.44 | 0.021 | 0.034 | 0.56 | 0.47 | 0.027 | 0.03 | 0.028 | 0.016 | 0 | 0.0073 | 696.409 | 497.8236 | 25
2 | 0.2 | 1.37 | 0.023 | 0.033 | 0.52 | 0.44 | 0.029 | 0.03 | 0.028 | 0.015 | 0 | 0.0044 | 698.9583 | 498.1082 | 25.5
2 | 0.21 | 1.5 | 0.017 | 0.033 | 0.65 | 0.47 | 0.03 | 0.031 | 0.027 | 0.015 | 0 | 0.0056 | 640.6664 | 455.7042 | 27.75
2 | 0.2 | 1.4 | 0.021 | 0.026 | 0.49 | 0.45 | 0.028 | 0.034 | 0.03 | 0.016 | 0 | 0.0059 | 693.6023 | 498.1082 | 25
2 | 0.21 | 1.48 | 0.021 | 0.028 | 0.58 | 0.47 | 0.03 | 0.031 | 0.027 | 0.014 | 0 | 0.0064 | 656.7501 | 463.746 | 26.25
2 | 0.24 | 1.42 | 0.023 | 0.023 | 0.57 | 0.49 | 0.03 | 0.031 | 0.028 | 0.015 | 0 | 0.0092 | 677.5343 | 468.6502 | 23.75
2 | 0.21 | 1.43 | 0.017 | 0.024 | 0.56 | 0.46 | 0.029 | 0.029 | 0.027 | 0.014 | 0 | 0.0121 | 715.8095 | 505.765 | 23.75
2 | 0.21 | 1.48 | 0.022 | 0.031 | 0.57 | 0.47 | 0.028 | 0.032 | 0.028 | 0.015 | 0 | 0.0099 | 688.0534 | 492.2438 | 25
2 | 0.2 | 1.4 | 0.019 | 0.029 | 0.56 | 0.45 | 0.029 | 0.03 | 0.027 | 0.014 | 0 | 0.0099 | 690.8852 | 494.2696 | 26.25
2 | 0.21 | 1.42 | 0.022 | 0.035 | 0.55 | 0.46 | 0.029 | 0.033 | 0.027 | 0.015 | 0 | 0.0091 | 706.8076 | 508.018 | 24.25
2 | 0.24 | 1.48 | 0.022 | 0.023 | 0.59 | 0.51 | 0.033 | 0.021 | 0.025 | 0.012 | 0.006 | 0.0133 | 719.2904 | 514.9465 | 23
2 | 0.2 | 1.41 | 0.022 | 0.029 | 0.55 | 0.45 | 0.029 | 0.031 | 0.028 | 0.016 | 0 | 0.0058 | 687.1849 | 484.9087 | 25.75
2 | 0.22 | 1.45 | 0.028 | 0.02 | 0.65 | 0.48 | 0.028 | 0.024 | 0.023 | 0.01 | 0.004 | 0.0133 | 717.6649 | 515.3887 | 24.25
2 | 0.19 | 1.38 | 0.016 | 0.018 | 0.55 | 0.43 | 0.028 | 0.029 | 0.028 | 0.015 | 0 | 0.0051 | 678.8722 | 493.2214 | 26.25
2 | 0.23 | 1.43 | 0.027 | 0.024 | 0.58 | 0.48 | 0.029 | 0.032 | 0.028 | 0.015 | 0 | 0.0047 | 705.6675 | 506.7728 | 24.25
2 | 0.22 | 1.4 | 0.018 | 0.034 | 0.6 | 0.47 | 0.032 | 0.031 | 0.026 | 0.015 | 0 | 0.0044 | 704.957 | 505.9103 | 23.75
2 | 0.19 | 1.45 | 0.021 | 0.031 | 0.59 | 0.44 | 0.025 | 0.032 | 0.027 | 0.016 | 0 | 0.0066 | 688.5677 | 492.2291 | 24.25
2 | 0.24 | 1.48 | 0.022 | 0.023 | 0.59 | 0.51 | 0.033 | 0.021 | 0.025 | 0.012 | 0.006 | 0.0133 | 672.8459 | 484.5598 | 27
2 | 0.19 | 1.38 | 0.016 | 0.018 | 0.55 | 0.43 | 0.028 | 0.029 | 0.028 | 0.015 | 0 | 0.0051 | 687.1849 | 501.5342 | 25
2 | 0.21 | 1.45 | 0.015 | 0.029 | 0.61 | 0.47 | 0.031 | 0.035 | 0.027 | 0.015 | 0 | 0.0058 | 709.5565 | 507.222 | 25
2 | 0.21 | 1.38 | 0.02 | 0.02 | 0.59 | 0.46 | 0.031 | 0.034 | 0.031 | 0.016 | 0 | 0.0049 | 714.894 | 493.2214 | 24.25
2 | 0.2 | 1.44 | 0.02 | 0.028 | 0.58 | 0.46 | 0.031 | 0.034 | 0.028 | 0.015 | 0 | 0.0057 | 707.925 | 500.5251 | 24.25
2 | 0.22 | 1.46 | 0.027 | 0.028 | 0.59 | 0.47 | 0.028 | 0.021 | 0.015 | 0.01 | 0 | 0.0027 | 701.0395 | 501.5342 | 25.75
2 | 0.21 | 1.57 | 0.03 | 0.039 | 0.58 | 0.49 | 0.027 | 0.037 | 0.018 | 0.011 | 0 | 0.0036 | 676.8811 | 485.468 | 25.75
2 | 0.19 | 1.37 | 0.033 | 0.028 | 0.53 | 0.43 | 0.025 | 0.032 | 0.02 | 0.013 | 0 | 0.0019 | 679.8512 | 480.0582 | 25.5
2 | 0.21 | 1.47 | 0.023 | 0.027 | 0.56 | 0.47 | 0.029 | 0.024 | 0.017 | 0.011 | 0 | 0.0057 | 696.9401 | 500.157 | 24.25
2 | 0.23 | 1.43 | 0.022 | 0.027 | 0.53 | 0.48 | 0.028 | 0.025 | 0.018 | 0.011 | 0 | 0.0119 | 694.207 | 491.9577 | 25
2 | 0.19 | 1.43 | 0.021 | 0.031 | 0.55 | 0.44 | 0.028 | 0.036 | 0.026 | 0.015 | 0 | 0.0056 | 668.375 | 480.1388 | 25
2 | 0.21 | 1.44 | 0.022 | 0.026 | 0.61 | 0.46 | 0.032 | 0.023 | 0.018 | 0.011 | 0 | 0.0043 | 683.0004 | 497.9644 | 25.5
2 | 0.19 | 1.37 | 0.033 | 0.028 | 0.53 | 0.43 | 0.025 | 0.032 | 0.02 | 0.013 | 0 | 0.0019 | 699.0739 | 485.468 | 25.5
2 | 0.22 | 1.47 | 0.023 | 0.02 | 0.63 | 0.48 | 0.03 | 0.031 | 0.028 | 0.014 | 0 | 0.0055 | 690.5911 | 494.0593 | 26.25
2 | 0.23 | 1.43 | 0.022 | 0.027 | 0.53 | 0.48 | 0.028 | 0.025 | 0.018 | 0.011 | 0 | 0.0119 | 685.8023 | 492.2291 | 25
2 | 0.21 | 1.44 | 0.022 | 0.026 | 0.61 | 0.46 | 0.032 | 0.023 | 0.018 | 0.011 | 0 | 0.0043 | 701.848 | 493.7903 | 23.75
2 | 0.2 | 1.41 | 0.022 | 0.029 | 0.55 | 0.45 | 0.029 | 0.031 | 0.028 | 0.016 | 0 | 0.0058 | 696.2998 | 485.468 | 25
2 | 0.2 | 1.49 | 0.024 | 0.024 | 0.61 | 0.46 | 0.028 | 0.024 | 0.017 | 0.012 | 0 | 0.0137 | 645.5284 | 468.2158 | 27.75
2 | 0.23 | 1.43 | 0.021 | 0.031 | 0.56 | 0.48 | 0.031 | 0.033 | 0.026 | 0.015 | 0 | 0.0066 | 713.1361 | 508.212 | 23.75
2 | 0.19 | 1.43 | 0.021 | 0.031 | 0.55 | 0.44 | 0.028 | 0.036 | 0.026 | 0.015 | 0 | 0.0056 | 659.1449 | 475.8971 | 25.75
2 | 0.2 | 1.41 | 0.032 | 0.022 | 0.52 | 0.45 | 0.026 | 0.025 | 0.019 | 0.012 | 0 | 0.0047 | 677.1352 | 488.7387 | 23.75
2 | 0.21 | 1.46 | 0.028 | 0.032 | 0.57 | 0.47 | 0.028 | 0.031 | 0.016 | 0.012 | 0 | 0.0028 | 702.0504 | 485.608 | 24.5
2 | 0.2 | 1.42 | 0.023 | 0.03 | 0.55 | 0.45 | 0.029 | 0.033 | 0.029 | 0.016 | 0 | 0.0085 | 707.4905 | 484.3589 | 26.25
2 | 0.2 | 1.45 | 0.021 | 0.031 | 0.55 | 0.46 | 0.03 | 0.032 | 0.028 | 0.015 | 0 | 0.0055 | 694.0099 | 486.3534 | 23
2 | 0.21 | 1.46 | 0.027 | 0.026 | 0.56 | 0.46 | 0.028 | 0.019 | 0.018 | 0.011 | 0 | 0.0012 | 698.78 | 499.5185 | 23.75
2 | 0.22 | 1.44 | 0.036 | 0.032 | 0.54 | 0.48 | 0.03 | 0.033 | 0.027 | 0.015 | 0 | 0.0068 | 685.6182 | 499.873 | 25.75
2 | 0.24 | 1.54 | 0.021 | 0.027 | 0.6 | 0.51 | 0.03 | 0.023 | 0.017 | 0.009 | 0 | 0.0019 | 690.9508 | 477.2833 | 26.25
2 | 0.2 | 1.43 | 0.03 | 0.028 | 0.55 | 0.45 | 0.029 | 0.03 | 0.028 | 0.016 | 0 | 0.007 | 667.9016 | 471.6203 | 23.75
2 | 0.21 | 1.44 | 0.032 | 0.018 | 0.57 | 0.46 | 0.029 | 0.023 | 0.02 | 0.014 | 0 | 0.0034 | 684.7199 | 483.1693 | 25.5
2 | 0.2 | 1.46 | 0.02 | 0.027 | 0.57 | 0.46 | 0.032 | 0.026 | 0.018 | 0.012 | 0 | 0.0032 | 719.0109 | 494.1465 | 27
2 | 0.19 | 1.38 | 0.019 | 0.028 | 0.52 | 0.43 | 0.028 | 0.026 | 0.017 | 0.012 | 0 | 0.002 | 740.2491 | 529.9201 | 23.75
2 | 0.2 | 1.38 | 0.03 | 0.02 | 0.57 | 0.45 | 0.029 | 0.035 | 0.022 | 0.014 | 0 | 0.0275 | 687.3734 | 527.0768 | 23.75
2 | 0.19 | 1.44 | 0.026 | 0.024 | 0.5 | 0.44 | 0.027 | 0.02 | 0.016 | 0.011 | 0 | 0.0005 | 671.9913 | 455.1335 | 25
2 | 0.23 | 1.42 | 0.023 | 0.023 | 0.59 | 0.48 | 0.033 | 0.025 | 0.016 | 0.011 | 0 | 0.0022 | 721.0848 | 506.6358 | 22.25
2 | 0.21 | 1.41 | 0.027 | 0.022 | 0.58 | 0.46 | 0.03 | 0.027 | 0.02 | 0.014 | 0 | 0.0135 | 677.3458 | 489.9379 | 23.75
2 | 0.23 | 1.45 | 0.009 | 0.027 | 0.58 | 0.48 | 0.026 | 0.028 | 0.018 | 0.011 | 0 | 0.0164 | 695.5241 | 491.7573 | 25
2 | 0.2 | 1.43 | 0.025 | 0.022 | 0.55 | 0.45 | 0.029 | 0.028 | 0.019 | 0.013 | 0 | 0.0186 | 664.792 | 469.1072 | 26.25
2 | 0.22 | 1.42 | 0.023 | 0.023 | 0.57 | 0.47 | 0.029 | 0.025 | 0.019 | 0.012 | 0 | 0.0022 | 707.6715 | 500.015 | 23
2 | 0.23 | 1.46 | 0.024 | 0.023 | 0.55 | 0.49 | 0.03 | 0.033 | 0.019 | 0.012 | 0 | 0.0048 | 719.0109 | 524.6836 | 23.75
2 | 0.21 | 1.45 | 0.026 | 0.022 | 0.56 | 0.46 | 0.026 | 0.023 | 0.018 | 0.012 | 0 | 0.0039 | 704.739 | 486.2153 | 23.75
2 | 0.21 | 1.48 | 0.021 | 0.033 | 0.57 | 0.47 | 0.03 | 0.025 | 0.016 | 0.012 | 0 | 0.0043 | 691.9654 | 473.1621 | 25
2 | 0.22 | 1.38 | 0.022 | 0.037 | 0.57 | 0.46 | 0.031 | 0.026 | 0.018 | 0.01 | 0 | 0.0044 | 710.0108 | 503.2643 | 24.5
2 | 0.23 | 1.44 | 0.022 | 0.025 | 0.58 | 0.48 | 0.027 | 0.02 | 0.017 | 0.011 | 0 | 0.0023 | 722.8944 | 515.1661 | 23.75
2 | 0.19 | 1.39 | 0.02 | 0.032 | 0.53 | 0.43 | 0.029 | 0.027 | 0.016 | 0.014 | 0 | 0.0024 | 726.2901 | 525.4599 | 25
2 | 0.2 | 1.35 | 0.026 | 0.029 | 0.54 | 0.44 | 0.03 | 0.026 | 0.02 | 0.013 | 0 | 0.0049 | 688.248 | 492.3829 | 24.5
2 | 0.2 | 1.37 | 0.026 | 0.026 | 0.57 | 0.44 | 0.031 | 0.026 | 0.022 | 0.013 | 0 | 0.0033 | 710.6826 | 480.266 | 23.75
2 | 0.22 | 1.37 | 0.03 | 0.034 | 0.53 | 0.46 | 0.029 | 0.025 | 0.019 | 0.013 | 0 | 0.0031 | 688.248 | 505.9847 | 25
2 | 0.22 | 1.53 | 0.029 | 0.034 | 0.58 | 0.49 | 0.032 | 0.026 | 0.016 | 0.012 | 0 | 0.0078 | 710.6826 | 508.027 | 24.5
2 | 0.21 | 1.43 | 0.026 | 0.031 | 0.59 | 0.46 | 0.032 | 0.025 | 0.018 | 0.013 | 0 | 0.0026 | 722.1668 | 514.6476 | 22.5
2 | 0.22 | 1.53 | 0.018 | 0.024 | 0.59 | 0.49 | 0.03 | 0.026 | 0.018 | 0.013 | 0 | 0.004 | 722.2195 | 517.8178 | 24
2 | 0.23 | 1.35 | 0.025 | 0.027 | 0.55 | 0.47 | 0.031 | 0.024 | 0.019 | 0.013 | 0 | 0.0022 | 667.9016 | 474.3464 | 24
2 | 0.22 | 1.46 | 0.036 | 0.026 | 0.56 | 0.48 | 0.028 | 0.025 | 0.016 | 0.012 | 0 | 0.0045 | 694.9659 | 493.2895 | 23.5
2 | 0.2 | 1.45 | 0.026 | 0.041 | 0.47 | 0.46 | 0.031 | 0.031 | 0.018 | 0.013 | 0 | 0.0023 | 666.8623 | 470.8864 | 25
2 | 0.21 | 1.45 | 0.023 | 0.024 | 0.52 | 0.46 | 0.029 | 0.023 | 0.016 | 0.013 | 0 | 0.0064 | 682.3506 | 483.4468 | 26.25
2 | 0.24 | 1.41 | 0.022 | 0.03 | 0.54 | 0.49 | 0.029 | 0.025 | 0.017 | 0.012 | 0 | 0.0005 | 694.0812 | 484.4959 | 23.5
2 | 0.2 | 1.49 | 0.016 | 0.025 | 0.58 | 0.46 | 0.032 | 0.024 | 0.02 | 0.013 | 0 | 0.0107 | 675.028 | 484.4959 | 24
2 | 0.23 | 1.53 | 0.033 | 0.03 | 0.61 | 0.5 | 0.035 | 0.026 | 0.017 | 0.013 | 0 | 0.0033 | 661.6057 | 476.465 | 26.25
2 | 0.2 | 1.38 | 0.03 | 0.037 | 0.56 | 0.44 | 0.032 | 0.025 | 0.02 | 0.013 | 0 | 0.0148 | 694.0812 | 498.1053 | 23.5
2 | 0.2 | 1.38 | 0.03 | 0.037 | 0.56 | 0.44 | 0.032 | 0.025 | 0.02 | 0.013 | 0 | 0.0148 | 661.4185 | 476.3302 | 24
2 | 0.24 | 1.49 | 0.018 | 0.027 | 0.58 | 0.5 | 0.032 | 0.025 | 0.017 | 0.013 | 0 | 0.0092 | 666.8623 | 476.3302 | 26.25
2 | 0.2 | 1.36 | 0.029 | 0.023 | 0.51 | 0.44 | 0.031 | 0.02 | 0.018 | 0.012 | 0 | 0.0024 | 656.1604 | 473.7424 | 26.25
2 | 0.2 | 1.45 | 0.02 | 0.029 | 0.59 | 0.45 | 0.029 | 0.025 | 0.018 | 0.012 | 0 | 0.0074 | 688.6374 | 473.6083 | 26.25
2 | 0.21 | 1.5 | 0.019 | 0.033 | 0.57 | 0.47 | 0.031 | 0.026 | 0.017 | 0.013 | 0 | 0.0038 | 708.7935 | 517.9645 | 21.5
2 | 0.2 | 1.48 | 0.019 | 0.029 | 0.57 | 0.46 | 0.031 | 0.027 | 0.019 | 0.012 | 0 | 0.0036 | 694.0812 | 476.3302 | 24.5
2 | 0.2 | 1.45 | 0.023 | 0.023 | 0.57 | 0.45 | 0.031 | 0.025 | 0.018 | 0.013 | 0 | 0.0034 | 675.219 | 484.633 | 22.5
2 | 0.23 | 1.44 | 0.02 | 0.029 | 0.63 | 0.48 | 0.031 | 0.028 | 0.018 | 0.013 | 0 | 0.0031 | 683.4299 | 484.2114 | 26.25
2 | 0.2 | 1.41 | 0.023 | 0.038 | 0.5 | 0.45 | 0.032 | 0.027 | 0.018 | 0.013 | 0 | 0.0027 | 685.1131 | 491.7344 | 25
2 | 0.2 | 1.49 | 0.016 | 0.025 | 0.58 | 0.46 | 0.032 | 0.024 | 0.02 | 0.013 | 0 | 0.0107 | 675.8884 | 485.1135 | 24
2 | 0.2 | 1.44 | 0.038 | 0.031 | 0.59 | 0.45 | 0.031 | 0.026 | 0.018 | 0.013 | 0 | 0.0034 | 661.4185 | 476.3302 | 26.25
2 | 0.22 | 1.43 | 0.037 | 0.029 | 0.56 | 0.47 | 0.026 | 0.026 | 0.019 | 0.011 | 0 | 0.002 | 675.028 | 484.4959 | 25
2 | 0.21 | 1.51 | 0.038 | 0.029 | 0.61 | 0.47 | 0.029 | 0.022 | 0.016 | 0.011 | 0 | 0.0032 | 683.1936 | 492.6615 | 22.5
2 | 0.21 | 1.38 | 0.018 | 0.027 | 0.49 | 0.45 | 0.028 | 0.023 | 0.018 | 0.013 | 0 | 0.0039 | 670.5986 | 475.1205 | 24.5
2 | 0.22 | 1.42 | 0.019 | 0.02 | 0.54 | 0.47 | 0.032 | 0.025 | 0.019 | 0.013 | 0 | 0.0041 | 691.0813 | 497.1415 | 24.25
2 | 0.21 | 1.5 | 0.027 | 0.031 | 0.61 | 0.47 | 0.032 | 0.026 | 0.018 | 0.013 | 0 | 0.0041 | 661.8867 | 479.3912 | 26.25
2 | 0.22 | 1.52 | 0.02 | 0.031 | 0.67 | 0.49 | 0.032 | 0.027 | 0.017 | 0.014 | 0 | 0.0029 | 692.9276 | 521.0597 | 23.75
2 | 0.22 | 1.46 | 0.038 | 0.034 | 0.6 | 0.48 | 0.031 | 0.033 | 0.018 | 0.013 | 0 | 0.0031 | 659.5363 | 485.1135 | 23.75
2 | 0.23 | 1.47 | 0.029 | 0.021 | 0.62 | 0.49 | 0.03 | 0.022 | 0.018 | 0.013 | 0 | 0.0042 | 667.5233 | 474.0778 | 24.25
2 | 0.21 | 1.45 | 0.024 | 0.034 | 0.57 | 0.46 | 0.026 | 0.024 | 0.015 | 0.011 | 0 | 0.0014 | 698.671 | 515.6857 | 25
2 | 0.21 | 1.44 | 0.017 | 0.022 | 0.54 | 0.47 | 0.032 | 0.042 | 0.019 | 0.012 | 0 | 0.0024 | 663.7658 | 486.2153 | 25.75
2 | 0.21 | 1.46 | 0.019 | 0.025 | 0.57 | 0.47 | 0.034 | 0.025 | 0.018 | 0.012 | 0 | 0.0043 | 691.6704 | 505.7669 | 25.75
2 | 0.21 | 1.44 | 0.027 | 0.02 | 0.56 | 0.46 | 0.031 | 0.025 | 0.019 | 0.013 | 0 | 0.0035 | 694.207 | 513.8225 | 23
2 | 0.21 | 1.44 | 0.027 | 0.02 | 0.56 | 0.46 | 0.031 | 0.025 | 0.019 | 0.013 | 0 | 0.0035 | 707.4706 | 510.7992 | 23.75
2 | 0.25 | 1.41 | 0.027 | 0.028 | 0.57 | 0.5 | 0.03 | 0.022 | 0.017 | 0.009 | 0 | 0.001 | 705.8961 | 499.0906 | 26.25
2 | 0.22 | 1.5 | 0.022 | 0.035 | 0.59 | 0.48 | 0.032 | 0.027 | 0.018 | 0.012 | 0 | 0.0307 | 697.6913 | 504.191 | 24.5
2 | 0.21 | 1.43 | 0.019 | 0.031 | 0.5 | 0.46 | 0.03 | 0.025 | 0.017 | 0.012 | 0 | 0.0024 | 721.7516 | 519.8824 | 23.75
2 | 0.22 | 1.44 | 0.018 | 0.03 | 0.55 | 0.48 | 0.034 | 0.034 | 0.018 | 0.011 | 0 | 0.009 | 708.3322 | 509.1137 | 25.5
2 | 0.22 | 1.38 | 0.02 | 0.023 | 0.55 | 0.46 | 0.032 | 0.023 | 0.019 | 0.012 | 0 | 0.0257 | 692.7379 | 505.358 | 25
2 | 0.21 | 1.5 | 0.03 | 0.027 | 0.57 | 0.47 | 0.029 | 0.023 | 0.018 | 0.012 | 0 | 0.0008 | 675.028 | 476.3302 | 25
2 | 0.2 | 1.42 | 0.031 | 0.02 | 0.55 | 0.45 | 0.026 | 0.025 | 0.02 | 0.012 | 0 | 0.0003 | 675.028 | 492.6615 | 23.75
2 | 0.2 | 1.43 | 0.025 | 0.025 | 0.58 | 0.45 | 0.028 | 0.026 | 0.013 | 0.013 | 0 | 0.0004 | 680.4717 | 484.4959 | 25.5
2 | 0.21 | 1.5 | 0.022 | 0.031 | 0.53 | 0.48 | 0.028 | 0.029 | 0.021 | 0.012 | 0.009 | 0.0072 | 688.6374 | 492.6615 | 23.75
2 | 0.22 | 1.49 | 0.026 | 0.028 | 0.53 | 0.48 | 0.029 | 0.027 | 0.022 | 0.013 | 0.011 | 0.0072 | 683.1936 | 487.2178 | 24.25
2 | 0.2 | 1.48 | 0.031 | 0.019 | 0.62 | 0.46 | 0.031 | 0.025 | 0.019 | 0.012 | 0.001 | 0.0032 | 672.3061 | 484.4959 | 25
2 | 0.21 | 1.46 | 0.031 | 0.022 | 0.6 | 0.47 | 0.033 | 0.025 | 0.019 | 0.012 | 0 | 0.0002 | 661.4185 | 476.3302 | 26.25
2 | 0.22 | 1.42 | 0.028 | 0.034 | 0.52 | 0.47 | 0.027 | 0.028 | 0.018 | 0.012 | 0 | 0.0009 | 683.1936 | 498.1053 | 23
2 | 0.21 | 1.49 | 0.026 | 0.031 | 0.57 | 0.47 | 0.027 | 0.025 | 0.018 | 0.013 | 0 | 0.0012 | 683.1936 | 498.1053 | 23.75
2 | 0.21 | 1.43 | 0.025 | 0.023 | 0.58 | 0.46 | 0.03 | 0.027 | 0.019 | 0.012 | 0 | 0.0015 | 675.028 | 484.4959 | 23.75
2 | 0.22 | 1.51 | 0.023 | 0.033 | 0.57 | 0.48 | 0.029 | 0.026 | 0.019 | 0.012 | 0 | 0.003 | 675.028 | 487.2178 | 25
2 | 0.2 | 1.46 | 0.025 | 0.027 | 0.56 | 0.46 | 0.028 | 0.025 | 0.016 | 0.01 | 0 | 0.0006 | 688.6374 | 498.1053 | 22.25
2 | 0.2 | 1.44 | 0.036 | 0.027 | 0.6 | 0.45 | 0.029 | 0.027 | 0.02 | 0.012 | 0 | 0.001 | 674.1697 | 492.0351 | 23.75
2 | 0.2 | 1.5 | 0.029 | 0.018 | 0.55 | 0.46 | 0.027 | 0.025 | 0.016 | 0.011 | 0 | 0.0001 | 695.3975 | 512.544 | 23.75
2 | 0.19 | 1.5 | 0.029 | 0.026 | 0.54 | 0.46 | 0.029 | 0.041 | 0.019 | 0.012 | 0 | 0.0006 | 685.8023 | 503.2904 | 24.5
2 | 0.22 | 1.43 | 0.036 | 0.026 | 0.53 | 0.47 | 0.028 | 0.024 | 0.017 | 0.011 | 0 | 0.0024 | 677.5063 | 492.2291 | 26.25
2 | 0.21 | 1.44 | 0.029 | 0.033 | 0.53 | 0.46 | 0.026 | 0.031 | 0.018 | 0.011 | 0 | 0.0005 | 682.2088 | 493.9191 | 26.25
2 | 0.22 | 1.43 | 0.036 | 0.026 | 0.53 | 0.47 | 0.028 | 0.024 | 0.017 | 0.011 | 0 | 0.0024 | 673.8311 | 493.7791 | 25
2 | 0.21 | 1.48 | 0.024 | 0.023 | 0.55 | 0.47 | 0.03 | 0.026 | 0.018 | 0.011 | 0 | 0.0027 | 691.333 | 514.3517 | 24.25
2 | 0.19 | 1.5 | 0.029 | 0.026 | 0.54 | 0.46 | 0.029 | 0.041 | 0.019 | 0.012 | 0 | 0.0006 | 676.5592 | 499.2352 | 25
2 | 0.23 | 1.42 | 0.018 | 0.027 | 0.58 | 0.48 | 0.028 | 0.025 | 0.018 | 0.012 | 0 | 0.0002 | 702.5963 | 531.0964 | 24.25
2 | 0.2 | 1.43 | 0.025 | 0.025 | 0.58 | 0.45 | 0.028 | 0.026 | 0.013 | 0.013 | 0 | 0.0004 | 687.6664 | 493.9191 | 24.5
2 | 0.23 | 1.4 | 0.035 | 0.025 | 0.54 | 0.48 | 0.028 | 0.024 | 0.017 | 0.012 | 0 | 0.0016 | 671.9605 | 494.4099 | 25
2 | 0.21 | 1.49 | 0.033 | 0.024 | 0.57 | 0.47 | 0.03 | 0.033 | 0.019 | 0.012 | 0 | 0.0028 | 680.4672 | 489.6045 | 23.75
2 | 0.21 | 1.43 | 0.022 | 0.027 | 0.55 | 0.46 | 0.028 | 0.025 | 0.02 | 0.012 | 0 | 0.0013 | 692.627 | 507.003 | 23.75
2 | 0.23 | 1.37 | 0.032 | 0.023 | 0.54 | 0.47 | 0.028 | 0.026 | 0.019 | 0.012 | 0 | 0.0004 | 690.3953 | 502.1056 | 23.75
2 | 0.21 | 1.44 | 0.031 | 0.03 | 0.54 | 0.46 | 0.027 | 0.027 | 0.019 | 0.012 | 0 | 0.0099 | 669.419 | 478.1564 | 24.25
2 | 0.24 | 1.52 | 0.031 | 0.03 | 0.58 | 0.51 | 0.03 | 0.025 | 0.019 | 0.012 | 0 | 0.0014 | 681.3488 | 501.3176 | 26.25
2 | 0.2 | 1.47 | 0.034 | 0.025 | 0.56 | 0.46 | 0.028 | 0.025 | 0.015 | 0.012 | 0 | 0 | 695.3975 | 507.003 | 25
2 | 0.22 | 1.45 | 0.032 | 0.029 | 0.55 | 0.48 | 0.029 | 0.044 | 0.017 | 0.012 | 0 | 0.0079 | 676.0799 | 498.8816 | 24.25
2 | 0.2 | 1.45 | 0.03 | 0.026 | 0.55 | 0.45 | 0.029 | 0.026 | 0.017 | 0.012 | 0 | 0.0005 | 685.1319 | 504.9777 | 24.25
2 | 0.22 | 1.42 | 0.026 | 0.031 | 0.5 | 0.47 | 0.03 | 0.025 | 0.018 | 0.012 | 0 | 0.0005 | 694.9972 | 512.249 | 24.5
2 | 0.2 | 1.46 | 0.025 | 0.027 | 0.56 | 0.46 | 0.028 | 0.025 | 0.016 | 0.01 | 0 | 0.0006 | 700.9385 | 515.3145 | 24.25
2 | 0.21 | 1.43 | 0.032 | 0.023 | 0.5 | 0.46 | 0.028 | 0.024 | 0.018 | 0.012 | 0 | 0.0002 | 681.1462 | 506.7728 | 24.25
2 | 0.21 | 1.38 | 0.034 | 0.027 | 0.53 | 0.45 | 0.027 | 0.023 | 0.019 | 0.012 | 0 | 0.0004 | 684.0645 | 485.1135 | 25
2 | 0.21 | 1.47 | 0.032 | 0.025 | 0.55 | 0.47 | 0.029 | 0.026 | 0.019 | 0.012 | 0.001 | 0.0021 | 685.9995 | 492.3706 | 25
2 | 0.24 | 1.43 | 0.032 | 0.027 | 0.54 | 0.49 | 0.03 | 0.025 | 0.019 | 0.011 | 0 | 0.0024 | 680.2717 | 483.9331 | 25.75
2 | 0.2 | 1.41 | 0.028 | 0.025 | 0.55 | 0.45 | 0.031 | 0.024 | 0.019 | 0.012 | 0 | 0.0218 | 685.8023 | 506.0558 | 25.5
2 | 0.21 | 1.49 | 0.027 | 0.039 | 0.56 | 0.47 | 0.029 | 0.026 | 0.018 | 0.012 | 0 | 0.002 | 683.8708 | 484.9761 | 25
2 | 0.22 | 1.44 | 0.017 | 0.024 | 0.56 | 0.47 | 0.029 | 0.026 | 0.02 | 0.013 | 0 | 0.0013 | 678.2902 | 500.5125 | 23.75
2 | 0.21 | 1.48 | 0.023 | 0.023 | 0.59 | 0.47 | 0.031 | 0.026 | 0.02 | 0.013 | 0 | 0.0051 | 713.4587 | 524.6836 | 25.5
2 | 0.21 | 1.45 | 0.028 | 0.026 | 0.54 | 0.47 | 0.028 | 0.035 | 0.019 | 0.012 | 0 | 0.0004 | 698.5818 | 502.1056 | 24.5
2 | 0.23 | 1.41 | 0.023 | 0.03 | 0.53 | 0.48 | 0.029 | 0.024 | 0.019 | 0.012 | 0 | 0.0029 | 723.6235 | 510.1407 | 23.75
2 | 0.19 | 1.49 | 0.024 | 0.025 | 0.59 | 0.45 | 0.031 | 0.025 | 0.017 | 0.011 | 0 | 0.0016 | 707.4706 | 508.0677 | 22.25
2 | 0.2 | 1.48 | 0.032 | 0.027 | 0.58 | 0.46 | 0.029 | 0.035 | 0.019 | 0.012 | 0 | 0.033 | 724.5631 | 524.6836 | 24.5
2 | 0.2 | 1.48 | 0.032 | 0.027 | 0.58 | 0.46 | 0.029 | 0.035 | 0.019 | 0.012 | 0 | 0.033 | 680.3417 | 502.6198 | 27
2 | 0.21 | 1.47 | 0.031 | 0.032 | 0.52 | 0.47 | 0.03 | 0.028 | 0.016 | 0.012 | 0 | 0 | 681.2189 | 495.1832 | 25
2 | 0.21 | 1.48 | 0.023 | 0.023 | 0.59 | 0.47 | 0.031 | 0.026 | 0.02 | 0.013 | 0 | 0.0051 | 696.8021 | 502.4748 | 25
2 | 0.22 | 1.4 | 0.021 | 0.023 | 0.56 | 0.47 | 0.027 | 0.025 | 0.022 | 0.013 | 0 | 0.0018 | 686.4953 | 486.8373 | 25
2 | 0.2 | 1.42 | 0.021 | 0.022 | 0.54 | 0.45 | 0.028 | 0.026 | 0.02 | 0.013 | 0 | 0.0002 | 711.6107 | 506.7111 | 26.25
2 | 0.21 | 1.41 | 0.036 | 0.032 | 0.53 | 0.46 | 0.031 | 0.024 | 0.017 | 0.013 | 0 | 0.0006 | 679.2873 | 463.7704 | 24.5
2 | 0.23 | 1.42 | 0.027 | 0.022 | 0.55 | 0.48 | 0.029 | 0.025 | 0.019 | 0.012 | 0 | 0.0034 | 688.4738 | 494.1465 | 26.25
2 | 0.2 | 1.48 | 0.023 | 0.03 | 0.55 | 0.46 | 0.031 | 0.025 | 0.019 | 0.012 | 0 | 0.0664 | 703.304 | 501.1733 | 26.25
2 | 0.23 | 1.44 | 0.021 | 0.024 | 0.57 | 0.48 | 0.029 | 0.026 | 0.02 | 0.013 | 0 | 0.0006 | 700.5351 | 506.7111 | 24.5
2 | 0.21 | 1.41 | 0.024 | 0.024 | 0.57 | 0.46 | 0.028 | 0.026 | 0.019 | 0.014 | 0 | 0.0006 | 710.8877 | 502.6198 | 23.75
2 | 0.21 | 1.4 | 0.021 | 0.02 | 0.57 | 0.46 | 0.028 | 0.024 | 0.025 | 0.014 | 0 | 0.002 | 709.761 | 507.3682 | 25
2 | 0.2 | 1.41 | 0.02 | 0.017 | 0.56 | 0.45 | 0.029 | 0.025 | 0.021 | 0.013 | 0 | 0.0012 | 684.7434 | 496.5072 | 26.25
2 | 0.22 | 1.39 | 0.03 | 0.019 | 0.55 | 0.46 | 0.029 | 0.025 | 0.018 | 0.012 | 0 | 0.0037 | 692.1621 | 500.6548 | 25
2 | 0.2 | 1.46 | 0.022 | 0.032 | 0.55 | 0.46 | 0.031 | 0.026 | 0.02 | 0.014 | 0 | 0.0048 | 686.6905 | 492.8666 | 23.75
2 | 0.2 | 1.44 | 0.023 | 0.021 | 0.6 | 0.45 | 0.029 | 0.027 | 0.021 | 0.014 | 0 | 0.0372 | 707.6715 | 505.4796 | 24.25
2 | 0.2 | 1.44 | 0.022 | 0.017 | 0.56 | 0.45 | 0.027 | 0.024 | 0.02 | 0.013 | 0 | 0.0006 | 685.6182 | 486.2153 | 25
2 | 0.21 | 1.31 | 0.035 | 0.025 | 0.46 | 0.44 | 0.026 | 0.023 | 0.019 | 0.012 | 0 | 0.0012 | 706.5679 | 507.4194 | 25
2 | 0.19 | 1.36 | 0.038 | 0.037 | 0.5 | 0.43 | 0.026 | 0.025 | 0.021 | 0.013 | 0 | 0.0192 | 689.2303 | 495.0424 | 23
2 | 0.2 | 1.48 | 0.024 | 0.028 | 0.59 | 0.46 | 0.029 | 0.027 | 0.017 | 0.012 | 0 | 0.0008 | 700.7367 | 501.3176 | 23.75
2 | 0.21 | 1.41 | 0.02 | 0.025 | 0.55 | 0.46 | 0.03 | 0.024 | 0.016 | 0.012 | 0 | 0.0002 | 694.2979 | 495.1367 | 25
2 | 0.22 | 1.45 | 0.024 | 0.029 | 0.54 | 0.47 | 0.029 | 0.022 | 0.017 | 0.012 | 0 | 0.0008 | 717.355 | 529.0147 | 21.5
2 | 0.22 | 1.45 | 0.022 | 0.024 | 0.57 | 0.47 | 0.03 | 0.024 | 0.02 | 0.013 | 0 | 0.0025 | 685.9995 | 492.3706 | 25
2 | 0.22 | 1.45 | 0.021 | 0.023 | 0.57 | 0.48 | 0.03 | 0.026 | 0.021 | 0.013 | 0 | 0.0018 | 686.8882 | 495.7782 | 26.25
2 | 0.2 | 1.51 | 0.025 | 0.03 | 0.55 | 0.46 | 0.03 | 0.026 | 0.016 | 0.013 | 0 | 0.0074 | 627.5 | 452.5 | 23.75
2 | 0.22 | 1.45 | 0.025 | 0.021 | 0.57 | 0.47 | 0.027 | 0.02 | 0.017 | 0.011 | 0 | 0.0001 | 716.6329 | 522.9484 | 22.25
2 | 0.22 | 1.44 | 0.022 | 0.03 | 0.53 | 0.47 | 0.029 | 0.023 | 0.017 | 0.012 | 0 | 0.0002 | 673.0396 | 484.6993 | 26.25
2 | 0.2 | 1.42 | 0.039 | 0.031 | 0.57 | 0.45 | 0.028 | 0.027 | 0.018 | 0.013 | 0 | 0.0004 | 700.9385 | 501.4619 | 25
2 | 0.2 | 1.49 | 0.032 | 0.029 | 0.57 | 0.46 | 0.026 | 0.025 | 0.018 | 0.013 | 0 | 0.0023 | 687.086 | 493.1504 | 25
2 | 0.19 | 1.47 | 0.019 | 0.018 | 0.59 | 0.45 | 0.031 | 0.026 | 0.019 | 0.013 | 0 | 0.0042 | 700.7367 | 515.1661 | 22.25
2 | 0.2 | 1.45 | 0.016 | 0.029 | 0.55 | 0.46 | 0.031 | 0.026 | 0.028 | 0.013 | 0.005 | 0.0105 | 686.1968 | 492.5122 | 26.25
2 | 0.19 | 1.36 | 0.038 | 0.037 | 0.5 | 0.43 | 0.026 | 0.025 | 0.021 | 0.013 | 0 | 0.0192 | 689.5152 | 493.2895 | 25
2 | 0.21 | 1.44 | 0.021 | 0.022 | 0.59 | 0.46 | 0.031 | 0.025 | 0.02 | 0.013 | 0 | 0.0009 | 685.9995 | 495.1367 | 25
2 | 0.21 | 1.48 | 0.027 | 0.028 | 0.56 | 0.47 | 0.029 | 0.024 | 0.015 | 0.011 | 0 | 0.0013 | 678.579 | 484.6993 | 26.25
2 | 0.2 | 1.48 | 0.024 | 0.025 | 0.58 | 0.46 | 0.029 | 0.036 | 0.018 | 0.011 | 0 | 0.0002 | 703.709 | 507.003 | 23
1 | 0.22 | 1.42 | 0.023 | 0.026 | 0.55 | 0.47 | 0.028 | 0.028 | 0.023 | 0.017 | 0 | 0.007 | 706.1145 | 505.578 | 25.75
1 | 0.2 | 1.5 | 0.02 | 0.034 | 0.61 | 0.46 | 0.029 | 0.029 | 0.015 | 0.01 | 0 | 0 | 689.803 | 493.899 | 27.5
1 | 0.22 | 1.41 | 0.032 | 0.021 | 0.46 | 0.47 | 0.03 | 0.024 | 0.022 | 0.009 | 0.004 | 0.006 | 693.8658 | 491.257 | 25
1 | 0.23 | 1.46 | 0.022 | 0.041 | 0.47 | 0.49 | 0.031 | 0.024 | 0.017 | 0.011 | 0 | 0.002 | 690.578 | 494.4539 | 25.75
1 | 0.22 | 1.5 | 0.023 | 0.024 | 0.53 | 0.48 | 0.031 | 0.022 | 0.018 | 0.012 | 0.001 | 0.036 | 673.215 | 495.9073 | 25.75
1 | 0.2 | 1.48 | 0.021 | 0.022 | 0.56 | 0.46 | 0.027 | 0.029 | 0.023 | 0.017 | 0 | 0.006 | 695.6158 | 497.6763 | 25.75
1 | 0.21 | 1.51 | 0.022 | 0.028 | 0.61 | 0.47 | 0.03 | 0.02 | 0.016 | 0.011 | 0 | 0.002 | 730.8183 | 539.6812 | 24.25
1 | 0.25 | 1.46 | 0.025 | 0.027 | 0.59 | 0.51 | 0.026 | 0.032 | 0.022 | 0.014 | 0 | 0.009 | 679.7612 | 505.676 | 25.75
1 | 0.22 | 1.49 | 0.021 | 0.024 | 0.55 | 0.48 | 0.032 | 0.023 | 0.018 | 0.012 | 0 | 0.003 | 727.1713 | 524.5625 | 25.75
1 | 0.23 | 1.49 | 0.025 | 0.02 | 0.6 | 0.49 | 0.029 | 0.023 | 0.017 | 0.01 | 0 | 0.004 | 711.5663 | 525.336 | 25
1 | 0.22 | 1.49 | 0.021 | 0.024 | 0.55 | 0.48 | 0.032 | 0.023 | 0.018 | 0.012 | 0 | 0.003 | 676.5544 | 484.0389 | 26.5
1 | 0.21 | 1.42 | 0.018 | 0.023 | 0.54 | 0.46 | 0.028 | 0.025 | 0.016 | 0.011 | 0 | 0.004 | 700.1304 | 514.7204 | 25.75
1 | 0.23 | 1.51 | 0.02 | 0.032 | 0.57 | 0.49 | 0.032 | 0.021 | 0.013 | 0.009 | 0 | 0 | 668.4795 | 483.4046 | 26.75
1 | 0.23 | 1.53 | 0.027 | 0.038 | 0.62 | 0.5 | 0.027 | 0.021 | 0.014 | 0.009 | 0.001 | 0 | 668.7082 | 483.57 | 27.5
1 | 0.21 | 1.51 | 0.022 | 0.028 | 0.61 | 0.47 | 0.03 | 0.02 | 0.016 | 0.011 | 0 | 0.002 | 685.8057 | 498.5174 | 24.25
1 | 0.22 | 1.52 | 0.022 | 0.035 | 0.62 | 0.49 | 0.028 | 0.034 | 0.024 | 0.016 | 0 | 0.015 | 711.1424 | 522.8162 | 24.25
1 | 0.25 | 1.46 | 0.025 | 0.027 | 0.59 | 0.51 | 0.026 | 0.032 | 0.022 | 0.014 | 0 | 0.009 | 683.2924 | 492.4132 | 27.5
1 | 0.2 | 1.42 | 0.022 | 0.028 | 0.48 | 0.45 | 0.03 | 0.021 | 0.019 | 0.011 | 0 | 0.002 | 737.7896 | 538.8351 | 24.25
1 | 0.21 | 1.48 | 0.027 | 0.028 | 0.57 | 0.47 | 0.03 | 0.024 | 0.017 | 0.01 | 0 | 0.005 | 756.7383 | 535.6687 | 24.25
1 | 0.19 | 1.47 | 0.023 | 0.024 | 0.51 | 0.45 | 0.028 | 0.027 | 0.028 | 0.011 | 0.007 | 0.004 | 673.533 | 486.7549 | 25.75
1 | 0.2 | 1.43 | 0.02 | 0.024 | 0.51 | 0.45 | 0.027 | 0.024 | 0.017 | 0.011 | 0 | 0.004 | 695.6158 | 486.3655 | 24.25
1 | 0.21 | 1.44 | 0.021 | 0.019 | 0.59 | 0.47 | 0.029 | 0.034 | 0.029 | 0.011 | 0.006 | 0.004 | 711.3907 | 530.0002 | 24.25
1 | 0.25 | 1.45 | 0.023 | 0.023 | 0.59 | 0.5 | 0.032 | 0.021 | 0.018 | 0.012 | 0 | 0.008 | 746.2533 | 537.0762 | 24.25
1 | 0.2 | 1.38 | 0.023 | 0.028 | 0.48 | 0.44 | 0.026 | 0.027 | 0.017 | 0.011 | 0 | 0.004 | 708.5564 | 527.166 | 25.75
1 | 0.19 | 1.41 | 0.029 | 0.032 | 0.53 | 0.44 | 0.03 | 0.02 | 0.01 | 0.009 | 0 | 0 | 746.5145 | 534.4365 | 25.75
1 | 0.22 | 1.46 | 0.02 | 0.018 | 0.6 | 0.48 | 0.031 | 0.022 | 0.017 | 0.011 | 0 | 0.004 | 708.5564 | 515.8291 | 24.25
1 | 0.2 | 1.46 | 0.024 | 0.033 | 0.57 | 0.46 | 0.026 | 0.027 | 0.023 | 0.01 | 0.006 | 0.004 | 686.9155 | 505.2519 | 24.25
1 | 0.22 | 1.35 | 0.03 | 0.026 | 0.61 | 0.46 | 0.03 | 0.023 | 0.017 | 0.011 | 0 | 0.006 | 708.8051 | 504.6692 | 25.75
1 | 0.22 | 1.51 | 0.021 | 0.031 | 0.54 | 0.49 | 0.027 | 0.028 | 0.021 | 0.01 | 0.006 | 0.004 | 718.3913 | 516.7874 | 25.75
1 | 0.2 | 1.42 | 0.02 | 0.032 | 0.57 | 0.45 | 0.031 | 0.021 | 0.011 | 0.009 | 0.001 | 0.003 | 708.5564 | 504.4922 | 24.25
1 | 0.19 | 1.44 | 0.021 | 0.032 | 0.56 | 0.44 | 0.03 | 0.03 | 0.024 | 0.008 | 0.005 | 0.011 | 734.6332 | 506.4517 | 25
1 | 0.21 | 1.5 | 0.022 | 0.027 | 0.62 | 0.47 | 0.03 | 0.024 | 0.016 | 0.01 | 0 | 0.004 | 694.3311 | 502.4022 | 25.75
1 | 0.22 | 1.53 | 0.019 | 0.026 | 0.66 | 0.49 | 0.03 | 0.024 | 0.017 | 0.01 | 0 | 0.006 | 698.4435 | 494.8486 | 25.75
1 | 0.2 | 1.49 | 0.015 | 0.021 | 0.63 | 0.46 | 0.03 | 0.025 | 0.016 | 0.011 | 0 | 0.004 | 715.9826 | 515.0546 | 25.75
1 | 0.21 | 1.44 | 0.032 | 0.025 | 0.55 | 0.46 | 0.031 | 0.024 | 0.017 | 0.011 | 0 | 0.007 | 709.6234 | 496.7364 | 24.25
1 | 0.2 | 1.41 | 0.027 | 0.03 | 0.52 | 0.45 | 0.03 | 0.024 | 0.017 | 0.011 | 0.001 | 0.004 | 748.4982 | 527.351 | 25
1 | 0.2 | 1.41 | 0.021 | 0.023 | 0.46 | 0.45 | 0.03 | 0.022 | 0.017 | 0.011 | 0 | 0.004 | 707.7406 | 526.559 | 24.25
1 | 0.21 | 1.46 | 0.023 | 0.023 | 0.59 | 0.47 | 0.028 | 0.025 | 0.017 | 0.011 | 0 | 0.005 | 695.6158 | 503.3317 | 24.25
1 | 0.21 | 1.51 | 0.017 | 0.031 | 0.62 | 0.47 | 0.028 | 0.023 | 0.017 | 0.011 | 0 | 0.004 | 746.5145 | 525.9534 | 25.75
1 | 0.23 | 1.48 | 0.025 | 0.022 | 0.55 | 0.49 | 0.035 | 0.031 | 0.02 | 0.006 | 0.001 | 0 | 682.7639 | 496.8079 | 25
1 | 0.21 | 1.36 | 0.028 | 0.025 | 0.54 | 0.45 | 0.028 | 0.025 | 0.018 | 0.013 | 0.001 | 0.005 | 693.8658 | 485.706 | 24.25
1 | 0.2 | 1.51 | 0.025 | 0.028 | 0.6 | 0.46 | 0.028 | 0.027 | 0.018 | 0.008 | 0 | 0.006 | 673.4459 | 484.9919 | 25.75
1 | 0.21 | 1.45 | 0.027 | 0.026 | 0.58 | 0.46 | 0.028 | 0.025 | 0.018 | 0.008 | 0 | 0 | 671.6621 | 485.706 | 25.75
1 | 0.2 | 1.44 | 0.021 | 0.033 | 0.53 | 0.45 | 0.028 | 0.023 | 0.017 | 0.011 | 0 | 0.005 | 657.3819 | 480.0797 | 25.75
1 | 0.21 | 1.43 | 0.033 | 0.027 | 0.52 | 0.46 | 0.03 | 0.023 | 0.017 | 0.011 | 0.001 | 0.003 | 660.1096 | 477.352 | 24.25
1 | 0.22 | 1.46 | 0.018 | 0.026 | 0.51 | 0.48 | 0.029 | 0.025 | 0.02 | 0.008 | 0.001 | 0 | 680.946 | 484.8336 | 24.25
1 | 0.2 | 1.46 | 0.028 | 0.023 | 0.55 | 0.46 | 0.027 | 0.026 | 0.019 | 0.008 | 0 | 0.001 | 674.4375 | 488.4815 | 24.25
1 | 0.2 | 1.54 | 0.02 | 0.032 | 0.52 | 0.47 | 0.029 | 0.018 | 0.017 | 0.01 | 0 | 0.004 | 684.5315 | 496.0775 | 24.25
1 | 0.2 | 1.45 | 0.017 | 0.025 | 0.56 | 0.45 | 0.026 | 0.025 | 0.019 | 0.009 | 0 | 0.004 | 657.3819 | 477.352 | 25.75
1 | 0.2 | 1.42 | 0.018 | 0.031 | 0.51 | 0.45 | 0.028 | 0.029 | 0.017 | 0.011 | 0 | 0.003 | 654.0462 | 479.4492 | 26.5
1 | 0.23 | 1.4 | 0.024 | 0.025 | 0.56 | 0.48 | 0.03 | 0.024 | 0.016 | 0.007 | 0 | 0 | 648.2606 | 468.4908 | 27.5
1 | 0.21 | 1.44 | 0.027 | 0.02 | 0.57 | 0.46 | 0.028 | 0.033 | 0.018 | 0.008 | 0 | 0 | 693.8658 | 494.0324 | 24.25
1 | 0.2 | 1.39 | 0.02 | 0.024 | 0.56 | 0.44 | 0.029 | 0.023 | 0.018 | 0.013 | 0.001 | 0.004 | 660.1096 | 477.352 | 24.25
1 | 0.21 | 1.4 | 0.017 | 0.025 | 0.55 | 0.46 | 0.026 | 0.025 | 0.019 | 0.013 | 0 | 0.004 | 645.5368 | 468.4908 | 25.75
1 | 0.22 | 1.39 | 0.025 | 0.024 | 0.54 | 0.47 | 0.029 | 0.028 | 0.019 | 0.008 | 0.001 | 0 | 671.6621 | 491.257 | 24.25
1 | 0.2 | 1.36 | 0.032 | 0.019 | 0.49 | 0.44 | 0.031 | 0.021 | 0.017 | 0.011 | 0 | 0.004 | 688.3148 | 485.706 | 26.5
1 | 0.19 | 1.39 | 0.024 | 0.029 | 0.51 | 0.43 | 0.031 | 0.021 | 0.021 | 0.011 | 0 | 0.004 | 670.6745 | 484.9919 | 25.75
1 | 0.2 | 1.36 | 0.03 | 0.017 | 0.59 | 0.44 | 0.028 | 0.022 | 0.017 | 0.008 | 0 | 0 | 698.3884 | 504.3916 | 24.25
1 | 0.21 | 1.43 | 0.024 | 0.021 | 0.58 | 0.46 | 0.028 | 0.028 | 0.019 | 0.008 | 0.001 | 0 | 689.5671 | 494.9312 | 24.25
1 | 0.22 | 1.44 | 0.026 | 0.023 | 0.6 | 0.47 | 0.029 | 0.027 | 0.02 | 0.008 | 0 | 0.005 | 692.586 | 478.4128 | 25
1 | 0.2 | 1.35 | 0.021 | 0.022 | 0.55 | 0.44 | 0.027 | 0.023 | 0.022 | 0.011 | 0 | 0.001 | 669.4606 | 484.1141 | 24.25
1 | 0.23 | 1.46 | 0.023 | 0.029 | 0.57 | 0.49 | 0.03 | 0.025 | 0.021 | 0.012 | 0.003 | 0.002 | 710.2745 | 485.5392 | 25.75
1 | 0.21 | 1.4 | 0.024 | 0.03 | 0.55 | 0.46 | 0.029 | 0.025 | 0.02 | 0.011 | 0 | 0.004 | 660.3333 | 477.2157 | 25.75
1 | 0.21 | 1.46 | 0.016 | 0.033 | 0.54 | 0.47 | 0.03 | 0.028 | 0.014 | 0.01 | 0 | 0.004 | 681.7601 | 493.3061 | 24.25
1 | 0.2 | 1.52 | 0.026 | 0.025 | 0.6 | 0.47 | 0.031 | 0.025 | 0.018 | 0.01 | 0 | 0.001 | 702.1922 | 505.1343 | 22.5
1 | 0.22 | 1.38 | 0.023 | 0.03 | 0.53 | 0.46 | 0.029 | 0.028 | 0.022 | 0.013 | 0.002 | 0.005 | 671.0205 | 485.5352 | 25.75
1 | 0.21 | 1.46 | 0.023 | 0.029 | 0.57 | 0.47 | 0.03 | 0.027 | 0.024 | 0.011 | 0.002 | 0.004 | 661.2898 | 489.1359 | 24.25
1 | 0.22 | 1.45 | 0.02 | 0.027 | 0.6 | 0.48 | 0.029 | 0.031 | 0.022 | 0.012 | 0.001 | 0.003 | 679.2037 | 485.5352 | 24.25
1 | 0.22 | 1.46 | 0.031 | 0.029 | 0.65 | 0.48 | 0.031 | 0.036 | 0.022 | 0.012 | 0.002 | 0.002 | 641.9445 | 469.8487 | 25.75
1 | 0.2 | 1.48 | 0.02 | 0.031 | 0.65 | 0.46 | 0.028 | 0.028 | 0.023 | 0.012 | 0.001 | 0.008 | 681.9314 | 496.4461 | 22.5
1 | 0.2 | 1.46 | 0.023 | 0.03 | 0.57 | 0.45 | 0.033 | 0.027 | 0.03 | 0.01 | 0.004 | 0.004 | 671.9929 | 497.1655 | 24.25
1 | 0.23 | 1.48 | 0.02 | 0.026 | 0.61 | 0.49 | 0.029 | 0.026 | 0.02 | 0.013 | 0.002 | 0.004 | 660.1096 | 477.352 | 24.25
1 | 0.22 | 1.42 | 0.019 | 0.036 | 0.56 | 0.47 | 0.029 | 0.028 | 0.022 | 0.013 | 0.001 | 0.007 | 672.884 | 492.1507 | 25.75
1 | 0.2 | 1.48 | 0.021 | 0.036 | 0.56 | 0.46 | 0.029 | 0.027 | 0.023 | 0.012 | 0.001 | 0.002 | 660.5602 | 485.706 | 27.5
1 | 0.2 | 1.49 | 0.022 | 0.026 | 0.63 | 0.46 | 0.03 | 0.032 | 0.02 | 0.012 | 0.002 | 0.002 | 660.5602 | 485.706 | 27.5
1 | 0.22 | 1.39 | 0.026 | 0.027 | 0.56 | 0.47 | 0.03 | 0.026 | 0.021 | 0.012 | 0 | 0.001 | 710.5185 | 524.5625 | 21.5
1 | 0.21 | 1.47 | 0.019 | 0.028 | 0.58 | 0.47 | 0.028 | 0.023 | 0.015 | 0.011 | 0 | 0.003 | 660.1096 | 477.352 | 27.5
1 | 0.2 | 1.33 | 0.026 | 0.03 | 0.56 | 0.44 | 0.029 | 0.036 | 0.021 | 0.011 | 0.001 | 0.011 | 694.1042 | 505.3079 | 22.5
1 | 0.2 | 1.4 | 0.025 | 0.037 | 0.53 | 0.45 | 0.03 | 0.035 | 0.024 | 0.013 | 0.002 | 0.003 | 641.9445 | 478.0438 | 25.75
1 | 0.2 | 1.4 | 0.025 | 0.032 | 0.49 | 0.45 | 0.032 | 0.023 | 0.02 | 0.011 | 0.001 | 0.001 | 698.5336 | 510.257 | 21.5
1 | 0.22 | 1.49 | 0.021 | 0.03 | 0.57 | 0.48 | 0.029 | 0.028 | 0.021 | 0.011 | 0.002 | 0.004 | 660.1096 | 485.5352 | 25.75
1 | 0.22 | 1.45 | 0.019 | 0.033 | 0.55 | 0.47 | 0.031 | 0.025 | 0.016 | 0.011 | 0.001 | 0.003 | 671.0205 | 485.5352 | 23.5
1 | 0.23 | 1.5 | 0.022 | 0.031 | 0.61 | 0.49 | 0.028 | 0.029 | 0.02 | 0.012 | 0.001 | 0.004 | 665.565 | 488.2629 | 24.25
1 | 0.21 | 1.44 | 0.021 | 0.031 | 0.52 | 0.46 | 0.03 | 0.024 | 0.019 | 0.011 | 0.001 | 0.002 | 716.0695 | 494.0324 | 25.75
1 | 0.19 | 1.43 | 0.019 | 0.037 | 0.56 | 0.44 | 0.031 | 0.026 | 0.02 | 0.012 | 0.002 | 0.002 | 671.2471 | 488.4278 | 24.25
1 | 0.2 | 1.45 | 0.021 | 0.03 | 0.58 | 0.45 | 0.031 | 0.024 | 0.015 | 0.009 | 0 | 0.003 | 675.386 | 491.4394 | 25
1 | 0.21 | 1.45 | 0.021 | 0.033 | 0.49 | 0.47 | 0.034 | 0.026 | 0.022 | 0.012 | 0.001 | 0.081 | 671.4344 | 479.596 | 25.75
1 | 0.21 | 1.41 | 0.027 | 0.038 | 0.51 | 0.46 | 0.03 | 0.024 | 0.015 | 0.01 | 0 | 0.004 | 678.9026 | 497.3031 | 24.25
1 | 0.2 | 1.37 | 0.021 | 0.032 | 0.46 | 0.44 | 0.031 | 0.024 | 0.019 | 0.011 | 0 | 0.002 | 674.875 | 479.6633 | 25.75
1 | 0.22 | 1.5 | 0.024 | 0.029 | 0.58 | 0.49 | 0.034 | 0.032 | 0.021 | 0.011 | 0.001 | 0.002 | 690.6182 | 501.5204 | 25.75
1 | 0.2 | 1.38 | 0.024 | 0.025 | 0.47 | 0.44 | 0.031 | 0.025 | 0.015 | 0.01 | 0 | 0.003 | 696.3951 | 498.6189 | 25.75
1 | 0.2 | 1.39 | 0.026 | 0.034 | 0.49 | 0.44 | 0.03 | 0.024 | 0.016 | 0.01 | 0 | 0.003 | 694.3962 | 499.1844 | 25
1 | 0.2 | 1.4 | 0.024 | 0.035 | 0.46 | 0.45 | 0.03 | 0.028 | 0.016 | 0.01 | 0 | 0.003 | 696.3951 | 506.9756 | 24.25
1 | 0.23 | 1.54 | 0.019 | 0.027 | 0.61 | 0.5 | 0.035 | 0.026 | 0.016 | 0.01 | 0 | 0.007 | 698.1489 | 511.7904 | 24.25
1 | 0.2 | 1.39 | 0.023 | 0.026 | 0.53 | 0.44 | 0.03 | 0.024 | 0.014 | 0.01 | 0 | 0.004 | 693.6095 | 501.4045 | 22.5
1 | 0.22 | 1.37 | 0.028 | 0.027 | 0.53 | 0.46 | 0.03 | 0.03 | 0.015 | 0.011 | 0 | 0.048 | 673.8781 | 487.3085 | 23.5
1 | 0.22 | 1.47 | 0.024 | 0.027 | 0.56 | 0.48 | 0.029 | 0.021 | 0.014 | 0.01 | 0 | 0.003 | 687.023 | 497.8831 | 26
1 | 0.2 | 1.44 | 0.023 | 0.026 | 0.49 | 0.45 | 0.029 | 0.026 | 0.022 | 0.012 | 0.001 | 0.002 | 700.2154 | 499.3568 | 27.5
1 | 0.22 | 1.47 | 0.023 | 0.037 | 0.57 | 0.48 | 0.033 | 0.022 | 0.015 | 0.01 | 0 | 0.005 | 687.023 | 503.446 | 25
1 | 0.23 | 1.44 | 0.022 | 0.035 | 0.53 | 0.48 | 0.034 | 0.028 | 0.021 | 0.012 | 0.001 | 0.003 | 678.6679 | 488.7526 | 23.25
1 | 0.21 | 1.38 | 0.021 | 0.026 | 0.56 | 0.45 | 0.032 | 0.027 | 0.016 | 0.011 | 0 | 0.003 | 660.4722 | 487.8176 | 25
1 | 0.2 | 1.45 | 0.024 | 0.034 | 0.58 | 0.45 | 0.03 | 0.021 | 0.015 | 0.011 | 0 | 0.003 | 687.023 | 489.5387 | 25.75
1 | 0.21 | 1.5 | 0.024 | 0.044 | 0.57 | 0.47 | 0.033 | 0.026 | 0.024 | 0.01 | 0.004 | 0.004 | 686.03 | 493.607 | 25
1 | 0.23 | 1.45 | 0.018 | 0.03 | 0.54 | 0.48 | 0.031 | 0.024 | 0.015 | 0.01 | 0 | 0.003 | 671.2471 | 493.8851 | 25.75
1 | 0.21 | 1.39 | 0.018 | 0.034 | 0.54 | 0.45 | 0.03 | 0.022 | 0.016 | 0.01 | 0 | 0.023 | 691.1147 | 499.8972 | 25.75
1 | 0.2 | 1.5 | 0.019 | 0.028 | 0.52 | 0.46 | 0.03 | 0.026 | 0.018 | 0.011 | 0 | 0.003 | 671.2471 | 485.6992 | 24.25
1 | 0.22 | 1.46 | 0.019 | 0.023 | 0.52 | 0.48 | 0.03 | 0.025 | 0.014 | 0.01 | 0 | 0.005 | 674.7509 | 487.0178 | 24.25
1 | 0.21 | 1.37 | 0.02 | 0.024 | 0.52 | 0.45 | 0.03 | 0.027 | 0.015 | 0.01 | 0 | 0.004 | 698.628 | 485.1584 | 24.25
1 | 0.2 | 1.46 | 0.021 | 0.03 | 0.52 | 0.46 | 0.031 | 0.024 | 0.016 | 0.01 | 0 | 0.003 | 696.1629 | 499.2403 | 26.5
1 | 0.22 | 1.42 | 0.018 | 0.027 | 0.51 | 0.47 | 0.029 | 0.026 | 0.016 | 0.01 | 0 | 0.004 | 705.2099 | 519.19 | 24.25
1 | 0.23 | 1.49 | 0.02 | 0.031 | 0.56 | 0.49 | 0.03 | 0.022 | 0.016 | 0.01 | 0 | 0.003 | 695.57 | 515.5401 | 25
1 | 0.22 | 1.45 | 0.019 | 0.032 | 0.55 | 0.47 | 0.03 | 0.024 | 0.016 | 0.01 | 0 | 0.003 | 693.8658 | 502.3588 | 22.5
1 | 0.22 | 1.46 | 0.021 | 0.024 | 0.55 | 0.48 | 0.029 | 0.026 | 0.017 | 0.009 | 0 | 0.002 | 689.5671 | 506.0533 | 25.75
1 | 0.2 | 1.46 | 0.024 | 0.026 | 0.58 | 0.46 | 0.032 | 0.026 | 0.021 | 0.013 | 0.001 | 0.006 | 687.8422 | 488.1461 | 24.25
1 | 0.21 | 1.35 | 0.016 | 0.031 | 0.47 | 0.44 | 0.031 | 0.024 | 0.016 | 0.011 | 0 | 0.004 | 680.1925 | 492.4593 | 22.5
1 | 0.22 | 1.48 | 0.02 | 0.029 | 0.54 | 0.48 | 0.032 | 0.026 | 0.019 | 0.011 | 0.001 | 0.002 | 693.5941 | 498.9491 | 26
1 | 0.2 | 1.43 | 0.021 | 0.03 | 0.53 | 0.45 | 0.026 | 0.023 | 0.02 | 0.011 | 0 | 0.003 | 699.3097 | 497.1655 | 22.5
1 | 0.22 | 1.48 | 0.023 | 0.036 | 0.57 | 0.48 | 0.033 | 0.025 | 0.016 | 0.011 | 0 | 0.004 | 682.7639 | 477.3796 | 24.25
1 | 0.22 | 1.43 | 0.022 | 0.03 | 0.5 | 0.47 | 0.031 | 0.026 | 0.017 | 0.011 | 0 | 0.005 | 690.1061 | 496.8764 | 27.5
1 | 0.22 | 1.4 | 0.021 | 0.034 | 0.51 | 0.47 | 0.03 | 0.025 | 0.015 | 0.009 | 0 | 0.004 | 694.5957 | 506.4184 | 24.25
1 | 0.2 | 1.49 | 0.02 | 0.025 | 0.58 | 0.46 | 0.03 | 0.024 | 0.017 | 0.011 | 0 | 0.005 | 693.8658 | 496.8079 | 24.25
1 | 0.2 | 1.49 | 0.032 | 0.032 | 0.59 | 0.46 | 0.027 | 0.031 | 0.022 | 0.01 | 0.002 | 0.003 | 720.9635 | 483.4046 | 21.5
1 | 0.22 | 1.52 | 0.023 | 0.026 | 0.55 | 0.49 | 0.031 | 0.039 | 0.022 | 0.012 | 0.003 | 0.003 | 722.7276 | 527.166 | 25.75
1 | 0.21 | 1.49 | 0.027 | 0.029 | 0.62 | 0.46 | 0.029 | 0.042 | 0.033 | 0.011 | 0.006 | 0.008 | 689.5675 | 502.0051 | 24.25
1 | 0.2 | 1.43 | 0.02 | 0.03 | 0.56 | 0.45 | 0.029 | 0.028 | 0.016 | 0.012 | 0 | 0.004 | 717.3108 | 527.351 | 25.75
1 | 0.22 | 1.43 | 0.027 | 0.031 | 0.6 | 0.47 | 0.028 | 0.026 | 0.017 | 0.011 | 0 | 0.002 | 670.4885 | 482.8621 | 25.75
1 | 0.24 | 1.46 | 0.031 | 0.03 | 0.61 | 0.5 | 0.029 | 0.021 | 0.016 | 0.009 | 0.003 | 0.002 | 670.4885 | 491.1398 | 24.25
1 | 0.21 | 1.49 | 0.027 | 0.029 | 0.62 | 0.46 | 0.029 | 0.042 | 0.033 | 0.011 | 0.006 | 0.008 | 678.7662 | 480.1029 | 24.25
1 | 0.2 | 1.45 | 0.026 | 0.029 | 0.57 | 0.45 | 0.029 | 0.026 | 0.014 | 0.01 | 0 | 0.004 | 708.8051 | 504.6692 | 24.25
1 | 0.24 | 1.4 | 0.016 | 0.026 | 0.49 | 0.49 | 0.03 | 0.035 | 0.02 | 0.012 | 0.002 | 0.003 | 697.4642 | 516.0101 | 24.25
1 | 0.23 | 1.53 | 0.021 | 0.037 | 0.57 | 0.5 | 0.03 | 0.026 | 0.015 | 0.013 | 0 | 0.004 | 682.2951 | 485.3725 | 25.75
1 | 0.21 | 1.43 | 0.023 | 0.034 | 0.59 | 0.46 | 0.027 | 0.027 | 0.016 | 0.013 | 0 | 0.004 | 725.8164 | 527.351 | 24.25
1 | 0.2 | 1.48 | 0.021 | 0.033 | 0.55 | 0.46 | 0.028 | 0.025 | 0.015 | 0.012 | 0 | 0.005 | 697.4642 | 504.6692 | 25
1 | 0.21 | 1.5 | 0.022 | 0.039 | 0.56 | 0.47 | 0.03 | 0.025 | 0.016 | 0.013 | 0 | 0.004 | 715.1594 | 528.5961 | 23.5
1 | 0.24 | 1.5 | 0.023 | 0.031 | 0.53 | 0.5 | 0.031 | 0.026 | 0.016 | 0.009 | 0 | 0.002 | 697.4642 | 496.1636 | 25
1 | 0.22 | 1.48 | 0.025 | 0.026 | 0.58 | 0.48 | 0.033 | 0.02 | 0.015 | 0.013 | 0 | 0.004 | 684.0655 | 494.6755 | 25
1 | 0.19 | 1.45 | 0.026 | 0.025 | 0.58 | 0.45 | 0.031 | 0.026 | 0.02 | 0.012 | 0.002 | 0.003 | 708.8051 | 516.0101 | 25.75
1 | 0.21 | 1.49 | 0.025 | 0.04 | 0.56 | 0.47 | 0.027 | 0.029 | 0.017 | 0.014 | 0 | 0.005 | 674.7825 | 487.6579 | 25.75
1 | 0.2 | 1.5 | 0.023 | 0.028 | 0.54 | 0.46 | 0.029 | 0.022 | 0.016 | 0.012 | 0 | 0.004 | 708.8051 | 527.351 | 24.25
1 | 0.21 | 1.42 | 0.02 | 0.034 | 0.56 | 0.46 | 0.031 | 0.024 | 0.016 | 0.013 | 0 | 0.004 | 690.6158 | 496.4668 | 24.25
1 | 0.22 | 1.54 | 0.025 | 0.021 | 0.63 | 0.49 | 0.029 | 0.024 | 0.021 | 0.012 | 0.001 | 0.003 | 686.1233 | 496.1636 | 25
1 | 0.21 | 1.47 | 0.024 | 0.031 | 0.6 | 0.47 | 0.027 | 0.027 | 0.016 | 0.013 | 0 | 0.005 | 717.3108 | 516.0101 | 25
1 | 0.2 | 1.49 | 0.02 | 0.043 | 0.55 | 0.46 | 0.03 | 0.03 | 0.014 | 0.011 | 0 | 0.004 | 686.1233 | 496.1636 | 25.75
1 | 0.2 | 1.43 | 0.022 | 0.023 | 0.6 | 0.45 | 0.027 | 0.02 | 0.014 | 0.012 | 0 | 0.01 | 707.9887 | 512.5838 | 25.75
1 | 0.2 | 1.48 | 0.021 | 0.033 | 0.55 | 0.46 | 0.028 | 0.025 | 0.015 | 0.012 | 0 | 0.005 | 697.4642 | 507.5045 | 25.75
1 | 0.25 | 1.59 | 0.029 | 0.031 | 0.64 | 0.53 | 0.026 | 0.03 | 0.025 | 0.01 | 0.004 | 0.008 | 697.4642 | 504.6692 | 24.25
1 | 0.21 | 1.49 | 0.025 | 0.04 | 0.56 | 0.47 | 0.027 | 0.029 | 0.017 | 0.014 | 0 | 0.005 | 701.1598 | 493.3061 | 27.5
1 | 0.23 | 1.47 | 0.018 | 0.032 | 0.67 | 0.49 | 0.029 | 0.025 | 0.015 | 0.013 | 0 | 0.004 | 693.3403 | 491.6916 | 22.5
1 | 0.23 | 1.45 | 0.032 | 0.028 | 0.51 | 0.48 | 0.03 | 0.024 | 0.013 | 0.012 | 0 | 0.005 | 657.4303 | 475.1177 | 25.75
1 | 0.22 | 1.47 | 0.031 | 0.027 | 0.53 | 0.48 | 0.03 | 0.026 | 0.015 | 0.013 | 0 | 0.004 | 690.578 | 502.7408 | 22.5
1 | 0.21 | 1.5 | 0.023 | 0.036 | 0.55 | 0.47 | 0.028 | 0.023 | 0.015 | 0.014 | 0 | 0.003 | 686.2938 | 495.3492 | 22.5
1 | 0.22 | 1.43 | 0.021 | 0.028 | 0.58 | 0.47 | 0.026 | 0.026 | 0.016 | 0.013 | 0 | 0.005 | 679.5288 | 502.7408 | 22.5
1 | 0.2 | 1.43 | 0.026 | 0.043 | 0.54 | 0.45 | 0.027 | 0.024 | 0.017 | 0.013 | 0 | 0.003 | 707.1519 | 511.0277 | 22.5
1 | 0.21 | 1.36 | 0.028 | 0.023 | 0.52 | 0.45 | 0.029 | 0.022 | 0.014 | 0.012 | 0 | 0.003 | 683.7707 | 483.6427 | 24.25
1 | 0.21 | 1.45 | 0.025 | 0.031 | 0.52 | 0.46 | 0.026 | 0.028 | 0.015 | 0.014 | 0 | 0.004 | 718.2011 | 513.7901 | 21.5
1 | 0.21 | 1.45 | 0.02 | 0.028 | 0.56 | 0.46 | 0.028 | 0.023 | 0.013 | 0.013 | 0 | 0.004 | 700.1304 | 514.7204 | 21.5
1 | 0.22 | 1.46 | 0.026 | 0.037 | 0.53 | 0.48 | 0.028 | 0.034 | 0.017 | 0.014 | 0 | 0.003 | 679.5288 | 483.4046 | 25.75
1 | 0.2 | 1.45 | 0.023 | 0.038 | 0.53 | 0.45 | 0.026 | 0.026 | 0.016 | 0.013 | 0 | 0.003 | 668.4795 | 477.88 | 27.5
1 | 0.2 | 1.52 | 0.022 | 0.027 | 0.59 | 0.47 | 0.033 | 0.024 | 0.018 | 0.013 | 0 | 0.004 | 679.5288 | 483.4046 | 24.25
1 | 0.22 | 1.5 | 0.022 | 0.034 | 0.53 | 0.48 | 0.029 | 0.023 | 0.014 | 0.012 | 0 | 0.011 | 668.4795 | 475.1177 | 24.25
1 | 0.23 | 1.53 | 0.021 | 0.023 | 0.7 | 0.5 | 0.029 | 0.022 | 0.014 | 0.014 | 0 | 0.008 | 698.865 | 502.7408 | 21.5
1 | 0.21 | 1.46 | 0.023 | 0.033 | 0.59 | 0.47 | 0.028 | 0.025 | 0.015 | 0.014 | 0 | 0.003 | 693.3403 | 494.4539 | 25.75
1 | 0.2 | 1.43 | 0.022 | 0.023 | 0.6 | 0.45 | 0.027 | 0.02 | 0.014 | 0.012 | 0 | 0.01 | 705.665 | 514.7204 | 22.5
1 | 0.21 | 1.47 | 0.023 | 0.039 | 0.52 | 0.47 | 0.03 | 0.026 | 0.013 | 0.014 | 0 | 0.004 | 718.2011 | 502.7408 | 22.5
1 | 0.19 | 1.42 | 0.024 | 0.032 | 0.54 | 0.44 | 0.029 | 0.029 | 0.015 | 0.012 | 0 | 0.006 | 681.7601 | 484.9919 | 25
1 | 0.2 | 1.43 | 0.025 | 0.027 | 0.61 | 0.45 | 0.026 | 0.019 | 0.014 | 0.012 | 0 | 0.004 | 718.2011 | 502.7408 | 21.5
1 | 0.2 | 1.46 | 0.022 | 0.035 | 0.57 | 0.46 | 0.028 | 0.031 | 0.016 | 0.013 | 0 | 0.005 | 681.7601 | 484.9919 | 25.75
1 | 0.23 | 1.47 | 0.018 | 0.032 | 0.67 | 0.49 | 0.029 | 0.025 | 0.015 | 0.013 | 0 | 0.004 | 662.8373 | 485.5352 | 24.25
1 | 0.21 | 1.42 | 0.026 | 0.032 | 0.54 | 0.46 | 0.028 | 0.033 | 0.016 | 0.013 | 0 | 0.007 | 689.803 | 493.899 | 24.25
1 | 0.19 | 1.45 | 0.026 | 0.025 | 0.58 | 0.45 | 0.031 | 0.026 | 0.02 | 0.012 | 0.002 | 0.003 | 705.058 | 513.2822 | 24.25
1 | 0.21 | 1.49 | 0.022 | 0.033 | 0.6 | 0.47 | 0.027 | 0.024 | 0.013 | 0.012 | 0 | 0.014 | 698.865 | 502.7408 | 24.25
1 | 0.2 | 1.47 | 0.023 | 0.035 | 0.54 | 0.46 | 0.027 | 0.033 | 0.016 | 0.012 | 0 | 0.007 | 704.9676 | 496.8079 | 22.5
1 | 0.21 | 1.5 | 0.025 | 0.029 | 0.57 | 0.47 | 0.027 | 0.032 | 0.014 | 0.014 | 0 | 0.003 | 698.3884 | 512.7057 | 25
1 | 0.21 | 1.36 | 0.023 | 0.038 | 0.51 | 0.45 | 0.029 | 0.026 | 0.015 | 0.012 | 0 | 0.005 | 699.104 | 491.8597 | 24.25
1 | 0.23 | 1.42 | 0.024 | 0.036 | 0.56 | 0.48 | 0.027 | 0.035 | 0.017 | 0.015 | 0 | 0.005 | 713.138 | 516.6039 | 22.5
1 | 0.21 | 1.49 | 0.026 | 0.024 | 0.62 | 0.47 | 0.031 | 0.027 | 0.021 | 0.012 | 0.002 | 0.002 | 700.1304 | 484.2799 | 24.25
1 | 0.21 | 1.43 | 0.029 | 0.044 | 0.59 | 0.46 | 0.03 | 0.032 | 0.017 | 0.016 | 0 | 0.089 | 706.3583 | 502.1766 | 24.25
1 | 0.19 | 1.47 | 0.023 | 0.034 | 0.63 | 0.45 | 0.03 | 0.025 | 0.02 | 0.01 | 0 | 0.005 | 690.578 | 491.6916 | 22.5
1 | 0.2 | 1.43 | 0.025 | 0.027 | 0.61 | 0.45 | 0.026 | 0.019 | 0.014 | 0.012 | 0 | 0.004 | 680.7592 | 484.2799 | 24.25
1 | 0.2 | 1.4 | 0.024 | 0.036 | 0.52 | 0.45 | 0.027 | 0.024 | 0.015 | 0.014 | 0 | 0.015 | 708.1897 | 509.0114 | 22.5
1 | 0.21 | 1.38 | 0.025 | 0.025 | 0.53 | 0.45 | 0.027 | 0.027 | 0.016 | 0.013 | 0 | 0.006 | 685.5394 | 494.0324 | 25
1 | 0.2 | 1.43 | 0.027 | 0.027 | 0.6 | 0.45 | 0.029 | 0.026 | 0.02 | 0.012 | 0.002 | 0.027 | 651.9057 | 483.4046 | 25.75
1 | 0.21 | 1.48 | 0.02 | 0.043 | 0.57 | 0.47 | 0.029 | 0.026 | 0.016 | 0.014 | 0 | 0.006 | 717.1502 | 513.0382 | 22.5
1 | 0.2 | 1.46 | 0.021 | 0.034 | 0.57 | 0.46 | 0.028 | 0.026 | 0.014 | 0.013 | 0 | 0.005 | 708.4323 | 503.6511 | 22.5
1 | 0.25 | 1.59 | 0.029 | 0.031 | 0.64 | 0.53 | 0.026 | 0.03 | 0.025 | 0.01 | 0.004 | 0.008 | 708.4323 | 514.7204 | 22.5
1 | 0.21 | 1.47 | 0.022 | 0.027 | 0.54 | 0.47 | 0.026 | 0.03 | 0.016 | 0.014 | 0 | 0.004 | 707.3938 | 502.9128 | 22.5
1 | 0.21 | 1.49 | 0.022 | 0.033 | 0.6 | 0.47 | 0.027 | 0.024 | 0.013 | 0.012 | 0 | 0.014 | 699.8906 | 495.1795 | 24.25
1 | 0.2 | 1.41 | 0.023 | 0.028 | 0.5 | 0.45 | 0.027 | 0.03 | 0.014 | 0.013 | 0 | 0.003 | 702.1922 | 510.6852 | 21.5
1 | 0.21 | 1.54 | 0.026 | 0.038 | 0.58 | 0.48 | 0.027 | 0.022 | 0.016 | 0.01 | 0 | 0 | 680.5261 | 484.1141 | 25
1 | 0.2 | 1.43 | 0.027 | 0.027 | 0.6 | 0.45 | 0.029 | 0.026 | 0.02 | 0.012 | 0.002 | 0.027 | 691.5915 | 503.4786 | 25.75
1 | 0.22 | 1.43 | 0.021 | 0.027 | 0.58 | 0.47 | 0.028 | 0.025 | 0.02 | 0.011 | 0.001 | 0.002 | 691.5915 | 492.4132 | 24.25
1 | 0.21 | 1.4 | 0.025 | 0.031 | 0.61 | 0.46 | 0.03 | 0.024 | 0.019 | 0.01 | 0 | 0.005 | 669.4606 | 475.815 | 24.25
1 | 0.22 | 1.59 | 0.02 | 0.035 | 0.57 | 0.5 | 0.029 | 0.023 | 0.015 | 0.012 | 0 | 0.003 | 717.3108 | 516.0101 | 25
2 | 0.21 | 1.46 | 0.019 | 0.033 | 0.56 | 0.47 | 0.031 | 0.025 | 0.018 | 0.012 | 0 | 0.005 | 721.5443 | 505.9103 | 23.75
2 | 0.2 | 1.39 | 0.022 | 0.026 | 0.54 | 0.44 | 0.027 | 0.023 | 0.017 | 0.011 | 0 | 0.003 | 707.925 | 500.5251 | 25
2 | 0.21 | 1.43 | 0.026 | 0.045 | 0.43 | 0.46 | 0.032 | 0.022 | 0.016 | 0.009 | 0 | 0.001 | 716.9422 | 514.8697 | 24.25
2 | 0.21 | 1.38 | 0.02 | 0.033 | 0.53 | 0.45 | 0.029 | 0.023 | 0.019 | 0.01 | 0 | 0.004 | 702.1517 | 502.3298 | 23.75
2 | 0.21 | 1.4 | 0.02 | 0.029 | 0.55 | 0.46 | 0.029 | 0.025 | 0.018 | 0.01 | 0 | 0.003 | 720.4057 | 513.3926 | 25
2 | 0.21 | 1.44 | 0.02 | 0.026 | 0.54 | 0.46 | 0.028 | 0.023 | 0.018 | 0.012 | 0.001 | 0.009 | 724.3541 | 507.8805 | 25
2 | 0.21 | 1.46 | 0.02 | 0.026 | 0.6 | 0.47 | 0.03 | 0.024 | 0.018 | 0.012 | 0 | 0.007 | 718.8035 | 502.3298 | 23.75
2 | 0.24 | 1.42 | 0.024 | 0.032 | 0.55 | 0.49 | 0.031 | 0.026 | 0.015 | 0.01 | 0 | 0.005 | 719.0109 | 508.027 | 25
2 | 0.21 | 1.46 | 0.023 | 0.036 | 0.56 | 0.47 | 0.032 | 0.028 | 0.02 | 0.011 | 0 | 0.004 | 710.4125 | 506.271 | 22.25
2 | 0.21 | 1.44 | 0.02 | 0.026 | 0.54 | 0.46 | 0.028 | 0.023 | 0.018 | 0.012 | 0.001 | 0.009 | 704.9687 | 498.1053 | 23.75
2 | 0.21 | 1.44 | 0.022 | 0.028 | 0.56 | 0.46 | 0.029 | 0.026 | 0.018 | 0.012 | 0 | 0.004 | 688.6374 | 498.1053 | 22.25
2 | 0.2 | 1.45 | 0.019 | 0.034 | 0.55 | 0.46 | 0.03 | 0.028 | 0.021 | 0.013 | 0 | 0.005 | 688.6374 | 498.1053 | 22.25
2 | 0.22 | 1.42 | 0.018 | 0.038 | 0.52 | 0.47 | 0.028 | 0.027 | 0.02 | 0.013 | 0.001 | 0.004 | 675.028 | 492.6615 | 23.75
2 | 0.23 | 1.47 | 0.018 | 0.032 | 0.55 | 0.49 | 0.032 | 0.023 | 0.02 | 0.012 | 0 | 0.003 | 661.4185 | 476.3302 | 25.5
2 | 0.2 | 1.43 | 0.021 | 0.031 | 0.54 | 0.45 | 0.028 | 0.024 | 0.018 | 0.012 | 0 | 0.012 | 705.8674 | 506.9163 | 22.25
2 | 0.2 | 1.45 | 0.02 | 0.032 | 0.56 | 0.46 | 0.029 | 0.028 | 0.017 | 0.011 | 0 | 0.004 | 696.8031 | 506.271 | 23.75
2 | 0.22 | 1.47 | 0.02 | 0.031 | 0.57 | 0.48 | 0.03 | 0.025 | 0.018 | 0.011 | 0 | 0.005 | 684.229 | 488.3409 | 23.75
2 | 0.2 | 1.47 | 0.021 | 0.031 | 0.56 | 0.46 | 0.028 | 0.024 | 0.019 | 0.012 | 0 | 0.004 | 666.8623 | 476.3302 | 26.5
2 | 0.23 | 1.42 | 0.018 | 0.028 | 0.53 | 0.48 | 0.031 | 0.024 | 0.02 | 0.012 | 0.001 | 0.005 | 683.1936 | 484.4959 | 25
2 | 0.22 | 1.47 | 0.018 | 0.021 | 0.6 | 0.48 | 0.032 | 0.023 | 0.017 | 0.011 | 0 | 0.005 | 696.8031 | 498.1053 | 23
2 | 0.21 | 1.49 | 0.025 | 0.035 | 0.57 | 0.47 | 0.029 | 0.025 | 0.018 | 0.014 | 0 | 0.007 | 657.6733 | 475.5902 | 26
2 | 0.21 | 1.46 | 0.023 | 0.031 | 0.58 | 0.47 | 0.029 | 0.027 | 0.016 | 0.012 | 0 | 0.004 | 666.8623 | 479.0521 | 23.75
2 | 0.21 | 1.44 | 0.02 | 0.031 | 0.59 | 0.46 | 0.029 | 0.024 | 0.016 | 0.011 | 0 | 0.004 | 692.506 | 499.3768 | 22.25
2 | 0.2 | 1.42 | 0.02 | 0.031 | 0.57 | 0.45 | 0.025 | 0.025 | 0.018 | 0.011 | 0 | 0.004 | 683.1936 | 484.4959 | 23.75
2 | 0.2 | 1.45 | 0.022 | 0.021 | 0.57 | 0.45 | 0.027 | 0.022 | 0.017 | 0.012 | 0 | 0.004 | 691.3593 | 498.1053 | 24.5
2 | 0.2 | 1.43 | 0.023 | 0.03 | 0.56 | 0.45 | 0.03 | 0.025 | 0.017 | 0.013 | 0.001 | 0.004 | 674.1697 | 483.8799 | 26
2 | 0.21 | 1.44 | 0.021 | 0.031 | 0.59 | 0.46 | 0.028 | 0.025 | 0.018 | 0.011 | 0 | 0.003 | 675.028 | 487.2178 | 22.25
2 | 0.21 | 1.36 | 0.02 | 0.033 | 0.56 | 0.45 | 0.026 | 0.023 | 0.019 | 0.012 | 0 | 0.009 | 688.6374 | 498.1053 | 25
2 | 0.21 | 1.43 | 0.02 | 0.029 | 0.56 | 0.46 | 0.031 | 0.022 | 0.019 | 0.012 | 0 | 0.004 | 683.1936 | 492.6615 | 25
2 | 0.23 | 1.48 | 0.018 | 0.028 | 0.62 | 0.49 | 0.031 | 0.022 | 0.018 | 0.012 | 0 | 0.004 | 685.9155 | 492.6615 | 25
2 | 0.21 | 1.44 | 0.019 | 0.029 | 0.56 | 0.46 | 0.03 | 0.026 | 0.017 | 0.011 | 0 | 0.014 | 692.109 | 504.6054 | 25
2 | 0.21 | 1.44 | 0.021 | 0.028 | 0.57 | 0.46 | 0.031 | 0.025 | 0.018 | 0.011 | 0 | 0.004 | 698.7253 | 519.2109 | 22.25
2 | 0.21 | 1.47 | 0.019 | 0.031 | 0.61 | 0.47 | 0.03 | 0.03 | 0.018 | 0.011 | 0 | 0.006 | 693.8989 | 514.204 | 25
2 | 0.2 | 1.37 | 0.025 | 0.027 | 0.57 | 0.44 | 0.028 | 0.024 | 0.018 | 0.012 | 0 | 0.009 | 681.9396 | 497.191 | 25
2 | 0.22 | 1.43 | 0.019 | 0.027 | 0.57 | 0.47 | 0.031 | 0.027 | 0.02 | 0.013 | 0 | 0.005 | 692.109 | 504.6054 | 25
2 | 0.21 | 1.49 | 0.025 | 0.035 | 0.57 | 0.47 | 0.029 | 0.025 | 0.018 | 0.014 | 0 | 0.007 | 697.6239 | 504.6054 | 23.75
2 | 0.21 | 1.49 | 0.022 | 0.032 | 0.59 | 0.47 | 0.031 | 0.025 | 0.017 | 0.011 | 0 | 0.004 | 673.7889 | 475.4559 | 23.75
2 | 0.2 | 1.44 | 0.019 | 0.03 | 0.56 | 0.45 | 0.03 | 0.026 | 0.017 | 0.011 | 0 | 0.005 | 670.2141 | 488.9267 | 25.75
2 | 0.23 | 1.55 | 0.017 | 0.022 | 0.63 | 0.5 | 0.03 | 0.029 | 0.018 | 0.012 | 0 | 0.004 | 681.0741 | 501.9869 | 25
2 | 0.21 | 1.42 | 0.021 | 0.023 | 0.59 | 0.46 | 0.031 | 0.023 | 0.019 | 0.012 | 0 | 0.014 | 664.7935 | 472.139 | 25
2 | 0.21 | 1.47 | 0.023 | 0.031 | 0.56 | 0.47 | 0.031 | 0.034 | 0.02 | 0.013 | 0.001 | 0.004 | 673.7889 | 497.191 | 26.25
2 | 0.23 | 1.45 | 0.023 | 0.031 | 0.62 | 0.49 | 0.03 | 0.029 | 0.019 | 0.012 | 0 | 0.004 | 687.1849 | 501.5342 | 26.25
2 | 0.2 | 1.33 | 0.024 | 0.032 | 0.53 | 0.43 | 0.026 | 0.025 | 0.016 | 0.013 | 0 | 0.004 | 693.8989 | 505.9103 | 23.75
2 | 0.23 | 1.5 | 0.017 | 0.022 | 0.64 | 0.49 | 0.031 | 0.025 | 0.016 | 0.011 | 0 | 0.004 | 683.7876 | 496.56 | 24.25
2 | 0.21 | 1.4 | 0.025 | 0.025 | 0.61 | 0.46 | 0.03 | 0.023 | 0.018 | 0.011 | 0 | 0.004 | 668.5235 | 470.9437 | 24.25
2 | 0.21 | 1.47 | 0.021 | 0.029 | 0.57 | 0.47 | 0.032 | 0.027 | 0.019 | 0.012 | 0 | 0.005 | 673.7889 | 475.4559 | 23.75
2 | 0.21 | 1.41 | 0.018 | 0.02 | 0.56 | 0.46 | 0.029 | 0.026 | 0.02 | 0.012 | 0 | 0.005 | 693.0028 | 499.7351 | 23.75
2 | 0.2 | 1.49 | 0.025 | 0.028 | 0.63 | 0.46 | 0.033 | 0.025 | 0.019 | 0.014 | 0.001 | 0.012 | 674.6945 | 498.4477 | 23.75
2 | 0.23 | 1.49 | 0.021 | 0.025 | 0.61 | 0.49 | 0.029 | 0.03 | 0.019 | 0.012 | 0 | 0.005 | 670.3814 | 475.7545 | 26.25
2 | 0.2 | 1.38 | 0.018 | 0.02 | 0.58 | 0.44 | 0.032 | 0.023 | 0.018 | 0.011 | 0 | 0.004 | 658.5308 | 474.2506 | 27
2 | 0.23 | 1.45 | 0.018 | 0.038 | 0.59 | 0.48 | 0.032 | 0.023 | 0.017 | 0.011 | 0 | 0.005 | 662.9214 | 483.6066 | 25
2 | 0.22 | 1.36 | 0.021 | 0.028 | 0.56 | 0.46 | 0.025 | 0.028 | 0.018 | 0.011 | 0 | 0.003 | 682.0563 | 489.8897 | 25.75
2 | 0.22 | 1.37 | 0.016 | 0.021 | 0.61 | 0.46 | 0.03 | 0.025 | 0.016 | 0.01 | 0 | 0.005 | 682.956 | 498.4477 | 25
2 | 0.2 | 1.38 | 0.023 | 0.028 | 0.52 | 0.44 | 0.029 | 0.027 | 0.018 | 0.013 | 0 | 0.005 | 674.6462 | 470.6202 | 25
2 | 0.2 | 1.5 | 0.022 | 0.038 | 0.62 | 0.46 | 0.033 | 0.027 | 0.018 | 0.012 | 0.001 | 0.004 | 660.2045 | 475.4559 | 25
2 | 0.2 | 1.44 | 0.022 | 0.034 | 0.58 | 0.45 | 0.027 | 0.023 | 0.017 | 0.012 | 0 | 0.004 | 674.6462 | 492.3829 | 24.25
2 | 0.19 | 1.37 | 0.022 | 0.024 | 0.55 | 0.43 | 0.029 | 0.024 | 0.018 | 0.011 | 0 | 0.027 | 695.5241 | 491.7573 | 24.25
2 | 0.23 | 1.47 | 0.018 | 0.028 | 0.58 | 0.49 | 0.03 | 0.026 | 0.018 | 0.011 | 0 | 0.005 | 674.6462 | 492.3829 | 23.75
2 | 0.19 | 1.43 | 0.019 | 0.029 | 0.59 | 0.44 | 0.03 | 0.024 | 0.018 | 0.011 | 0 | 0.005 | 661.0445 | 476.0609 | 23.75
2 | 0.22 | 1.48 | 0.02 | 0.034 | 0.58 | 0.48 | 0.033 | 0.025 | 0.017 | 0.011 | 0 | 0.005 | 674.6462 | 505.9847 | 25
2 | 0.2 | 1.37 | 0.02 | 0.03 | 0.57 | 0.44 | 0.028 | 0.028 | 0.02 | 0.013 | 0 | 0.007 | 660.2045 | 475.4559 | 24.25
2 | 0.19 | 1.43 | 0.019 | 0.029 | 0.59 | 0.44 | 0.03 | 0.024 | 0.018 | 0.011 | 0 | 0.005 | 655.7892 | 470.7533 | 23.75
2 | 0.21 | 1.4 | 0.025 | 0.025 | 0.61 | 0.46 | 0.03 | 0.023 | 0.018 | 0.011 | 0 | 0.004 | 666.4852 | 497.8236 | 24.25
2 | 0.19 | 1.45 | 0.02 | 0.04 | 0.59 | 0.45 | 0.031 | 0.026 | 0.017 | 0.012 | 0 | 0.004 | 655.7892 | 476.1955 | 25
2 | 0.2 | 1.36 | 0.021 | 0.027 | 0.53 | 0.44 | 0.026 | 0.026 | 0.02 | 0.014 | 0 | 0.003 | 661.0445 | 492.3829 | 23.75
2 | 0.2 | 1.42 | 0.019 | 0.032 | 0.56 | 0.45 | 0.025 | 0.024 | 0.019 | 0.011 | 0 | 0.004 | 666.4852 | 476.0609 | 25
2 | 0.22 | 1.52 | 0.021 | 0.033 | 0.6 | 0.49 | 0.03 | 0.025 | 0.017 | 0.011 | 0 | 0.004 | 655.7892 | 484.3589 | 25
2 | 0.19 | 1.45 | 0.02 | 0.04 | 0.59 | 0.45 | 0.031 | 0.026 | 0.017 | 0.012 | 0 | 0.004 | 661.2315 | 484.3589 | 25
2 | 0.21 | 1.38 | 0.023 | 0.028 | 0.6 | 0.45 | 0.026 | 0.024 | 0.017 | 0.012 | 0 | 0.006 | 666.4852 | 476.0609 | 24.75
2 | 0.21 | 1.4 | 0.019 | 0.031 | 0.62 | 0.46 | 0.026 | 0.027 | 0.017 | 0.013 | 0.001 | 0.005 | 681.9396 | 497.191 | 23.75
2 | 0.23 | 1.42 | 0.023 | 0.03 | 0.59 | 0.48 | 0.027 | 0.024 | 0.017 | 0.011 | 0 | 0.004 | 676.437 | 499.7351 | 25
2 | 0.22 | 1.52 | 0.021 | 0.033 | 0.6 | 0.49 | 0.03 | 0.025 | 0.017 | 0.011 | 0 | 0.004 | 661.2315 | 470.7533 | 24.25
2 | 0.22 | 1.4 | 0.021 | 0.032 | 0.6 | 0.47 | 0.029 | 0.026 | 0.02 | 0.013 | 0 | 0.004 | 674.8371 | 484.3589 | 25
2 | 0.22 | 1.45 | 0.02 | 0.028 | 0.58 | 0.47 | 0.031 | 0.023 | 0.02 | 0.011 | 0.001 | 0.006 | 663.9526 | 476.1955 | 24.25
2 | 0.2 | 1.37 | 0.02 | 0.03 | 0.57 | 0.44 | 0.028 | 0.028 | 0.02 | 0.013 | 0 | 0.007 | 655.6038 | 484.2219 | 23.75
2 | 0.23 | 1.45 | 0.023 | 0.034 | 0.56 | 0.48 | 0.03 | 0.026 | 0.018 | 0.011 | 0 | 0.004 | 665.6383 | 483.6066 | 23.75
2 | 0.2 | 1.38 | 0.021 | 0.032 | 0.56 | 0.44 | 0.025 | 0.024 | 0.018 | 0.011 | 0 | 0.004 | 647.4428 | 476.0609 | 25
2 | 0.21 | 1.44 | 0.022 | 0.028 | 0.59 | 0.46 | 0.032 | 0.023 | 0.017 | 0.011 | 0 | 0.005 | 666.4852 | 476.0609 | 25
2 | 0.21 | 1.54 | 0.026 | 0.038 | 0.58 | 0.48 | 0.027 | 0.022 | 0.016 | 0.01 | 0 | 0 | 698.7253 | 491.5933 | 23
2 | 0.23 | 1.46 | 0.024 | 0.039 | 0.58 | 0.49 | 0.029 | 0.027 | 0.018 | 0.012 | 0 | 0.009 | 684.9165 | 499.8785 | 23.75
2 | 0.24 | 1.53 | 0.027 | 0.038 | 0.62 | 0.51 | 0.033 | 0.024 | 0.017 | 0.011 | 0 | 0.004 | 693.0028 | 483.1693 | 22.25
2 | 0.22 | 1.49 | 0.016 | 0.032 | 0.58 | 0.48 | 0.027 | 0.022 | 0.017 | 0.011 | 0 | 0.004 | 679.3929 | 483.308 | 26.25
2 | 0.21 | 1.47 | 0.028 | 0.032 | 0.58 | 0.47 | 0.03 | 0.026 | 0.017 | 0.012 | 0 | 0.005 | 664.981 | 474.9865 | 26.25
2 | 0.19 | 1.37 | 0.022 | 0.024 | 0.55 | 0.43 | 0.029 | 0.024 | 0.018 | 0.011 | 0 | 0.027 | 685.8023 | 492.2291 | 22.25
2 | 0.23 | 1.48 | 0.022 | 0.029 | 0.61 | 0.49 | 0.027 | 0.024 | 0.016 | 0.012 | 0 | 0.004 | 713.2506 | 522.4976 | 21.5
2 | 0.23 | 1.46 | 0.02 | 0.025 | 0.61 | 0.49 | 0.03 | 0.025 | 0.018 | 0.012 | 0 | 0.004 | 715.2958 | 519.2109 | 23
2 | 0.2 | 1.43 | 0.023 | 0.03 | 0.56 | 0.45 | 0.03 | 0.025 | 0.017 | 0.013 | 0.001 | 0.004 | 707.925 | 506.0558 | 22.25
2 | 0.22 | 1.48 | 0.027 | 0.025 | 0.59 | 0.48 | 0.031 | 0.023 | 0.016 | 0.011 | 0 | 0.004 | 707.0105 | 499.8785 | 21.5
2 | 0.2 | 1.42 | 0.022 | 0.038 | 0.54 | 0.45 | 0.03 | 0.027 | 0.018 | 0.012 | 0.002 | 0.004 | 707.0105 | 499.8785 | 23.75
2 | 0.21 | 1.42 | 0.034 | 0.033 | 0.55 | 0.46 | 0.027 | 0.026 | 0.016 | 0.012 | 0 | 0.004 | 668.3459 | 477.7845 | 26.25
2 | 0.2 | 1.48 | 0.023 | 0.034 | 0.59 | 0.46 | 0.028 | 0.024 | 0.016 | 0.011 | 0 | 0.009 | 693.2017 | 491.5933 | 23.75
2 | 0.2 | 1.45 | 0.024 | 0.03 | 0.59 | 0.46 | 0.031 | 0.029 | 0.017 | 0.012 | 0 | 0.006 | 665.5841 | 469.4992 | 26.25
2 | 0.24 | 1.53 | 0.02 | 0.03 | 0.62 | 0.51 | 0.027 | 0.027 | 0.022 | 0.011 | 0.001 | 0.006 | 707.0105 | 505.4021 | 23.75
2 | 0.22 | 1.43 | 0.031 | 0.028 | 0.58 | 0.47 | 0.032 | 0.025 | 0.017 | 0.011 | 0.001 | 0.005 | 698.7253 | 491.5933 | 22.25
2 | 0.2 | 1.38 | 0.024 | 0.031 | 0.53 | 0.44 | 0.027 | 0.027 | 0.019 | 0.012 | 0.001 | 0.004 | 671.1077 | 477.7845 | 26.25
2 | 0.21 | 1.44 | 0.024 | 0.03 | 0.58 | 0.46 | 0.028 | 0.023 | 0.016 | 0.011 | 0 | 0.004 | 693.0028 | 491.4522 | 25
2 | 0.2 | 1.45 | 0.032 | 0.038 | 0.57 | 0.45 | 0.03 | 0.025 | 0.016 | 0.012 | 0 | 0.024 | 691.3593 | 498.1053 | 22.25
2 | 0.23 | 1.49 | 0.017 | 0.037 | 0.58 | 0.49 | 0.03 | 0.025 | 0.018 | 0.012 | 0 | 0.003 | 692.3075 | 499.2337 | 21.5
2 | 0.23 | 1.45 | 0.026 | 0.027 | 0.6 | 0.49 | 0.031 | 0.041 | 0.02 | 0.011 | 0 | 0.004 | 707.2135 | 491.7344 | 25
2 | 0.2 | 1.45 | 0.021 | 0.032 | 0.57 | 0.45 | 0.031 | 0.024 | 0.018 | 0.011 | 0 | 0.004 | 679.2873 | 485.5949 | 24.25
2 | 0.21 | 1.44 | 0.024 | 0.029 | 0.55 | 0.46 | 0.033 | 0.026 | 0.017 | 0.01 | 0 | 0.004 | 693.126 | 501.8232 | 23.75
2 | 0.21 | 1.49 | 0.023 | 0.025 | 0.59 | 0.47 | 0.029 | 0.025 | 0.017 | 0.01 | 0 | 0.004 | 678.483 | 473.2966 | 23.75
2 | 0.2 | 1.4 | 0.021 | 0.023 | 0.58 | 0.45 | 0.027 | 0.025 | 0.015 | 0.01 | 0 | 0.004 | 709.9518 | 509.9257 | 24.25
2 | 0.2 | 1.44 | 0.032 | 0.032 | 0.56 | 0.45 | 0.031 | 0.022 | 0.016 | 0.011 | 0 | 0.006 | 690.3193 | 491.0808 | 25
2 | 0.21 | 1.45 | 0.031 | 0.034 | 0.57 | 0.46 | 0.026 | 0.027 | 0.018 | 0.012 | 0 | 0.005 | 707.925 | 519.8824 | 25
2 | 0.2 | 1.51 | 0.026 | 0.031 | 0.57 | 0.46 | 0.028 | 0.026 | 0.015 | 0.009 | 0 | 0.005 | 685.4083 | 486.4188 | 25
2 | 0.2 | 1.5 | 0.023 | 0.04 | 0.53 | 0.46 | 0.033 | 0.027 | 0.02 | 0.012 | 0 | 0.004 | 678.3838 | 481.7909 | 25.75
2 | 0.2 | 1.47 | 0.019 | 0.033 | 0.51 | 0.46 | 0.029 | 0.029 | 0.019 | 0.012 | 0 | 0.005 | 686.8882 | 498.5479 | 24.25
2 | 0.23 | 1.43 | 0.034 | 0.029 | 0.57 | 0.48 | 0.031 | 0.027 | 0.017 | 0.012 | 0 | 0.005 | 694.207 | 508.3563 | 23
2 | 0.21 | 1.51 | 0.02 | 0.033 | 0.59 | 0.48 | 0.031 | 0.035 | 0.016 | 0.012 | 0 | 0.006 | 666.6867 | 486.3534 | 23.75
2 | 0.23 | 1.49 | 0.026 | 0.031 | 0.57 | 0.49 | 0.03 | 0.025 | 0.019 | 0.012 | 0 | 0.005 | 688.6374 | 500.8272 | 23.75
2 | 0.22 | 1.44 | 0.033 | 0.032 | 0.57 | 0.47 | 0.031 | 0.026 | 0.017 | 0.011 | 0 | 0.008 | 672.1689 | 492.3706 | 22.25
2 | 0.19 | 1.45 | 0.022 | 0.021 | 0.6 | 0.44 | 0.028 | 0.026 | 0.016 | 0.011 | 0 | 0.004 | 686.8882 | 493.0085 | 23
2 | 0.2 | 1.36 | 0.034 | 0.031 | 0.48 | 0.44 | 0.03 | 0.022 | 0.017 | 0.01 | 0 | 0.013 | 687.6664 | 499.3768 | 23
2 | 0.21 | 1.44 | 0.022 | 0.028 | 0.57 | 0.46 | 0.028 | 0.025 | 0.017 | 0.011 | 0 | 0.008 | 680.9567 | 492.7248 | 24.5
2 | 0.2 | 1.41 | 0.017 | 0.029 | 0.57 | 0.45 | 0.029 | 0.025 | 0.02 | 0.013 | 0 | 0.004 | 696.0991 | 499.1946 | 23.75
2 | 0.22 | 1.44 | 0.033 | 0.032 | 0.57 | 0.47 | 0.031 | 0.026 | 0.017 | 0.011 | 0 | 0.008 | 699.428 | 505.9103 | 23.75
2 | 0.2 | 1.43 | 0.023 | 0.031 | 0.55 | 0.45 | 0.028 | 0.024 | 0.016 | 0.011 | 0 | 0.01 | 712.5609 | 513.3805 | 23.75
2 | 0.22 | 1.42 | 0.03 | 0.027 | 0.58 | 0.47 | 0.031 | 0.026 | 0.016 | 0.012 | 0 | 0.003 | 683.0806 | 494.5504 | 25
2 | 0.2 | 1.44 | 0.022 | 0.033 | 0.57 | 0.45 | 0.025 | 0.025 | 0.016 | 0.012 | 0 | 0.004 | 691.2776 | 502.7473 | 23.5
2 | 0.2 | 1.39 | 0.02 | 0.022 | 0.54 | 0.44 | 0.031 | 0.03 | 0.034 | 0.012 | 0.007 | 0.007 | 652.238 | 470.1549 | 25.5
2 | 0.2 | 1.45 | 0.021 | 0.029 | 0.56 | 0.45 | 0.026 | 0.026 | 0.022 | 0.014 | 0 | 0.003 | 686.8882 | 501.3176 | 23
2 | 0.21 | 1.46 | 0.02 | 0.027 | 0.59 | 0.47 | 0.028 | 0.02 | 0.023 | 0.013 | 0 | 0.003 | 709.0459 | 506.857 | 23
2 | 0.2 | 1.4 | 0.023 | 0.028 | 0.54 | 0.44 | 0.026 | 0.02 | 0.021 | 0.013 | 0 | 0.006 | 716.221 | 514.3517 | 21.5
2 | 0.21 | 1.44 | 0.025 | 0.022 | 0.55 | 0.46 | 0.028 | 0.02 | 0.021 | 0.012 | 0 | 0.004 | 677.5063 | 483.9331 | 26.25
2 | 0.22 | 1.51 | 0.022 | 0.031 | 0.63 | 0.48 | 0.031 | 0.023 | 0.022 | 0.013 | 0 | 0.034 | 660.391 | 475.5902 | 25
2 | 0.2 | 1.37 | 0.021 | 0.025 | 0.53 | 0.44 | 0.026 | 0.021 | 0.023 | 0.014 | 0 | 0.003 | 675.697 | 484.9761 | 23.75
2 | 0.21 | 1.41 | 0.027 | 0.025 | 0.53 | 0.46 | 0.026 | 0.019 | 0.023 | 0.013 | 0 | 0.003 | 685.8023 | 492.2291 | 22.5
2 | 0.21 | 1.38 | 0.023 | 0.039 | 0.46 | 0.45 | 0.028 | 0.023 | 0.021 | 0.013 | 0 | 0.003 | 659.1911 | 484.6993 | 26.25
2 | 0.22 | 1.47 | 0.024 | 0.029 | 0.59 | 0.48 | 0.029 | 0.022 | 0.023 | 0.013 | 0 | 0.005 | 674.741 | 478.4024 | 27.75
2 | 0.2 | 1.45 | 0.023 | 0.038 | 0.53 | 0.45 | 0.026 | 0.026 | 0.016 | 0.013 | 0 | 0.003 | 675.6148 | 479.022 | 26.25
2 | 0.21 | 1.48 | 0.021 | 0.022 | 0.6 | 0.47 | 0.028 | 0.02 | 0.022 | 0.013 | 0 | 0.003 | 694.9972 | 495.6355 | 22.25
2 | 0.21 | 1.41 | 0.026 | 0.034 | 0.54 | 0.46 | 0.03 | 0.036 | 0.019 | 0.011 | 0.001 | 0.007 | 661.2732 | 473.106 | 23.75
2 | 0.2 | 1.5 | 0.021 | 0.025 | 0.58 | 0.46 | 0.033 | 0.023 | 0.024 | 0.014 | 0 | 0.003 | 647.8326 | 467.7298 | 26.25
2 | 0.2 | 1.42 | 0.02 | 0.034 | 0.54 | 0.45 | 0.026 | 0.022 | 0.022 | 0.013 | 0 | 0.003 | 660.8467 | 486.0773 | 23
2 | 0.21 | 1.48 | 0.024 | 0.032 | 0.54 | 0.47 | 0.028 | 0.023 | 0.021 | 0.012 | 0 | 0.003 | 658.5851 | 465.0417 | 23
2 | 0.2 | 1.45 | 0.025 | 0.019 | 0.56 | 0.45 | 0.029 | 0.021 | 0.022 | 0.012 | 0 | 0.004 | 668.375 | 485.5949 | 24.5
2 | 0.21 | 1.47 | 0.026 | 0.03 | 0.58 | 0.47 | 0.029 | 0.022 | 0.023 | 0.014 | 0 | 0.005 | 666.4632 | 494.4727 | 25
2 | 0.24 | 1.47 | 0.022 | 0.038 | 0.61 | 0.5 | 0.031 | 0.023 | 0.02 | 0.012 | 0 | 0.003 | 656.6249 | 471.3532 | 25
2 | 0.23 | 1.5 | 0.025 | 0.03 | 0.62 | 0.5 | 0.029 | 0.034 | 0.021 | 0.012 | 0.002 | 0.004 | 660.8467 | 464.2311 | 23.75
2 | 0.2 | 1.44 | 0.022 | 0.025 | 0.55 | 0.45 | 0.027 | 0.022 | 0.023 | 0.013 | 0 | 0.003 | 709.3088 | 529.9434 | 23.75
2 | 0.2 | 1.44 | 0.025 | 0.041 | 0.55 | 0.45 | 0.027 | 0.025 | 0.022 | 0.013 | 0 | 0.005 | 655.8969 | 462.3536 | 25.75
2 | 0.21 | 1.36 | 0.023 | 0.02 | 0.54 | 0.45 | 0.03 | 0.017 | 0.02 | 0.011 | 0 | 0.003 | 672.8459 | 490.0977 | 24.25
2 | 0.22 | 1.43 | 0.023 | 0.02 | 0.56 | 0.47 | 0.026 | 0.02 | 0.023 | 0.014 | 0 | 0.003 | 672.7819 | 493.0102 | 23.75
2 | 0.24 | 1.43 | 0.021 | 0.032 | 0.6 | 0.49 | 0.029 | 0.032 | 0.022 | 0.013 | 0.003 | 0.002 | 677.4236 | 483.4838 | 25
2 | 0.21 | 1.41 | 0.026 | 0.025 | 0.55 | 0.46 | 0.031 | 0.024 | 0.019 | 0.012 | 0.001 | 0.002 | 651.3397 | 462.9356 | 26.25
2 | 0.21 | 1.44 | 0.018 | 0.024 | 0.56 | 0.46 | 0.029 | 0.023 | 0.023 | 0.013 | 0 | 0.003 | 700.3335 | 520.4059 | 22.25
2 | 0.2 | 1.41 | 0.028 | 0.031 | 0.54 | 0.45 | 0.026 | 0.022 | 0.022 | 0.013 | 0 | 0.004 | 663.1069 | 480.275 | 25
2 | 0.2 | 1.47 | 0.023 | 0.025 | 0.56 | 0.46 | 0.028 | 0.021 | 0.022 | 0.013 | 0 | 0.003 | 673.8694 | 491.5933 | 26.25
2 | 0.22 | 1.49 | 0.023 | 0.027 | 0.52 | 0.48 | 0.031 | 0.021 | 0.02 | 0.012 | 0 | 0.003 | 690.1995 | 493.7791 | 23.75
2 | 0.21 | 1.46 | 0.021 | 0.032 | 0.58 | 0.47 | 0.029 | 0.022 | 0.022 | 0.013 | 0 | 0.009 | 661.2732 | 478.4822 | 23.75
2 | 0.21 | 1.41 | 0.027 | 0.025 | 0.53 | 0.46 | 0.026 | 0.019 | 0.023 | 0.013 | 0 | 0.003 | 673.8311 | 477.4107 | 25
2 | 0.2 | 1.45 | 0.028 | 0.026 | 0.61 | 0.46 | 0.031 | 0.034 | 0.025 | 0.013 | 0.002 | 0.004 | 668.375 | 474.6827 | 25.5
2 | 0.23 | 1.39 | 0.034 | 0.028 | 0.56 | 0.47 | 0.029 | 0.02 | 0.021 | 0.012 | 0 | 0.003 | 671.9757 | 486.6984 | 23.75
2 | 0.2 | 1.46 | 0.019 | 0.026 | 0.6 | 0.46 | 0.03 | 0.022 | 0.02 | 0.012 | 0 | 0.005 | 709.0949 | 520.912 | 23
1 | 0.21 | 1.41 | 0.025 | 0.028 | 0.56 | 0.46 | 0.028 | 0.026 | 0.017 | 0.01 | 0 | 0.006 | 693.5775 | 502.9128 | 24.25
1 | 0.21 | 1.47 | 0.022 | 0.026 | 0.54 | 0.47 | 0.027 | 0.023 | 0.017 | 0.009 | 0 | 0 | 698.865 | 502.7408 | 22.5
1 | 0.21 | 1.46 | 0.027 | 0.034 | 0.56 | 0.47 | 0.029 | 0.028 | 0.02 | 0.01 | 0.006 | 0.006 | 698.865 | 522.077 | 22.5
1 | 0.21 | 1.42 | 0.025 | 0.031 | 0.54 | 0.46 | 0.029 | 0.026 | 0.016 | 0.009 | 0 | 0.011 | 694.5957 | 492.5818 | 22.5
1 | 0.23 | 1.51 | 0.023 | 0.023 | 0.62 | 0.5 | 0.027 | 0.027 | 0.032 | 0.01 | 0.005 | 0.006 | 696.1027 | 483.4046 | 25.75
1 | 0.21 | 1.38 | 0.025 | 0.028 | 0.56 | 0.45 | 0.03 | 0.025 | 0.018 | 0.009 | 0 | 0 | 685.0534 | 505.5031 | 22.5
1 | 0.2 | 1.45 | 0.023 | 0.031 | 0.58 | 0.45 | 0.026 | 0.026 | 0.018 | 0.009 | 0 | 0.003 | 707.1519 | 499.9785 | 25
1 | 0.2 | 1.44 | 0.025 | 0.03 | 0.55 | 0.45 | 0.027 | 0.028 | 0.016 | 0.01 | 0 | 0.003 | 679.5288 | 491.6916 | 24.25
1 | 0.21 | 1.48 | 0.025 | 0.027 | 0.56 | 0.47 | 0.029 | 0.026 | 0.016 | 0.01 | 0 | 0.004 | 700.1304 | 500.8838 | 24.25
1 | 0.22 | 1.47 | 0.023 | 0.027 | 0.5 | 0.48 | 0.029 | 0.025 | 0.019 | 0.007 | 0 | 0 | 718.2011 | 530.3639 | 24.25
1 | 0.2 | 1.47 | 0.023 | 0.028 | 0.61 | 0.46 | 0.029 | 0.026 | 0.015 | 0.009 | 0 | 0.003 | 701.6273 | 491.6916 | 25.75
1 | 0.2 | 1.42 | 0.03 | 0.026 | 0.55 | 0.45 | 0.029 | 0.027 | 0.046 | 0.01 | 0.007 | 0.006 | 658.2046 | 475.9744 | 25.75
1 | 0.2 | 1.51 | 0.025 | 0.028 | 0.6 | 0.46 | 0.028 | 0.027 | 0.018 | 0.008 | 0 | 0.006 | 740.2996 | 533.1262 | 21.5
1 | 0.2 | 1.4 | 0.02 | 0.027 | 0.56 | 0.45 | 0.029 | 0.024 | 0.017 | 0.007 | 0 | 0.004 | 668.4795 | 483.4046 | 25.75
1 | 0.21 | 1.37 | 0.023 | 0.022 | 0.59 | 0.45 | 0.03 | 0.027 | 0.021 | 0.01 | 0.006 | 0.006 | 680.7592 | 492.5818 | 25.75
1 | 0.24 | 1.51 | 0.029 | 0.018 | 0.59 | 0.51 | 0.03 | 0.032 | 0.025 | 0.01 | 0.006 | 0.006 | 736.8358 | 553.322 | 25.75
1 | 0.21 | 1.47 | 0.022 | 0.036 | 0.58 | 0.47 | 0.029 | 0.027 | 0.016 | 0.009 | 0 | 0.004 | 677.213 | 485.706 | 25.75
1 | 0.24 | 1.51 | 0.029 | 0.018 | 0.59 | 0.51 | 0.03 | 0.032 | 0.025 | 0.01 | 0.006 | 0.006 | 706.0072 | 503.0996 | 25.75
1 | 0.2 | 1.44 | 0.031 | 0.025 | 0.53 | 0.45 | 0.03 | 0.021 | 0.019 | 0.01 | 0 | 0.004 | 691.0903 | 499.5834 | 27.5
1 | 0.21 | 1.45 | 0.026 | 0.024 | 0.57 | 0.46 | 0.026 | 0.022 | 0.018 | 0.01 | 0 | 0.007 | 700.6891 | 494.9312 | 25.75
1 | 0.21 | 1.48 | 0.021 | 0.032 | 0.54 | 0.47 | 0.028 | 0.027 | 0.018 | 0.011 | 0 | 0.008 | 701.4825 | 506.6262 | 24.25
1 | 0.24 | 1.58 | 0.023 | 0.034 | 0.57 | 0.52 | 0.03 | 0.035 | 0.026 | 0.01 | 0.006 | 0.007 | 724.894 | 516.5911 | 24.25
1 | 0.21 | 1.4 | 0.022 | 0.022 | 0.54 | 0.45 | 0.029 | 0.019 | 0.019 | 0.01 | 0 | 0.004 | 704.9676 | 527.338 | 25
1 | 0.22 | 1.44 | 0.028 | 0.026 | 0.55 | 0.47 | 0.029 | 0.021 | 0.018 | 0.01 | 0 | 0.004 | 684.0061 | 486.5897 | 25.75
1 | 0.2 | 1.44 | 0.031 | 0.025 | 0.53 | 0.45 | 0.03 | 0.021 | 0.019 | 0.01 | 0 | 0.004 | 663.2127 | 471.3743 | 27.5
1 | 0.22 | 1.44 | 0.029 | 0.02 | 0.56 | 0.47 | 0.03 | 0.025 | 0.019 | 0.01 | 0 | 0.012 | 720.1527 | 536.6389 | 24.25
1 | 0.19 | 1.37 | 0.028 | 0.026 | 0.52 | 0.43 | 0.028 | 0.027 | 0.02 | 0.009 | 0.001 | 0.001 | 685.5394 | 502.3588 | 27.5
1 | 0.21 | 1.4 | 0.027 | 0.019 | 0.52 | 0.46 | 0.027 | 0.035 | 0.018 | 0.008 | 0 | 0.001 | 689.5671 | 508.8338 | 24.25
1 | 0.21 | 1.49 | 0.02 | 0.031 | 0.58 | 0.47 | 0.029 | 0.018 | 0.018 | 0.01 | 0 | 0.003 | 687.3869 | 507.357 | 24.25
1 | 0.22 | 1.47 | 0.023 | 0.026 | 0.54 | 0.48 | 0.03 | 0.02 | 0.018 | 0.01 | 0 | 0.003 | 691.3278 | 513.6371 | 27.5
1 | 0.21 | 1.43 | 0.021 | 0.028 | 0.57 | 0.46 | 0.029 | 0.02 | 0.018 | 0.01 | 0 | 0.004 | 677.213 | 494.0324 | 25.75
1 | 0.23 | 1.5 | 0.022 | 0.03 | 0.58 | 0.49 | 0.028 | 0.025 | 0.019 | 0.008 | 0.001 | 0 | 663.0612 | 474.7846 | 25.75
1 | 0.23 | 1.49 | 0.029 | 0.028 | 0.57 | 0.49 | 0.03 | 0.026 | 0.018 | 0.008 | 0 | 0 | 671.4314 | 477.2157 | 25.75
1 | 0.2 | 1.43 | 0.025 | 0.022 | 0.61 | 0.45 | 0.029 | 0.026 | 0.02 | 0.009 | 0.002 | 0.001 | 680.7592 | 484.2799 | 25
1 | 0.2 | 1.4 | 0.02 | 0.027 | 0.56 | 0.45 | 0.029 | 0.024 | 0.017 | 0.007 | 0 | 0.004 | 682.5245 | 483.57 | 26.5
1 | 0.21 | 1.48 | 0.021 | 0.032 | 0.54 | 0.47 | 0.028 | 0.027 | 0.018 | 0.011 | 0 | 0.008 | 692.3476 | 494.9312 | 24.25
1 | 0.22 | 1.46 | 0.025 | 0.024 | 0.57 | 0.48 | 0.03 | 0.025 | 0.018 | 0.008 | 0 | 0 | 690.311 | 501.7924 | 24.25
1 | 0.21 | 1.46 | 0.024 | 0.024 | 0.58 | 0.46 | 0.029 | 0.019 | 0.019 | 0.011 | 0 | 0.003 | 675.4321 | 478.0836 | 27.5
1 | 0.2 | 1.45 | 0.025 | 0.026 | 0.54 | 0.45 | 0.028 | 0.022 | 0.018 | 0.01 | 0 | 0.018 | 681.4601 | 495.1016 | 24.25
1 | 0.22 | 1.51 | 0.019 | 0.025 | 0.57 | 0.48 | 0.028 | 0.026 | 0.019 | 0.01 | 0 | 0.006 | 725.4641 | 525.336 | 27.5
1 | 0.2 | 1.52 | 0.019 | 0.03 | 0.6 | 0.47 | 0.03 | 0.026 | 0.02 | 0.01 | 0 | 0.007 | 695.9151 | 487.1406 | 24.25
1 | 0.21 | 1.47 | 0.029 | 0.026 | 0.54 | 0.47 | 0.032 | 0.019 | 0.019 | 0.01 | 0 | 0.004 | 671.6621 | 477.3796 | 26.75
1 | 0.22 | 1.49 | 0.025 | 0.022 | 0.6 | 0.48 | 0.032 | 0.02 | 0.02 | 0.01 | 0 | 0.004 | 708.081 | 482.1563 | 23.5
1 | 0.21 | 1.45 | 0.025 | 0.026 | 0.56 | 0.46 | 0.03 | 0.024 | 0.017 | 0.007 | 0 | 0 | 693.8658 | 505.1343 | 25
1 | 0.21 | 1.44 | 0.021 | 0.02 | 0.52 | 0.46 | 0.031 | 0.022 | 0.022 | 0.011 | 0 | 0.005 | 663.3357 | 485.706 | 26.5
1 | 0.22 | 1.46 | 0.021 | 0.035 | 0.57 | 0.48 | 0.032 | 0.027 | 0.02 | 0.01 | 0 | 0.004 | 707.5227 | 485.72 | 24.25
1 | 0.2 | 1.4 | 0.032 | 0.032 | 0.52 | 0.45 | 0.03 | 0.026 | 0.019 | 0.008 | 0.001 | 0 | 705.665 | 492.5818 | 22.5
1 | 0.2 | 1.53 | 0.022 | 0.03 | 0.59 | 0.47 | 0.029 | 0.028 | 0.022 | 0.009 | 0.002 | 0 | 689.803 | 493.899 | 24.25
1 | 0.2 | 1.36 | 0.021 | 0.032 | 0.5 | 0.44 | 0.032 | 0.025 | 0.02 | 0.01 | 0 | 0.004 | 709.3894 | 475.7413 | 24.25
1 | 0.2 | 1.35 | 0.023 | 0.026 | 0.5 | 0.44 | 0.026 | 0.026 | 0.045 | 0.009 | 0.004 | 0.006 | 694.3579 | 500.7123 | 24.25
1 | 0.2 | 1.45 | 0.037 | 0.024 | 0.55 | 0.45 | 0.028 | 0.026 | 0.022 | 0.01 | 0.001 | 0 | 698.0807 | 502.1766 | 22.5
1 | 0.2 | 1.44 | 0.021 | 0.023 | 0.57 | 0.45 | 0.03 | 0.027 | 0.017 | 0.008 | 0.001 | 0 | 689.5675 | 490.9721 | 24.25
1 | 0.2 | 1.44 | 0.026 | 0.024 | 0.56 | 0.45 | 0.029 | 0.026 | 0.02 | 0.008 | 0 | 0 | 694.3051 | 501.4426 | 24.25
1 | 0.2 | 1.44 | 0.02 | 0.032 | 0.56 | 0.45 | 0.029 | 0.022 | 0.019 | 0.01 | 0 | 0.005 | 693.8658 | 494.0324 | 25.75
1 | 0.21 | 1.45 | 0.021 | 0.022 | 0.56 | 0.46 | 0.03 | 0.022 | 0.019 | 0.01 | 0 | 0.004 | 669.084 | 486.8538 | 25
1 | 0.2 | 1.46 | 0.021 | 0.025 | 0.52 | 0.46 | 0.029 | 0.019 | 0.02 | 0.011 | 0 | 0.006 | 685.5394 | 477.3796 | 25
1 | 0.2 | 1.38 | 0.024 | 0.032 | 0.55 | 0.44 | 0.03 | 0.027 | 0.02 | 0.009 | 0.001 | 0 | 697.5239 | 493.1712 | 23.5
1 | 0.2 | 1.43 | 0.037 | 0.027 | 0.57 | 0.45 | 0.031 | 0.026 | 0.017 | 0.009 | 0.001 | 0.002 | 693.8658 | 513.4607 | 24.25
1 | 0.2 | 1.35 | 0.023 | 0.025 | 0.52 | 0.44 | 0.027 | 0.022 | 0.019 | 0.01 | 0 | 0.004 | 651.8244 | 458.993 | 27.5
1 | 0.2 | 1.44 | 0.029 | 0.027 | 0.59 | 0.45 | 0.031 | 0.029 | 0.019 | 0.008 | 0.002 | 0 | 689.3498 | 484.9971 | 24.25
1 | 0.21 | 1.35 | 0.03 | 0.023 | 0.57 | 0.44 | 0.031 | 0.025 | 0.02 | 0.009 | 0.001 | 0 | 672.7746 | 484.8336 | 25
1 | 0.19 | 1.36 | 0.023 | 0.025 | 0.5 | 0.43 | 0.031 | 0.029 | 0.025 | 0.01 | 0.006 | 0.006 | 661.6564 | 476.5015 | 25.75
1 | 0.24 | 1.47 | 0.019 | 0.03 | 0.57 | 0.5 | 0.035 | 0.021 | 0.017 | 0.01 | 0 | 0.002 | 668.2928 | 485.5352 | 24.25
1 | 0.2 | 1.4 | 0.024 | 0.03 | 0.5 | 0.45 | 0.03 | 0.026 | 0.019 | 0.008 | 0.001 | 0 | 713.3909 | 509.1759 | 24.25
1 | 0.2 | 1.49 | 0.025 | 0.031 | 0.59 | 0.46 | 0.029 | 0.026 | 0.021 | 0.008 | 0 | 0 | 670.4445 | 493.1369 | 25.75
1 | 0.2 | 1.43 | 0.022 | 0.022 | 0.53 | 0.45 | 0.029 | 0.025 | 0.021 | 0.008 | 0 | 0 | 669.6899 | 484.2799 | 25.75
1 | 0.2 | 1.37 | 0.037 | 0.019 | 0.49 | 0.44 | 0.028 | 0.022 | 0.02 | 0.009 | 0 | 0 | 651.4601 | 472.0326 | 25
1 | 0.22 | 1.51 | 0.036 | 0.025 | 0.55 | 0.48 | 0.034 | 0.018 | 0.016 | 0.01 | 0 | 0.002 | 661.5331 | 482.3679 | 25.75
1 | 0.2 | 1.51 | 0.027 | 0.027 | 0.56 | 0.46 | 0.031 | 0.019 | 0.016 | 0.009 | 0 | 0.001 | 682.586 | 481.6635 | 25.75
1 | 0.23 | 1.47 | 0.031 | 0.034 | 0.57 | 0.49 | 0.028 | 0.019 | 0.015 | 0.008 | 0 | 0.001 | 709.4739 | 523.7913 | 22.5
1 | 0.19 | 1.51 | 0.031 | 0.03 | 0.52 | 0.45 | 0.027 | 0.028 | 0.018 | 0.01 | 0 | 0.032 | 686.3405 | 487.8806 | 25.75
1 | 0.21 | 1.5 | 0.026 | 0.03 | 0.58 | 0.47 | 0.03 | 0.02 | 0.016 | 0.009 | 0 | 0.002 | 694.6097 | 509.9317 | 22.5
1 | 0.2 | 1.48 | 0.033 | 0.031 | 0.58 | 0.46 | 0.03 | 0.021 | 0.017 | 0.01 | 0 | 0.002 | 696.3478 | 511.9395 | 21.5
1 | 0.22 | 1.48 | 0.039 | 0.022 | 0.57 | 0.48 | 0.031 | 0.02 | 0.016 | 0.01 | 0 | 0.003 | 677.0813 | 489.9206 | 24.25
1 | 0.21 | 1.46 | 0.031 | 0.029 | 0.54 | 0.46 | 0.028 | 0.021 | 0.016 | 0.01 | 0 | 0.002 | 672.7882 | 488.0472 | 24.25
1 | 0.21 | 1.47 | 0.036 | 0.026 | 0.5 | 0.47 | 0.03 | 0.018 | 0.015 | 0.009 | 0 | 0.001 | 650.5075 | 476.8551 | 26.5
1 | 0.2 | 1.48 | 0.03 | 0.024 | 0.54 | 0.46 | 0.028 | 0.02 | 0.016 | 0.009 | 0 | 0.144 | 678.3028 | 499.0765 | 22.5
1 | 0.22 | 1.54 | 0.023 | 0.024 | 0.65 | 0.49 | 0.03 | 0.021 | 0.016 | 0.01 | 0 | 0.002 | 664.5162 | 490.8045 | 24.25
1 | 0.2 | 1.41 | 0.023 | 0.03 | 0.54 | 0.45 | 0.026 | 0.019 | 0.016 | 0.01 | 0 | 0.002 | 672.884 | 486.5897 | 25.75
1 | 0.24 | 1.54 | 0.026 | 0.023 | 0.6 | 0.51 | 0.03 | 0.023 | 0.016 | 0.009 | 0 | 0.003 | 699.4167 | 516.2361 | 23.5
1 | 0.22 | 1.44 | 0.037 | 0.023 | 0.66 | 0.47 | 0.031 | 0.023 | 0.016 | 0.009 | 0 | 0.002 | 689.5671 | 500.4922 | 24.25
1 | 0.22 | 1.42 | 0.023 | 0.031 | 0.6 | 0.47 | 0.03 | 0.024 | 0.018 | 0.018 | 0 | 0.007 | 724.7879 | 520.0768 | 25
1 | 0.2 | 1.43 | 0.027 | 0.027 | 0.53 | 0.45 | 0.029 | 0.019 | 0.017 | 0.01 | 0 | 0.002 | 692.3476 | 500.4922 | 24.25
1 | 0.21 | 1.41 | 0.035 | 0.029 | 0.52 | 0.46 | 0.028 | 0.023 | 0.017 | 0.01 | 0 | 0.006 | 693.3704 | 501.2316 | 25.75
1 | 0.22 | 1.44 | 0.019 | 0.027 | 0.56 | 0.47 | 0.028 | 0.022 | 0.017 | 0.009 | 0 | 0.002 | 650.096 |  | 24.25
1 | 0.2 | 1.43 | 0.028 | 0.027 | 0.52 | 0.45 | 0.026 | 0.019 | 0.017 | 0.011 | 0 | 0.002 | 684.0061 | 506.0533 | 25
1 | 0.21 | 1.44 | 0.031 | 0.027 | 0.54 | 0.46 | 0.029 | 0.019 | 0.017 | 0.01 | 0 | 0.005 | 687.023 | 511.7904 | 25.75
1 | 0.22 | 1.49 | 0.023 | 0.028 | 0.56 | 0.48 | 0.029 | 0.018 | 0.016 | 0.009 | 0 | 0.007 | 703.4697 | 517.1753 | 22.5
1 | 0.2 | 1.43 | 0.024 | 0.027 | 0.51 | 0.45 | 0.031 | 0.024 | 0.018 | 0.01 | 0 | 0.011 | 671.8929 | 477.5437 | 24.25
1 | 0.23 | 1.49 | 0.023 | 0.027 | 0.64 | 0.49 | 0.031 | 0.026 | 0.016 | 0.008 | 0 | 0.003 | 706.0072 | 516.9974 | 26
1 | 0.2 | 1.44 | 0.028 | 0.031 | 0.48 | 0.45 | 0.033 | 0.019 | 0.016 | 0.009 | 0 | 0.002 | 691.3278 | 505.3079 | 24.25
1 | 0.24 | 1.48 | 0.027 | 0.03 | 0.56 | 0.5 | 0.029 | 0.02 | 0.016 | 0.01 | 0 | 0.003 | 731.2748 | 531.0779 | 23
1 | 0.22 | 1.45 | 0.025 | 0.031 | 0.52 | 0.47 | 0.029 | 0.025 | 0.016 | 0.009 | 0 | 0.001 | 693.6275 | 485.5392 | 25.75
1 | 0.21 | 1.42 | 0.022 | 0.024 | 0.61 | 0.46 | 0.03 | 0.027 | 0.017 | 0.009 | 0 | 0.003 | 666.6942 | 475.815 | 25
1 | 0.24 | 1.52 | 0.025 | 0.026 | 0.6 | 0.51 | 0.033 | 0.026 | 0.017 | 0.011 | 0 | 0.004 | 706.4933 | 517.3534 | 24.25
1 | 0.24 | 1.49 | 0.039 | 0.024 | 0.62 | 0.5 | 0.03 | 0.019 | 0.015 | 0.007 | 0 | 0.001 | 678.445 | 494.9312 | 25.75
1 | 0.22 | 1.48 | 0.027 | 0.031 | 0.56 | 0.48 | 0.03 | 0.021 | 0.018 | 0.01 | 0 | 0.002 | 698.1489 | 517.3534 | 24.25
1 | 0.21 | 1.37 | 0.031 | 0.025 | 0.5 | 0.45 | 0.029 | 0.018 | 0.017 | 0.009 | 0 | 0.002 | 701.1598 | 493.3061 | 25
1 | 0.23 | 1.45 | 0.021 | 0.027 | 0.61 | 0.48 | 0.03 | 0.024 | 0.018 | 0.008 | 0 | 0.001 | 694.3579 | 489.6468 | 21.75
1 | 0.21 | 1.45 | 0.025 | 0.023 | 0.62 | 0.46 | 0.031 | 0.022 | 0.016 | 0.009 | 0 | 0.002 | 693.8658 | 482.9306 | 25.75
1 | 0.22 | 1.44 | 0.025 | 0.023 | 0.59 | 0.47 | 0.032 | 0.031 | 0.016 | 0.008 | 0 | 0.001 | 710.5185 | 505.1343 | 23.25
1 | 0.2 | 1.44 | 0.029 | 0.032 | 0.54 | 0.45 | 0.034 | 0.018 | 0.017 | 0.01 | 0 | 0.222 | 712.0563 | 486.7572 | 24.25
1 | 0.21 | 1.53 | 0.023 | 0.029 | 0.56 | 0.48 | 0.028 | 0.023 | 0.017 | 0.011 | 0 | 0.006 | 702.0084 | 515.1836 | 25.75
1 | 0.24 | 1.43 | 0.024 | 0.024 | 0.6 | 0.49 | 0.029 | 0.026 | 0.016 | 0.009 | 0 | 0.004 | 702.1922 | 494.0324 | 25
1 | 0.21 | 1.53 | 0.023 | 0.029 | 0.56 | 0.48 | 0.028 | 0.023 | 0.017 | 0.011 | 0 | 0.006 | 739.6163 | 533.8584 | 24.25
1 | 0.22 | 1.46 | 0.021 | 0.03 | 0.54 | 0.48 | 0.029 | 0.026 | 0.016 | 0.009 | 0 | 0.001 | 689.5671 | 494.9312 | 25.75
1 | 0.21 | 1.43 | 0.024 | 0.027 | 0.53 | 0.46 | 0.03 | 0.02 | 0.016 | 0.01 | 0 | 0.002 | 680.5261 | 484.1141 | 23.25
1 | 0.2 | 1.46 | 0.037 | 0.027 | 0.59 | 0.45 | 0.028 | 0.019 | 0.016 | 0.009 | 0 | 0.002 | 723.7517 | 531.6792 | 25.75
1 | 0.21 | 1.45 | 0.021 | 0.03 | 0.57 | 0.46 | 0.03 | 0.021 | 0.015 | 0.008 | 0 | 0.001 | 672.6525 | 500.32 | 25
1 | 0.24 | 1.44 | 0.023 | 0.027 | 0.58 | 0.49 | 0.031 | 0.023 | 0.015 | 0.009 | 0 | 0.001 | 711.5663 | 530.8952 | 24.25
1 | 0.21 | 1.49 | 0.027 | 0.022 | 0.58 | 0.47 | 0.03 | 0.019 | 0.017 | 0.009 | 0 | 0.004 | 678.6786 | 500.6646 | 25.75
1 | 0.22 | 1.41 | 0.022 | 0.033 | 0.58 | 0.47 | 0.028 | 0.02 | 0.016 | 0.009 | 0 | 0.001 | 670.1035 | 492.1507 | 27.5
1 | 0.2 | 1.44 | 0.017 | 0.025 | 0.62 | 0.45 | 0.03 | 0.029 | 0.015 | 0.009 | 0 | 0.002 | 703.4697 | 517.1753 | 24
1 | 0.21 | 1.41 | 0.022 | 0.033 | 0.5 | 0.46 | 0.028 | 0.02 | 0.017 | 0.009 | 0 | 0.002 | 691.5915 | 484.1141 | 25.75
1 | 0.23 | 1.51 | 0.025 | 0.029 | 0.62 | 0.49 | 0.029 | 0.021 | 0.017 | 0.01 | 0 | 0.005 | 693.6275 | 485.5392 | 24.25
1 | 0.2 | 1.41 | 0.018 | 0.028 | 0.55 | 0.45 | 0.029 | 0.025 | 0.019 | 0.011 | 0 | 0.002 | 693.6275 | 485.5392 | 24.25
1 | 0.21 | 1.5 | 0.025 | 0.036 | 0.55 | 0.47 | 0.032 | 0.022 | 0.017 | 0.008 | 0 | 0.001 | 691.5915 | 511.7777 | 25
1 | 0.2 | 1.48 | 0.022 | 0.033 | 0.57 | 0.46 | 0.03 | 0.024 | 0.016 | 0.009 | 0 | 0.002 | 693.6275 | 493.8628 | 24.25
1 | 0.23 | 1.54 | 0.021 | 0.031 | 0.56 | 0.5 | 0.029 | 0.021 | 0.015 | 0.009 | 0 | 0.001 | 735.2451 | 518.8333 | 24
1 | 0.2 | 1.37 | 0.037 | 0.029 | 0.52 | 0.44 | 0.025 | 0.021 | 0.019 | 0.01 | 0 | 0.004 | 649.8735 | 475.6521 | 25.75
1 | 0.23 | 1.45 | 0.024 | 0.02 | 0.65 | 0.48 | 0.031 | 0.019 | 0.016 | 0.009 | 0 | 0.002 | 652.0098 | 477.2157 | 24.25
1 | 0.2 | 1.38 | 0.02 | 0.027 | 0.52 | 0.44 | 0.03 | 0.023 | 0.015 | 0.009 | 0 | 0.001 | 652.0098 | 477.2157 | 25.75
1 | 0.21 | 1.44 | 0.027 | 0.023 | 0.54 | 0.46 | 0.028 | 0.022 | 0.017 | 0.008 | 0 | 0.003 | 704.7255 | 491.0882 | 24.25
1 | 0.19 | 1.39 | 0.028 | 0.025 | 0.5 | 0.43 | 0.031 | 0.021 | 0.018 | 0.009 | 0 | 0.001 | 660.3333 | 477.2157 | 25.75
1 | 0.23 | 1.39 | 0.029 | 0.027 | 0.56 | 0.47 | 0.031 | 0.021 | 0.016 | 0.009 | 0 | 0.002 | 689.3321 | 515.6204 | 23.5
1 | 0.19 | 1.42 | 0.023 | 0.025 | 0.57 | 0.44 | 0.029 | 0.025 | 0.017 | 0.008 | 0 | 0.002 | 672.5479 | 495.5616 | 24.5
1 | 0.21 | 1.43 | 0.021 | 0.022 | 0.55 | 0.46 | 0.028 | 0.02 | 0.016 | 0.008 | 0 | 0.002 | 701.9927084 | 510.2839 | 26
1 | 0.21 | 1.41 | 0.02 | 0.036 | 0.52 | 0.46 | 0.029 | 0.033 | 0.017 | 0.009 | 0 | 0.002 | 721.9794 | 521.7429 | 22.5
1 | 0.2 | 1.41 | 0.018 | 0.028 | 0.55 | 0.45 | 0.029 | 0.025 | 0.019 | 0.011 | 0 | 0.002 | 669.6899 | 492.5818 | 24.25
1 | 0.21 | 1.43 | 0.019 | 0.026 | 0.53 | 0.46 | 0.029 | 0.019 | 0.016 | 0.008 | 0 | 0.001 | 681.7012 | 493.5517 | 25
1 | 0.19 | 1.42 | 0.023 | 0.025 | 0.57 | 0.44 | 0.029 | 0.025 | 0.017 | 0.008 | 0 | 0.002 | 694.8167 | 514.0513 | 22.5
1 | 0.21 | 1.45 | 0.024 | 0.027 | 0.59 | 0.47 | 0.028 | 0.032 | 0.017 | 0.01 | 0 | 0.004 | 713.2697 | 515.9224 | 24.25
1 | 0.21 | 1.39 | 0.026 | 0.029 | 0.49 | 0.45 | 0.03 | 0.02 | 0.016 | 0.009 | 0 | 0.004 | 698.9364 | 502.0139 | 25.75
1 | 0.2 | 1.47 | 0.021 | 0.031 | 0.55 | 0.46 | 0.028 | 0.023 | 0.016 | 0.009 | 0 | 0.001 | 698.3874 | 502.3972 | 24.25
1 | 0.21 | 1.46 | 0.028 | 0.023 | 0.55 | 0.47 | 0.031 | 0.021 | 0.016 | 0.01 | 0 | 0.003 | 668.4795 | 491.6916 | 24.25
1 | 0.2 | 1.48 | 0.028 | 0.023 | 0.54 | 0.46 | 0.03 | 0.021 | 0.016 | 0.009 | 0 | 0.004 | 687.5806 | 499.8076 | 25
1 | 0.19 | 1.5 | 0.024 | 0.032 | 0.6 | 0.45 | 0.03 | 0.027 | 0.016 | 0.008 | 0 | 0.066 | 659.8868 | 477.1909 | 27.5
1 | 0.23 | 1.45 | 0.024 | 0.02 | 0.65 | 0.48 | 0.031 | 0.019 | 0.016 | 0.009 | 0 | 0.002 | 691.0903 | 491.257 | 25.75
1 | 0.24 | 1.45 | 0.023 | 0.025 | 0.63 | 0.49 | 0.031 | 0.02 | 0.016 | 0.009 | 0 | 0.002 | 692.608 | 506.9891 | 24.25
1 | 0.2 | 1.52 | 0.032 | 0.036 | 0.57 | 0.46 | 0.028 | 0.02 | 0.016 | 0.009 | 0 | 0.002 | 677.213 | 496.8079 | 25
1 | 0.21 | 1.5 | 0.02 | 0.035 | 0.57 | 0.47 | 0.03 | 0.02 | 0.016 | 0.01 | 0 | 0.002 | 673.215 | 495.9073 | 24.25
1 | 0.2 | 1.4 | 0.018 | 0.025 | 0.5 | 0.45 | 0.032 | 0.02 | 0.018 | 0.01 | 0 | 0.003 | 654.0462 | 484.9919 | 25.75
1 | 0.22 | 1.46 | 0.029 | 0.024 | 0.57 | 0.47 | 0.027 | 0.022 | 0.017 | 0.01 | 0 | 0.002 | 683.0412 | 502.4022 | 24.25
1 | 0.21 | 1.42 | 0.027 | 0.021 | 0.5 | 0.46 | 0.027 | 0.021 | 0.015 | 0.009 | 0 | 0.002 | 675.6645 | 486.5897 | 25
1 | 0.21 | 1.51 | 0.036 | 0.021 | 0.55 | 0.47 | 0.032 | 0.023 | 0.016 | 0.01 | 0 | 0.001 | 661.9898 | 472.8499 | 27.5
1 | 0.21 | 1.4 | 0.018 | 0.028 | 0.46 | 0.46 | 0.031 | 0.021 | 0.018 | 0.01 | 0 | 0.001 | 688.8187 | 507.5507 | 22.5
1 | 0.22 | 1.46 | 0.009 | 0.03 | 0.54 | 0.48 | 0.033 | 0.033 | 0.018 | 0.009 | 0 | 0.009 | 663.5637 | 477.5437 | 25
1 | 0.21 | 1.45 | 0.018 | 0.02 | 0.57 | 0.46 | 0.029 | 0.024 | 0.016 | 0.01 | 0 | 0.004 | 707.2935 | 501.2316 | 25
1 | 0.2 | 1.39 | 0.025 | 0.023 | 0.56 | 0.44 | 0.03 | 0.02 | 0.016 | 0.01 | 0 | 0.004 | 660.7872 | 474.7673 | 26.75
1 | 0.2 | 1.44 | 0.02 | 0.019 | 0.56 | 0.45 | 0.028 | 0.023 | 0.016 | 0.01 | 0 | 0.002 | 681.4601 | 495.1016 | 23.5
1 | 0.22 | 1.42 | 0.027 | 0.035 | 0.58 | 0.47 | 0.031 | 0.025 | 0.019 | 0.007 | 0 | 0.002 | 674.4375 | 494.0324 | 26.75
1 | 0.19 | 1.45 | 0.025 | 0.022 | 0.56 | 0.44 | 0.029 | 0.02 | 0.015 | 0.01 | 0 | 0.001 | 673.4243 | 479.062 | 26.75
1 | 0.24 | 1.54 | 0.03 | 0.031 | 0.54 | 0.51 | 0.031 | 0.02 | 0.015 | 0.009 | 0 | 0.014 | 689.5671 | 492.1507 | 28.25
1 | 0.21 | 1.49 | 0.02 | 0.022 | 0.6 | 0.47 | 0.027 | 0.025 | 0.018 | 0.011 | 0 | 0.003 | 663.0612 | 485.6992 | 24.25
1 | 0.2 | 1.45 | 0.023 | 0.024 | 0.57 | 0.45 | 0.028 | 0.02 | 0.017 | 0.01 | 0 | 0.001 | 657.7316 | 465.8933 | 27.5
1 | 0.22 | 1.46 | 0.024 | 0.023 | 0.53 | 0.47 | 0.028 | 0.021 | 0.017 | 0.01 | 0 | 0.001 | 672.6525 | 469.7449 | 27.5
1 | 0.21 | 1.49 | 0.024 | 0.029 | 0.52 | 0.47 | 0.027 | 0.02 | 0.017 | 0.009 | 0 | 0.002 | 691.0903 | 485.706 | 24.25
1 | 0.19 | 1.45 | 0.025 | 0.022 | 0.56 | 0.44 | 0.029 | 0.02 | 0.015 | 0.01 | 0 | 0.001 | 694.636 | 499.3568 | 26.75
1 | 0.21 | 1.46 | 0.023 | 0.025 | 0.56 | 0.46 | 0.028 | 0.02 | 0.016 | 0.009 | 0 | 0.001 | 702.7363 | 495.7287 | 23.25
1 | 0.21 | 1.4 | 0.024 | 0.02 | 0.55 | 0.45 | 0.026 | 0.02 | 0.015 | 0.009 | 0 | 0.002 | 707.2935 | 501.2316 | 27.5
1 | 0.21 | 1.45 | 0.016 | 0.037 | 0.5 | 0.47 | 0.03 | 0.03 | 0.018 | 0.009 | 0 | 0.004 | 690.8239 | 487.4765 | 24.25
1 | 0.21 | 1.53 | 0.026 | 0.028 | 0.59 | 0.48 | 0.031 | 0.02 | 0.016 | 0.009 | 0 | 0.001 | 685.2527 | 498.6189 | 25.75
1 | 0.21 | 1.47 | 0.026 | 0.031 | 0.49 | 0.47 | 0.029 | 0.02 | 0.016 | 0.009 | 0 | 0.003 | 654.2618 | 468.112 | 28.25
1 | 0.2 | 1.35 | 0.025 | 0.018 | 0.53 | 0.44 | 0.03 | 0.018 | 0.016 | 0.009 | 0 | 0.004 | 681.4601 | 492.3202 | 25
1 | 0.2 | 1.45 | 0.023 | 0.022 | 0.51 | 0.45 | 0.027 | 0.021 | 0.017 | 0.009 | 0 | 0.001 | 711.3742 | 518.8847 | 25.75
1 | 0.22 | 1.47 | 0.017 | 0.024 | 0.57 | 0.48 | 0.029 | 0.023 | 0.015 | 0.01 | 0 | 0.002 | 703.4697 | 492.1507 | 24.25
1 | 0.23 | 1.44 | 0.024 | 0.024 | 0.57 | 0.48 | 0.03 | 0.021 | 0.016 | 0.009 | 0 | 0.001 | 686.3936 | 473.9384 | 24.25
1 | 0.22 | 1.43 | 0.025 | 0.025 | 0.55 | 0.47 | 0.03 | 0.023 | 0.018 | 0.007 | 0 | 0 | 675.8972 | 478.4128 | 27.5
1 | 0.21 | 1.48 | 0.02 | 0.025 | 0.56 | 0.47 | 0.027 | 0.022 | 0.017 | 0.009 | 0 | 0.005 | 654.2618 | 468.112 | 26.75
1 | 0.21 | 1.52 | 0.024 | 0.022 | 0.6 | 0.48 | 0.029 | 0.021 | 0.016 | 0.01 | 0 | 0.002 | 686.504 | 491.1573 | 25.75
1 | 0.2 | 1.49 | 0.025 | 0.024 | 0.61 | 0.46 | 0.028 | 0.02 | 0.016 | 0.01 | 0 | 0.003 | 665.9533 | 479.596 | 27.5
1 | 0.2 | 1.5 | 0.02 | 0.028 | 0.57 | 0.46 | 0.028 | 0.022 | 0.016 | 0.009 | 0 | 0.001 | 697.4257 | 496.5671 | 27.5
1 | 0.2 | 1.5 | 0.021 | 0.029 | 0.58 | 0.46 | 0.028 | 0.02 | 0.017 | 0.009 | 0 | 0.002 | 671.8903 | 490.8913 | 24.25
1 | 0.2 | 1.47 | 0.023 | 0.021 | 0.55 | 0.46 | 0.026 | 0.02 | 0.016 | 0.009 | 0 | 0.003 | 661.5343 | 469.7449 | 27.5
1 | 0.23 | 1.43 | 0.02 | 0.022 | 0.55 | 0.48 | 0.029 | 0.019 | 0.018 | 0.01 | 0 | 0.002 | 706.5744 | 498.2616 | 24.5
1 | 0.24 | 1.43 | 0.021 | 0.019 | 0.46 | 0.49 | 0.028 | 0.02 | 0.022 | 0.011 | 0 | 0.003 | 710.2745 | 507.7353 | 24.25
1 | 0.21 | 1.47 | 0.017 | 0.022 | 0.52 | 0.47 | 0.028 | 0.022 | 0.016 | 0.01 | 0 | 0.002 | 665.7802 | 464.9457 | 26.75
1 | 0.19 | 1.45 | 0.02 | 0.024 | 0.5 | 0.44 | 0.027 | 0.028 | 0.018 | 0.009 | 0 | 0.004 | 686.8463 | 487.801 | 27.5
1 | 0.21 | 1.48 | 0.022 | 0.028 | 0.58 | 0.47 | 0.029 | 0.025 | 0.017 | 0.007 | 0 | 0 | 689.803 | 482.8621 | 27.5
1 | 0.22 | 1.37 | 0.019 | 0.021 | 0.53 | 0.46 | 0.026 | 0.019 | 0.015 | 0.009 | 0 | 0.002 | 691.8713 | 494.5908 | 25.75
1 | 0.21 | 1.58 | 0.023 | 0.025 | 0.57 | 0.49 | 0.029 | 0.022 | 0.016 | 0.01 | 0 | 0.003 | 679.7612 | 511.2025 | 27.5
1 | 0.22 | 1.52 | 0.023 | 0.022 | 0.58 | 0.49 | 0.028 | 0.022 | 0.017 | 0.011 | 0 | 0.002 | 691.8284 | 503.6511 | 24.25
1 | 0.21 | 1.46 | 0.024 | 0.027 | 0.62 | 0.47 | 0.033 | 0.024 | 0.016 | 0.007 | 0 | 0.001 | 682.9197 | 478.0438 | 24.25
1 | 0.2 | 1.5 | 0.019 | 0.019 | 0.49 | 0.46 | 0.03 | 0.018 | 0.018 | 0.01 | 0 | 0.002 | 688.5599 | 490.2547 | 25.75
1 | 0.21 | 1.58 | 0.023 | 0.025 | 0.57 | 0.49 | 0.029 | 0.022 | 0.016 | 0.01 | 0 | 0.003 | 680.5261 | 492.4132 | 27.5
1 | 0.22 | 1.43 | 0.022 | 0.025 | 0.54 | 0.47 | 0.025 | 0.025 | 0.016 | 0.009 | 0 | 0.001 | 691.3485 | 489.1359 | 24.25
1 | 0.19 | 1.45 | 0.02 | 0.024 | 0.5 | 0.44 | 0.027 | 0.028 | 0.018 | 0.009 | 0 | 0.004 | 696.0429 | 500.7107 | 25.75
1 | 0.22 | 1.47 | 0.016 | 0.023 | 0.55 | 0.48 | 0.03 | 0.023 | 0.017 | 0.01 | 0 | 0.006 | 689.803 | 502.1766 | 25.75
1 | 0.2 | 1.38 | 0.017 | 0.019 | 0.54 | 0.44 | 0.027 | 0.02 | 0.018 | 0.01 | 0 | 0.004 | 671.0205 | 477.352 | 25.75
1 | 0.2 | 1.44 | 0.018 | 0.024 | 0.54 | 0.45 | 0.029 | 0.019 | 0.017 | 0.01 | 0 | 0.001 | 717.8867 | 527.7744 | 25
1 | 0.2 | 1.36 | 0.03 | 0.028 | 0.54 | 0.44 | 0.027 | 0.02 | 0.017 | 0.011 | 0 | 0.003 | 708.8051 | 504.6692 | 27.5
1 | 0.24 | 1.44 | 0.027 | 0.028 | 0.56 | 0.49 | 0.029 | 0.021 | 0.017 | 0.01 | 0 | 0.002 | 716.4845 | 506.9199 | 26.75
1 | 0.2 | 1.41 | 0.027 | 0.024 | 0.52 | 0.45 | 0.028 | 0.021 | 0.018 | 0.011 | 0 | 0.003 | 717.0591 | 504.4922 | 25.75
1 | 0.23 | 1.41 | 0.02 | 0.02 | 0.54 | 0.48 | 0.028 | 0.019 | 0.016 | 0.01 | 0 | 0.004 | 669.4606 | 467.5159 | 27.5
1 | 0.22 | 1.36 | 0.022 | 0.027 | 0.49 | 0.46 | 0.029 | 0.018 | 0.016 | 0.01 | 0 | 0.001 | 697.2195 | 515.8291 | 25.75
1 | 0.22 | 1.47 | 0.027 | 0.03 | 0.59 | 0.48 | 0.031 | 0.019 | 0.015 | 0.01 | 0 | 0.002 | 696.975 | 487.3159 | 24.25
1 | 0.2 | 1.43 | 0.022 | 0.031 | 0.43 | 0.45 | 0.03 | 0.019 | 0.016 | 0.01 | 0 | 0.014 | 685.6421 | 484.4826 | 25.75
1 | 0.2 | 1.49 | 0.02 | 0.03 | 0.49 | 0.46 | 0.028 | 0.022 | 0.017 | 0.01 | 0 | 0.002 | 685.8826 | 487.4868 | 25.75
1 | 0.21 | 1.5 | 0.028 | 0.025 | 0.58 | 0.47 | 0.03 | 0.022 | 0.019 | 0.013 | 0 | 0.002 | 685.6421 | 487.3159 | 25.75
1 | 0.22 | 1.52 | 0.025 | 0.029 | 0.61 | 0.49 | 0.029 | 0.027 | 0.016 | 0.007 | 0 | 0 | 689.803 | 491.1398 | 25.75
1 | 0.21 | 1.44 | 0.03 | 0.023 | 0.54 | 0.46 | 0.031 | 0.025 | 0.018 | 0.012 | 0 | 0.002 | 697.2195 | 495.9895 | 25.75
1 | 0.21 | 1.4 | 0.023 | 0.026 | 0.51 | 0.46 | 0.03 | 0.02 | 0.017 | 0.01 | 0 | 0.002 | 697.2195 | 527.166 | 24.25
1 | 0.2 | 1.46 | 0.02 | 0.031 | 0.51 | 0.46 | 0.031 | 0.02 | 0.017 | 0.01 | 0 | 0.002 | 686.9155 | 496.7364 | 25.75
1 | 0.21 | 1.38 | 0.029 | 0.025 | 0.51 | 0.45 | 0.03 | 0.021 | 0.018 | 0.011 | 0 | 0.002 | 696.975 | 504.3152 | 24.25
1 | 0.23 | 1.46 | 0.029 | 0.029 | 0.55 | 0.49 | 0.031 | 0.032 | 0.018 | 0.01 | 0 | 0.024 | 709.6234 | 505.2519 | 24.25
1 | 0.24 | 1.47 | 0.02 | 0.018 | 0.6 | 0.5 | 0.029 | 0.029 | 0.019 | 0.009 | 0 | 0.001 | 726.3992 | 496.5619 | 24.25
1 | 0.22 | 1.42 | 0.027 | 0.019 | 0.58 | 0.47 | 0.028 | 0.023 | 0.018 | 0.008 | 0 | 0 | 717.0591 | 504.4922 | 25.75
1 | 0.2 | 1.36 | 0.023 | 0.026 | 0.53 | 0.44 | 0.028 | 0.034 | 0.018 | 0.008 | 0 | 0 | 686.9155 | 496.7364 | 24.25
1 | 0.2 | 1.47 | 0.023 | 0.026 | 0.54 | 0.46 | 0.03 | 0.019 | 0.017 | 0.01 | 0 | 0.002 | 675.3242 | 488.0494 | 24.25
1 | 0.23 | 1.46 | 0.026 | 0.026 | 0.59 | 0.49 | 0.031 | 0.024 | 0.017 | 0.01 | 0 | 0.002 | 717.0591 | 515.8291 | 24.25
1 | 0.2 | 1.39 | 0.019 | 0.03 | 0.49 | 0.44 | 0.03 | 0.019 | 0.018 | 0.01 | 0 | 0.001 | 708.5564 | 515.8291 | 25
1 | 0.2 | 1.5 | 0.021 | 0.03 | 0.57 | 0.46 | 0.029 | 0.023 | 0.017 | 0.008 | 0 | 0.001 | 738.0084 | 505.2519 | 25.75
1 | 0.2 | 1.41 | 0.02 | 0.019 | 0.54 | 0.45 | 0.027 | 0.018 | 0.017 | 0.01 | 0 | 0.022 | 670.0308 | 485.2898 | 29.25
1 | 0.21 | 1.44 | 0.024 | 0.023 | 0.51 | 0.46 | 0.031 | 0.021 | 0.017 | 0.011 | 0.003 | 0.002 | 678.4359 | 499.0148 | 26.75
1 | 0.2 | 1.4 | 0.023 | 0.031 | 0.55 | 0.44 | 0.03 | 0.018 | 0.016 | 0.009 | 0 | 0.002 | 633.4978 | 475.815 | 29.25
1 | 0.21 | 1.44 | 0.024 | 0.026 | 0.52 | 0.46 | 0.027 | 0.018 | 0.018 | 0.01 | 0 | 0.002 | 674.0337 | 489.7061 | 25.75
1 | 0.23 | 1.44 | 0.029 | 0.021 | 0.55 | 0.48 | 0.033 | 0.02 | 0.018 | 0.01 | 0 | 0.002 | 640.1372 | 474.5845 | 29.25
1 | 0.2 | 1.41 | 0.021 | 0.02 | 0.59 | 0.45 | 0.028 | 0.02 | 0.017 | 0.011 | 0 | 0.002 | 639.2015 | 471.1356 | 29.25
1 | 0.2 | 1.41 | 0.019 | 0.022 | 0.57 | 0.45 | 0.031 | 0.022 | 0.017 | 0.01 | 0 | 0.008 | 634.2773 | 475.0094 | 28.5
1 | 0.2 | 1.38 | 0.025 | 0.03 | 0.52 | 0.44 | 0.032 | 0.019 | 0.017 | 0.009 | 0 | 0.014 | 662.6007 | 488.5276 | 27.5
1 | 0.23 | 1.45 | 0.024 | 0.02 | 0.57 | 0.48 | 0.032 | 0.02 | 0.016 | 0.01 | 0 | 0.002 | 636.2294 | 476.4835 | 25.75
1 | 0.24 | 1.56 | 0.02 | 0.029 | 0.62 | 0.51 | 0.035 | 0.024 | 0.017 | 0.01 | 0.001 | 0.003 | 697.3631 | 503.6511 | 25.75
1 | 0.23 | 1.44 | 0.029 | 0.021 | 0.55 | 0.48 | 0.033 | 0.02 | 0.018 | 0.01 | 0 | 0.002 | 666.7533 | 482.1563 | 26.5
1 | 0.21 | 1.43 | 0.021 | 0.021 | 0.56 | 0.46 | 0.031 | 0.022 | 0.016 | 0.01 | 0 | 0.001 | 689.803 | 493.899 | 26.75
1 | 0.19 | 1.39 | 0.02 | 0.021 | 0.57 | 0.43 | 0.027 | 0.032 | 0.017 | 0.009 | 0.008 | 0.008 | 683.8055 | 490.4343 | 25.75
1 | 0.21 | 1.43 | 0.027 | 0.032 | 0.52 | 0.46 | 0.029 | 0.019 | 0.016 | 0.009 | 0 | 0.002 | 634.6188 | 477.3437 | 27.5
1 | 0.22 | 1.49 | 0.021 | 0.034 | 0.53 | 0.48 | 0.03 | 0.021 | 0.018 | 0.01 | 0 | 0.01 | 669.7931 | 484.8293 | 25.75
1 | 0.2 | 1.5 | 0.021 | 0.033 | 0.58 | 0.46 | 0.033 | 0.024 | 0.015 | 0.01 | 0 | 0.002 | 680.2232 | 491.897 | 27.5
1 | 0.2 | 1.38 | 0.025 | 0.03 | 0.52 | 0.44 | 0.032 | 0.019 | 0.017 | 0.009 | 0 | 0.014 | 639.9186 | 482.6973 | 25.75
1 | 0.21 | 1.43 | 0.021 | 0.021 | 0.56 | 0.46 | 0.031 | 0.022 | 0.016 | 0.01 | 0 | 0.001 | 640.1893 | 471.135 | 27.5
1 | 0.21 | 1.52 | 0.022 | 0.031 | 0.56 | 0.47 | 0.031 | 0.018 | 0.017 | 0.01 | 0 | 0.002 | 682.7639 | 485.706 | 29.25
1 | 0.22 | 1.45 | 0.021 | 0.027 | 0.59 | 0.47 | 0.032 | 0.02 | 0.016 | 0.01 | 0 | 0.002 | 657.4303 | 486.1669 | 27.5
1 | 0.23 | 1.39 | 0.019 | 0.025 | 0.51 | 0.47 | 0.028 | 0.018 | 0.016 | 0.009 | 0 | 0.008 | 655.509 | 481.9919 | 25.75
1 | 0.21 | 1.39 | 0.019 | 0.028 | 0.52 | 0.45 | 0.031 | 0.022 | 0.016 | 0.01 | 0.001 | 0.004 | 646.3147 | 465.1303 | 27.5
1 | 0.24 | 1.31 | 0.029 | 0.013 | 0.45 | 0.47 | 0.028 | 0.023 | 0.015 | 0.009 | 0.005 | 0.008 | 699.8991 | 508.762 | 25.75
1 | 0.21 | 1.44 | 0.019 | 0.026 | 0.61 | 0.46 | 0.032 | 0.021 | 0.019 | 0.011 | 0 | 0.003 | 667.5013 | 490.9721 | 26.75
1 | 0.21 | 1.45 | 0.024 | 0.036 | 0.57 | 0.46 | 0.029 | 0.022 | 0.02 | 0.011 | 0 | 0.003 | 693.6275 | 493.8628 | 24.25
1 | 0.2 | 1.45 | 0.023 | 0.025 | 0.54 | 0.45 | 0.031 | 0.021 | 0.019 | 0.01 | 0 | 0.002 | 643.6863 | 477.2157 | 25
1 | 0.23 | 1.55 | 0.022 | 0.026 | 0.6 | 0.5 | 0.033 | 0.021 | 0.017 | 0.01 | 0 | 0.003 | 671.4314 | 485.5392 | 24.25
1 | 0.2 | 1.41 | 0.022 | 0.027 | 0.51 | 0.45 | 0.03 | 0.021 | 0.018 | 0.011 | 0 | 0.001 | 669.4606 | 475.815 | 25.75
1 | 0.24 | 1.4 | 0.018 | 0.034 | 0.48 | 0.49 | 0.032 | 0.023 | 0.017 | 0.01 | 0 | 0.002 | 658.3951 | 475.815 | 25
1 | 0.21 | 1.46 | 0.02 | 0.032 | 0.5 | 0.46 | 0.03 | 0.019 | 0.017 | 0.01 | 0 | 0.002 | 691.5915 | 484.1141 | 24.25
1 | 0.22 | 1.35 | 0.021 | 0.022 | 0.53 | 0.46 | 0.027 | 0.019 | 0.018 | 0.009 | 0 | 0.001 | 648.4148 | 474.5845 | 25.75
1 | 0.2 | 1.42 | 0.023 | 0.028 | 0.56 | 0.45 | 0.028 | 0.021 | 0.02 | 0.01 | 0 | 0.002 | 643.6863 | 477.2157 | 25.75
1 | 0.19 | 1.36 | 0.025 | 0.028 | 0.44 | 0.43 | 0.03 | 0.028 | 0.026 | 0.01 | 0.008 | 0.004 | 693.6275 | 485.5392 | 25.75
1 | 0.21 | 1.43 | 0.017 | 0.032 | 0.58 | 0.46 | 0.033 | 0.022 | 0.015 | 0.01 | 0 | 0.002 | 693.6275 | 477.2157 | 25.75
1 | 0.21 | 1.47 | 0.023 | 0.024 | 0.53 | 0.47 | 0.03 | 0.02 | 0.017 | 0.01 | 0 | 0.002 | 671.4314 | 485.5392 | 24.25
1 | 0.21 | 1.52 | 0.021 | 0.024 | 0.62 | 0.48 | 0.031 | 0.022 | 0.018 | 0.01 | 0 | 0.004 | 650.096 | 475.815 | 25.75
1 | 0.19 | 1.45 | 0.021 | 0.032 | 0.56 | 0.44 | 0.031 | 0.022 | 0.021 | 0.011 | 0 | 0.003 | 660.3333 | 485.5392 | 24.25
1 | 0.2 | 1.44 | 0.024 | 0.029 | 0.57 | 0.45 | 0.032 | 0.023 | 0.017 | 0.01 | 0.001 | 0.006 | 671.4314 | 493.8628 | 25.75
1 | 0.2 | 1.46 | 0.019 | 0.025 | 0.52 | 0.46 | 0.032 | 0.019 | 0.018 | 0.011 | 0 | 0.002 | 650.096 | 475.815 | 25.75
1 | 0.19 | 1.42 | 0.02 | 0.019 | 0.5 | 0.44 | 0.028 | 0.017 | 0.018 | 0.011 | 0 | 0.001 | 641.7969 | 475.815 | 25.75
1 | 0.19 | 1.39 | 0.021 | 0.027 | 0.55 | 0.43 | 0.03 | 0.021 | 0.017 | 0.011 | 0.001 | 0.003 | 652.0098 | 477.2157 | 25
1 | 0.2 | 1.42 | 0.02 | 0.034 | 0.54 | 0.45 | 0.031 | 0.021 | 0.018 | 0.01 | 0 | 0.002 | 699.8906 | 492.4132 | 24.25
1 | 0.22 | 1.5 | 0.017 | 0.029 | 0.59 | 0.48 | 0.03 | 0.021 | 0.018 | 0.011 | 0 | 0.002 | 680.5261 | 492.4132 | 24.25
1 | 0.21 | 1.49 | 0.017 | 0.034 | 0.54 | 0.47 | 0.034 | 0.025 | 0.018 | 0.012 | 0.002 | 0.002 | 709.4739 | 507.163 | 22.5
1 | 0.2 | 1.5 | 0.02 | 0.038 | 0.49 | 0.46 | 0.033 | 0.028 | 0.019 | 0.011 | 0.001 | 0.025 | 651.0515 | 479.2847 | 25.75
1 | 0.19 | 1.42 | 0.017 | 0.024 | 0.51 | 0.44 | 0.032 | 0.021 | 0.019 | 0.01 | 0.001 | 0.002 | 663.6443 | 484.134 | 24.25
1 | 0.24 | 1.47 | 0.02 | 0.026 | 0.52 | 0.5 | 0.026 | 0.022 | 0.016 | 0.01 | 0 | 0.006 | 671.0205 | 471.8965 | 25
1 | 0.2 | 1.45 | 0.022 | 0.033 | 0.55 | 0.46 | 0.033 | 0.027 | 0.014 | 0.009 | 0.005 | 0.008 | 682.7639 | 480.1551 | 25
1 | 0.2 | 1.44 | 0.02 | 0.025 | 0.56 | 0.45 | 0.033 | 0.023 | 0.019 | 0.012 | 0.002 | 0.002 | 650.3187 | 475.978 | 25.75
1 | 0.19 | 1.46 | 0.024 | 0.027 | 0.61 | 0.44 | 0.03 | 0.019 | 0.017 | 0.01 | 0 | 0.096 | 681.5263 | 487.596 | 25.75
1 | 0.22 | 1.47 | 0.016 | 0.021 | 0.54 | 0.48 | 0.03 | 0.02 | 0.016 | 0.011 | 0 | 0.002 | 678.9744 | 469.0104 | 25.75
1 | 0.19 | 1.42 | 0.017 | 0.024 | 0.51 | 0.44 | 0.032 | 0.021 | 0.019 | 0.01 | 0.001 | 0.002 | 641.0155 | 466.4411 | 27.5
1 | 0.2 | 1.52 | 0.019 | 0.028 | 0.56 | 0.47 | 0.033 | 0.022 | 0.019 | 0.011 | 0.002 | 0.003 | 684.428 | 485.3713 | 23.5
1 | 0.2 | 1.45 | 0.023 | 0.034 | 0.58 | 0.45 | 0.03 | 0.023 | 0.022 | 0.011 | 0 | 0.004 | 659.8868 | 477.1909 | 25
1 | 0.23 | 1.43 | 0.032 | 0.023 | 0.59 | 0.48 | 0.027 | 0.022 | 0.016 | 0.012 | 0.001 | 0.003 | 688.8851 | 484.6701 | 23.5
1 | 0.21 | 1.47 | 0.021 | 0.025 | 0.57 | 0.47 | 0.033 | 0.023 | 0.019 | 0.012 | 0.002 | 0.002 | 640.0892 | 468.4908 | 24.25
1 | 0.2 | 1.44 | 0.02 | 0.025 | 0.56 | 0.45 | 0.033 | 0.023 | 0.019 | 0.012 | 0.002 | 0.002 | 695.805 | 485.6992 | 24.25
1 | 0.2 | 1.49 | 0.02 | 0.027 | 0.58 | 0.46 | 0.031 | 0.022 | 0.017 | 0.011 | 0.001 | 0.002 | 711.1996 | 503.6511 | 22.5
1 | 0.19 | 1.44 | 0.021 | 0.029 | 0.58 | 0.44 | 0.03 | 0.022 | 0.015 | 0.01 | 0 | 0.003 | 673.4459 | 484.9919 | 25.75
1 | 0.2 | 1.41 | 0.018 | 0.025 | 0.56 | 0.45 | 0.031 | 0.022 | 0.019 | 0.013 | 0.001 | 0.019 | 648.9796 | 477.1909 | 25.75
1 | 0.19 | 1.44 | 0.021 | 0.029 | 0.58 | 0.44 | 0.03 | 0.022 | 0.015 | 0.01 | 0 | 0.003 | 682.5294 | 485.5392 | 24.25
1 | 0.2 | 1.49 | 0.02 | 0.027 | 0.58 | 0.46 | 0.031 | 0.022 | 0.017 | 0.011 | 0.001 | 0.002 | 647.3252 | 486.8538 | 24.25
1 | 0.22 | 1.53 | 0.028 | 0.024 | 0.54 | 0.49 | 0.032 | 0.021 | 0.019 | 0.011 | 0.001 | 0.003 | 686.1622 | 481.9473 | 24.25
1 | 0.22 | 1.48 | 0.018 | 0.029 | 0.56 | 0.48 | 0.036 | 0.028 | 0.019 | 0.011 | 0.003 | 0.003 | 641.8855 | 467.8148 | 25.75
1 | 0.22 | 1.47 | 0.019 | 0.031 | 0.53 | 0.48 | 0.035 | 0.022 | 0.018 | 0.012 | 0.001 | 0.002 | 638.2878 | 460.9856 | 26.5
1 | 0.22 | 1.53 | 0.029 | 0.027 | 0.58 | 0.49 | 0.028 | 0.025 | 0.017 | 0.011 | 0.001 | 0.003 | 670.794 | 469.0104 | 26.5
1 | 0.21 | 1.33 | 0.024 | 0.022 | 0.5 | 0.44 | 0.03 | 0.022 | 0.022 | 0.009 | 0 | 0.003 | 708.4323 | 495.3492 | 27.5
1 | 0.2 | 1.44 | 0.024 | 0.03 | 0.52 | 0.45 | 0.033 | 0.022 | 0.02 | 0.01 | 0 | 0.002 | 683.7707 | 491.9814 | 25.75
1 | 0.2 | 1.45 | 0.021 | 0.023 | 0.51 | 0.45 | 0.026 | 0.022 | 0.02 | 0.01 | 0 | 0.003 | 678.445 | 483.8092 | 24.25
2 | 0.21 | 1.5 | 0.023 | 0.032 | 0.53 | 0.48 | 0.03 | 0.026 | 0.049 | 0.01 | 0.005 | 0.004 | 643.2652 | 484.4675 | 25.75
2 | 0.2 | 1.52 | 0.029 | 0.028 | 0.55 | 0.47 | 0.03 | 0.033 | 0.015 | 0.009 | 0.005 | 0.004 | 687.5703 | 509.5142 | 24.25
2 | 0.22 | 1.49 | 0.028 | 0.03 | 0.55 | 0.48 | 0.029 | 0.027 | 0.035 | 0.009 | 0.006 | 0.004 | 697.9096 | 508.8345 | 25
2 | 0.21 | 1.35 | 0.024 | 0.027 | 0.56 | 0.45 | 0.031 | 0.029 | 0.031 | 0.01 | 0.006 | 0.004 | 674.7879 | 488.7353 | 26.25
2 | 0.2 | 1.51 | 0.029 | 0.029 | 0.56 | 0.47 | 0.031 | 0.028 | 0.015 | 0.01 | 0.006 | 0.032 | 655.5712 | 486.2153 | 25
2 | 0.23 | 1.47 | 0.025 | 0.032 | 0.57 | 0.49 | 0.028 | 0.025 | 0.022 | 0.01 | 0.006 | 0.004 | 689.7674 | 511.7629 | 23.75
2 | 0.23 | 1.49 | 0.033 | 0.027 | 0.61 | 0.49 | 0.03 | 0.024 | 0.015 | 0.009 | 0.004 | 0.004 | 651.9591 | 479.3817 | 24.25
2 | 0.22 | 1.5 | 0.027 | 0.026 | 0.58 | 0.49 | 0.031 | 0.027 | 0.038 | 0.009 | 0.005 | 0.004 | 670.1045 | 486.5904 | 24.25
2 | 0.2 | 1.46 | 0.029 | 0.028 | 0.5 | 0.46 | 0.028 | 0.023 | 0.015 | 0.012 | 0.002 | 0.002 | 691.4494 | 502.6198 | 24.25
2 | 0.2 | 1.5 | 0.029 | 0.028 | 0.53 | 0.46 | 0.028 | 0.033 | 0.015 | 0.009 | 0.005 | 0.004 | 678.6421 | 486.731 | 26.25
2 | 0.2 | 1.5 | 0.023 | 0.024 | 0.51 | 0.46 | 0.026 | 0.027 | 0.02 | 0.011 | 0.006 | 0.004 | 659.9892 | 487.4609 | 24.5
2 | 0.19 | 1.38 | 0.025 | 0.023 | 0.51 | 0.43 | 0.029 | 0.019 | 0.012 | 0.009 | 0.001 | 0.002 | 673.2028 | 495.324 | 25
2 | 0.2 | 1.46 | 0.025 | 0.03 | 0.56 | 0.46 | 0.029 | 0.027 | 0.031 | 0.011 | 0.006 | 0.004 | 678.25 | 494.7889 | 26.25
2 | 0.2 | 1.46 | 0.028 | 0.033 | 0.54 | 0.46 | 0.032 | 0.028 | 0.034 | 0.01 | 0.006 | 0.004 | 680.3417 | 494.2891 | 25.75
2 | 0.21 | 1.53 | 0.027 | 0.022 | 0.54 | 0.48 | 0.028 | 0.026 | 0.021 | 0.009 | 0.005 | 0.004 | 669.041 | 499.6987 | 25
2 | 0.2 | 1.43 | 0.03 | 0.031 | 0.51 | 0.45 | 0.027 | 0.032 | 0.018 | 0.008 | 0.005 | 0.004 | 681.2265 | 494.9319 | 25.75
2 | 0.21 | 1.47 | 0.025 | 0.02 | 0.58 | 0.47 | 0.028 | 0.026 | 0.018 | 0.008 | 0.005 | 0.004 | 695.1291 | 508.8345 | 24.25
2 | 0.21 | 1.54 | 0.024 | 0.034 | 0.56 | 0.48 | 0.033 | 0.033 | 0.019 | 0.01 | 0.006 | 0.004 | 666.6867 | 508.212 | 25
2 | 0.2 | 1.46 | 0.025 | 0.03 | 0.56 | 0.46 | 0.029 | 0.027 | 0.031 | 0.011 | 0.006 | 0.004 | 663.7658 | 499.873 | 24.25
2 | 0.22 | 1.5 | 0.027 | 0.026 | 0.58 | 0.49 | 0.031 | 0.027 | 0.038 | 0.009 | 0.005 | 0.004 | 685.8956 | 502.6198 | 23.75
2 | 0.19 | 1.48 | 0.029 | 0.026 | 0.55 | 0.45 | 0.03 | 0.025 | 0.02 | 0.009 | 0.005 | 0.004 | 682.9215 | 508.027 | 24.25
2 | 0.24 | 1.45 | 0.025 | 0.034 | 0.52 | 0.49 | 0.029 | 0.021 | 0.013 | 0.011 | 0.001 | 0.001 | 703.4707 | 517.1761 | 23.75
2 | 0.19 | 1.46 | 0.025 | 0.027 | 0.53 | 0.44 | 0.028 | 0.016 | 0.01 | 0.009 | 0 | 0 | 699.5782 | 524.6836 | 23.75
2 | 0.23 | 1.44 | 0.033 | 0.025 | 0.58 | 0.48 | 0.031 | 0.019 | 0.012 | 0.01 | 0 | 0.002 | 686.6905 | 508.8623 | 24.5
2 | 0.21 | 1.36 | 0.026 | 0.023 | 0.49 | 0.45 | 0.028 | 0.028 | 0.014 | 0.008 | 0.004 | 0.004 | 697.7661 | 523.3246 | 23.75
2 | 0.2 | 1.45 | 0.022 | 0.024 | 0.52 | 0.46 | 0.028 | 0.025 | 0.018 | 0.009 | 0.005 | 0.004 | 692.1621 | 508.8623 | 23.75
2 | 0.19 | 1.5 | 0.027 | 0.023 | 0.57 | 0.46 | 0.03 | 0.028 | 0.024 | 0.01 | 0.007 | 0.004 | 688.4738 | 516.3553 | 25
2 | 0.2 | 1.46 | 0.023 | 0.033 | 0.57 | 0.45 | 0.031 | 0.019 | 0.011 | 0.008 | 0 | 0.003 | 707.4706 | 524.457 | 22.25
2 | 0.21 | 1.4 | 0.033 | 0.029 | 0.46 | 0.45 | 0.032 | 0.018 | 0.01 | 0.008 | 0 | 0.001 | 688.4738 | 516.3553 | 25
2 | 0.22 | 1.44 | 0.019 | 0.029 | 0.64 | 0.47 | 0.03 | 0.022 | 0.009 | 0.007 | 0 | 0.005 | 709.9656 | 535.2475 | 23
2 | 0.21 | 1.49 | 0.035 | 0.027 | 0.57 | 0.47 | 0.029 | 0.027 | 0.015 | 0.009 | 0.005 | 0.004 | 686.4953 | 508.7176 | 25
2 | 0.23 | 1.49 | 0.023 | 0.023 | 0.54 | 0.49 | 0.035 | 0.017 | 0.011 | 0.008 | 0 | 0.002 | 678.2902 | 495.0424 | 24.5
2 | 0.22 | 1.5 | 0.02 | 0.03 | 0.57 | 0.48 | 0.03 | 0.027 | 0.02 | 0.009 | 0.005 | 0.004 | 713.4587 | 530.2358 | 23.75
2 | 0.2 | 1.47 | 0.025 | 0.027 | 0.55 | 0.46 | 0.028 | 0.02 | 0.01 | 0.006 | 0 | 0.003 | 722.8944 | 529.0147 | 21.5
2 | 0.21 | 1.36 | 0.026 | 0.03 | 0.49 | 0.45 | 0.028 | 0.028 | 0.019 | 0.007 | 0.005 | 0.004 | 687.6664 | 515.7498 | 25
2 | 0.19 | 1.43 | 0.029 | 0.031 | 0.52 | 0.44 | 0.03 | 0.028 | 0.023 | 0.01 | 0.007 | 0.101 | 651.1248 | 500.6548 | 25
2 | 0.22 | 1.54 | 0.03 | 0.03 | 0.59 | 0.49 | 0.028 | 0.02 | 0.011 | 0.009 | 0.001 | 0.001 | 686.6905 | 506.7111 | 25.5
2 | 0.21 | 1.42 | 0.03 | 0.033 | 0.56 | 0.46 | 0.03 | 0.025 | 0.019 | 0.009 | 0.005 | 0.004 | 677.616 | 508.212 | 25
2 | 0.22 | 1.39 | 0.025 | 0.016 | 0.57 | 0.47 | 0.029 | 0.027 | 0.014 | 0.01 | 0.005 | 0.004 | 679.9492 | 516.2064 | 24.5
2 | 0.2 | 1.47 | 0.023 | 0.027 | 0.55 | 0.46 | 0.032 | 0.019 | 0.01 | 0.007 | 0 | 0.001 | 677.616 | 494.5504 | 24.5
2 | 0.22 | 1.45 | 0.024 | 0.024 | 0.55 | 0.48 | 0.029 | 0.032 | 0.023 | 0.009 | 0.005 | 0.004 | 674.5932 | 508.027 | 25
2 | 0.2 | 1.35 | 0.024 | 0.028 | 0.49 | 0.43 | 0.031 | 0.016 | 0.011 | 0.009 | 0 | 0.004 | 640.4588 | 471.4867 | 23.75
2 | 0.23 | 1.42 | 0.023 | 0.029 | 0.5 | 0.48 | 0.034 | 0.018 | 0.016 | 0.009 | 0 | 0.002 | 642.4757 | 468.7591 | 24.5
2 | 0.21 | 1.52 | 0.026 | 0.028 | 0.58 | 0.48 | 0.032 | 0.029 | 0.025 | 0.01 | 0.007 | 0.004 | 666.8623 | 476.3302 | 25
2 | 0.19 | 1.41 | 0.025 | 0.026 | 0.46 | 0.44 | 0.034 | 0.02 | 0.011 | 0.008 | 0 | 0.001 | 666.8623 | 476.3302 | 25
2 | 0.2 | 1.51 | 0.029 | 0.029 | 0.56 | 0.47 | 0.031 | 0.028 | 0.015 | 0.01 | 0.006 | 0.032 | 666.8623 | 476.3302 | 23.75
2 | 0.21 | 1.47 | 0.024 | 0.038 | 0.53 | 0.47 | 0.028 | 0.027 | 0.019 | 0.011 | 0.006 | 0.004 | 662.2617 | 471.4867 | 25
2 | 0.24 | 1.46 | 0.029 | 0.042 | 0.48 | 0.5 | 0.034 | 0.019 | 0.011 | 0.009 | 0 | 0.001 | 678.579 | 484.6993 | 23.75
2 | 0.23 | 1.42 | 0.023 | 0.026 | 0.51 | 0.48 | 0.032 | 0.017 | 0.013 | 0.009 | 0 | 0.002 | 666.8623 | 484.4959 | 23.75
2 | 0.2 | 1.49 | 0.019 | 0.029 | 0.54 | 0.46 | 0.031 | 0.02 | 0.012 | 0.008 | 0 | 0.001 | 695.4246 | 499.1354 | 23
2 | 0.21 | 1.45 | 0.022 | 0.034 | 0.52 | 0.47 | 0.032 | 0.027 | 0.041 | 0.01 | 0.006 | 0.004 | 684.9165 | 499.8785 | 23.75
2 | 0.2 | 1.47 | 0.024 | 0.029 | 0.52 | 0.46 | 0.03 | 0.03 | 0.05 | 0.01 | 0.007 | 0.043 | 683.1936 | 492.6615 | 23.75
2 | 0.2 | 1.47 | 0.019 | 0.029 | 0.53 | 0.46 | 0.03 | 0.021 | 0.011 | 0.009 | 0 | 0 | 668.5646 | 477.5461 | 23.75
2 | 0.23 | 1.47 | 0.024 | 0.03 | 0.56 | 0.49 | 0.033 | 0.023 | 0.012 | 0.01 | 0.001 | 0.016 | 679.4593 | 485.328 | 25
2 | 0.22 | 1.45 | 0.02 | 0.028 | 0.49 | 0.47 | 0.031 | 0.018 | 0.011 | 0.009 | 0 | 0.001 | 676.6312 | 488.8315 | 22.25
2 | 0.2 | 1.44 | 0.03 | 0.026 | 0.49 | 0.45 | 0.031 | 0.019 | 0.011 | 0.009 | 0 | 0 | 683.1936 | 492.6615 | 23.75
2 | 0.24 | 1.46 | 0.029 | 0.042 | 0.48 | 0.5 | 0.034 | 0.019 | 0.011 | 0.009 | 0 | 0.001 | 655.9748 | 470.8864 | 23.75
2 | 0.2 | 1.44 | 0.021 | 0.025 | 0.55 | 0.45 | 0.029 | 0.025 | 0.023 | 0.011 | 0.006 | 0.004 | 675.7957 | 490.723 | 25
2 | 0.22 | 1.44 | 0.026 | 0.024 | 0.57 | 0.47 | 0.034 | 0.018 | 0.011 | 0.008 | 0 | 0.003 | 675.028 | 492.6615 | 22.25
2 | 0.22 | 1.44 | 0.021 | 0.027 | 0.51 | 0.47 | 0.032 | 0.02 | 0.012 | 0.01 | 0 | 0.002 | 675.028 | 476.3302 | 25
2 | 0.24 | 1.49 | 0.028 | 0.027 | 0.49 | 0.5 | 0.032 | 0.022 | 0.01 | 0.008 | 0 | 0.002 | 692.2283 | 501.1733 | 22.25
2 | 0.19 | 1.48 | 0.021 | 0.028 | 0.55 | 0.45 | 0.031 | 0.025 | 0.026 | 0.01 | 0.007 | 0.004 | 731.2035 | 534.5541 | 23
2 | 0.23 | 1.48 | 0.023 | 0.03 | 0.61 | 0.49 | 0.029 | 0.019 | 0.01 | 0.009 | 0 | 0.001 | 677.7011 | 500.669 | 25
2 | 0.21 | 1.42 | 0.021 | 0.023 | 0.58 | 0.46 | 0.029 | 0.019 | 0.01 | 0.009 | 0 | 0.002 | 694.2979 | 506.2012 | 26.25
2 | 0.19 | 1.48 | 0.029 | 0.026 | 0.55 | 0.45 | 0.03 | 0.025 | 0.02 | 0.009 | 0.005 | 0.004 | 703.2674 | 517.0266 | 24.25
2 | 0.2 | 1.44 | 0.02 | 0.017 | 0.56 | 0.45 | 0.031 | 0.02 | 0.01 | 0.009 | 0 | 0.001 | 665.5841 | 477.7845 | 27
2 | 0.21 | 1.46 | 0.02 | 0.027 | 0.59 | 0.46 | 0.029 | 0.019 | 0.009 | 0.008 | 0 | 0.001 | 685.9995 | 492.3706 | 26.25
2 | 0.23 | 1.43 | 0.023 | 0.026 | 0.53 | 0.48 | 0.03 | 0.033 | 0.024 | 0.008 | 0.006 | 0.004 | 678.0974 | 486.6989 | 23.75
2 | 0.21 | 1.41 | 0.019 | 0.022 | 0.54 | 0.46 | 0.027 | 0.018 | 0.01 | 0.01 | 0 | 0.001 | 728.4338 | 529.0147 | 23
2 | 0.2 | 1.42 | 0.025 | 0.035 | 0.54 | 0.45 | 0.031 | 0.021 | 0.01 | 0.009 | 0 | 0.002 | 695.1973 | 501.3176 | 23.75
2 | 0.21 | 1.46 | 0.022 | 0.032 | 0.57 | 0.46 | 0.031 | 0.019 | 0.011 | 0.009 | 0 | 0.001 | 739.2998 | 551.0137 | 22.25
2 | 0.2 | 1.45 | 0.024 | 0.027 | 0.58 | 0.45 | 0.03 | 0.02 | 0.009 | 0.009 | 0 | 0.001 | 704.419 | 515.8344 | 24.25
2 | 0.21 | 1.4 | 0.021 | 0.031 | 0.49 | 0.46 | 0.028 | 0.033 | 0.037 | 0.009 | 0.005 | 0.004 | 668.375 | 477.4107 | 25
2 | 0.2 | 1.46 | 0.024 | 0.036 | 0.55 | 0.45 | 0.027 | 0.02 | 0.009 | 0.009 | 0 | 0.001 | 697.4937 | 506.7728 | 23.75
2 | 0.2 | 1.51 | 0.019 | 0.025 | 0.6 | 0.46 | 0.029 | 0.028 | 0.01 | 0.009 | 0 | 0.002 | 689.4594 | 506.7111 | 26.25
2 | 0.22 | 1.47 | 0.02 | 0.032 | 0.56 | 0.48 | 0.032 | 0.019 | 0.01 | 0.01 | 0 | 0.001 | 700.7367 | 506.857 | 26.25
2 | 0.2 | 1.46 | 0.023 | 0.027 | 0.57 | 0.45 | 0.03 | 0.018 | 0.009 | 0.009 | 0 | 0.001 | 719.4941 | 531.4445 | 22.25
2 | 0.2 | 1.43 | 0.021 | 0.027 | 0.56 | 0.45 | 0.03 | 0.018 | 0.009 | 0.01 | 0 | 0.002 | 686.6905 | 501.1733 | 25.5
2 | 0.21 | 1.49 | 0.021 | 0.036 | 0.63 | 0.47 | 0.029 | 0.02 | 0.01 | 0.009 | 0 | 0.005 | 699.629 | 514.3517 | 23.75
2 | 0.24 | 1.46 | 0.019 | 0.024 | 0.53 | 0.49 | 0.03 | 0.02 | 0.01 | 0.011 | 0 | 0.002 | 716.221 | 522.6477 | 25.5
2 | 0.21 | 1.44 | 0.018 | 0.02 | 0.59 | 0.46 | 0.027 | 0.023 | 0.009 | 0.009 | 0 | 0.001 | 705.3624 | 517.2658 | 23.75
2 | 0.2 | 1.4 | 0.025 | 0.03 | 0.52 | 0.44 | 0.032 | 0.018 | 0.011 | 0.01 | 0 | 0.001 | 694.9972 | 515.0179 | 23.75
2 | 0.22 | 1.46 | 0.025 | 0.037 | 0.57 | 0.48 | 0.03 | 0.022 | 0.012 | 0.008 | 0 | 0.004 | 685.8023 | 500.5251 | 25
2 | 0.24 | 1.48 | 0.025 | 0.027 | 0.61 | 0.5 | 0.031 | 0.026 | 0.02 | 0.01 | 0.007 | 0.004 | 667.3081 | 498.4044 | 23.75
2 | 0.22 | 1.46 | 0.022 | 0.023 | 0.57 | 0.47 | 0.031 | 0.016 | 0.011 | 0.01 | 0 | 0.001 | 690.1995 | 501.9633 | 25
2 | 0.22 | 1.42 | 0.024 | 0.025 | 0.56 | 0.47 | 0.028 | 0.021 | 0.009 | 0.009 | 0 | 0 | 728.2242 | 531.6314 | 25
2 | 0.22 | 1.45 | 0.022 | 0.031 | 0.66 | 0.47 | 0.031 | 0.017 | 0.01 | 0.009 | 0 | 0 | 722.8944 | 529.0147 | 24.75
2 | 0.2 | 1.46 | 0.023 | 0.03 | 0.53 | 0.46 | 0.03 | 0.026 | 0.01 | 0.008 | 0 | 0.001 | 681.3391 | 498.7403 | 25
2 | 0.24 | 1.47 | 0.023 | 0.033 | 0.59 | 0.5 | 0.031 | 0.017 | 0.011 | 0.009 | 0 | 0.001 | 716.5658 | 523.1203 | 23.75
2 | 0.23 | 1.47 | 0.02 | 0.024 | 0.6 | 0.49 | 0.03 | 0.022 | 0.012 | 0.009 | 0 | 0.002 | 710.8946 | 506.2012 | 25
2 | 0.22 | 1.51 | 0.02 | 0.024 | 0.67 | 0.48 | 0.031 | 0.021 | 0.01 | 0.008 | 0 | 0.107 | 721.9592 | 528.3303 | 24.25
2 | 0.22 | 1.46 | 0.018 | 0.024 | 0.58 | 0.47 | 0.03 | 0.022 | 0.01 | 0.009 | 0 | 0.002 | 695.8985 | 512.9132 | 25.5
2 | 0.23 | 1.48 | 0.023 | 0.03 | 0.61 | 0.49 | 0.029 | 0.019 | 0.01 | 0.009 | 0 | 0.001 | 708.1285 | 517.2658 | 25.75
2 | 0.2 | 1.46 | 0.023 | 0.024 | 0.58 | 0.45 | 0.031 | 0.021 | 0.01 | 0.009 | 0 | 0.002 | 730.2575 | 528.3303 | 23.75
2 | 0.21 | 1.42 | 0.022 | 0.027 | 0.58 | 0.46 | 0.03 | 0.019 | 0.01 | 0.008 | 0 | 0.002 | 716.221 | 514.3517 | 22.25
2 | 0.21 | 1.49 | 0.02 | 0.025 | 0.6 | 0.47 | 0.03 | 0.018 | 0.01 | 0.008 | 0 | 0 | 689.32 | 509.4974 | 23.75
2 | 0.22 | 1.52 | 0.019 | 0.029 | 0.59 | 0.48 | 0.03 | 0.019 | 0.012 | 0.009 | 0 | 0.001 | 682.0153 | 507.4194 | 25
2 | 0.2 | 1.41 | 0.023 | 0.026 | 0.51 | 0.45 | 0.029 | 0.027 | 0.018 | 0.012 | 0 | 0.05 | 673.5663 | 481.5164 | 26.5
2 | 0.2 | 1.31 | 0.026 | 0.024 | 0.49 | 0.43 | 0.029 | 0.022 | 0.018 | 0.011 | 0 | 0.002 | 695.7883 | 495.8176 | 25.75
2 | 0.21 | 1.46 | 0.03 | 0.024 | 0.57 | 0.47 | 0.029 | 0.028 | 0.017 | 0.011 | 0 | 0.004 | 685.7095 | 504.6822 | 23
2 | 0.19 | 1.35 | 0.026 | 0.021 | 0.59 | 0.43 | 0.027 | 0.021 | 0.016 | 0.009 | 0 | 0 | 685.7095 | 512.9107 | 25.5
2 | 0.2 | 1.53 | 0.025 | 0.024 | 0.58 | 0.47 | 0.032 | 0.022 | 0.018 | 0.01 | 0 | 0.002 | 706.9663 | 509.3497 | 25.75
2 | 0.22 | 1.42 | 0.023 | 0.031 | 0.58 | 0.47 | 0.029 | 0.023 | 0.016 | 0.009 | 0 | 0 | 682.0917 | 495.8176 | 24.25
2 | 0.23 | 1.48 | 0.022 | 0.026 | 0.57 | 0.49 | 0.03 | 0.027 | 0.034 | 0.012 | 0.008 | 0.007 | 651.2996 | 475.9497 | 27.75
2 | 0.19 | 1.45 | 0.026 | 0.024 | 0.5 | 0.45 | 0.029 | 0.027 | 0.02 | 0.012 | 0 | 0.002 | 643.5579 | 468.2911 | 26.25
2 | 0.21 | 1.44 | 0.025 | 0.027 | 0.54 | 0.46 | 0.029 | 0.02 | 0.016 | 0.008 | 0 | 0.005 | 695.833 | 495.4331 | 23.75
2 | 0.2 | 1.52 | 0.023 | 0.033 | 0.57 | 0.47 | 0.031 | 0.028 | 0.017 | 0.012 | 0 | 0.007 | 708.8268 | 522.5861 | 27
2 | 0.21 | 1.4 | 0.021 | 0.019 | 0.54 | 0.46 | 0.027 | 0.025 | 0.017 | 0.012 | 0 | 0.004 | 689.5681 | 486.5904 | 24.25
2 | 0.24 | 1.33 | 0.02 | 0.024 | 0.52 | 0.48 | 0.028 | 0.024 | 0.032 | 0.01 | 0.006 | 0.007 | 690.1131 | 501.1536 | 22.25
2 | 0.22 | 1.47 | 0.015 | 0.03 | 0.59 | 0.48 | 0.031 | 0.021 | 0.017 | 0.009 | 0 | 0.001 | 690.3096 | 479.3817 | 22.25
2 | 0.21 | 1.47 | 0.028 | 0.036 | 0.56 | 0.47 | 0.031 | 0.028 | 0.017 | 0.012 | 0 | 0.002 | 668.395 | 487.5997 | 24.25
2 | 0.23 | 1.41 | 0.031 | 0.027 | 0.55 | 0.48 | 0.029 | 0.028 | 0.016 | 0.011 | 0 | 0.007 | 649.035 | 473.7681 | 26.25
2 | 0.21 | 1.41 | 0.023 | 0.031 | 0.53 | 0.46 | 0.03 | 0.028 | 0.017 | 0.012 | 0 | 0.002 | 661.024 | 469.0253 | 25
2 | 0.22 | 1.45 | 0.024 | 0.026 | 0.6 | 0.47 | 0.032 | 0.021 | 0.018 | 0.011 | 0 | 0.001 | 701.6457 | 507.5145 | 22.25
2 | 0.21 | 1.45 | 0.026 | 0.028 | 0.61 | 0.47 | 0.032 | 0.025 | 0.018 | 0.012 | 0 | 0.001 | 666.4852 | 497.8236 | 25
2 | 0.22 | 1.49 | 0.019 | 0.039 | 0.52 | 0.48 | 0.029 | 0.027 | 0.018 | 0.01 | 0 | 0.001 | 675.5057 | 473.9435 | 25.75
2 | 0.22 | 1.45 | 0.031 | 0.036 | 0.55 | 0.47 | 0.025 | 0.028 | 0.026 | 0.01 | 0.005 | 0.006 | 664.8039 | 478.7683 | 27.75
2 | 0.22 | 1.47 | 0.021 | 0.026 | 0.59 | 0.48 | 0.031 | 0.025 | 0.018 | 0.009 | 0 | 0.001 | 696.6671 | 496.0704 | 23.75
2 | 0.21 | 1.45 | 0.022 | 0.021 | 0.59 | 0.47 | 0.033 | 0.028 | 0.02 | 0.008 | 0.002 | 0 | 673.7184 | 482.4157 | 27
2 | 0.2 | 1.36 | 0.017 | 0.024 | 0.52 | 0.44 | 0.027 | 0.022 | 0.018 | 0.011 | 0 | 0.005 | 668.366 | 479.7814 | 25
2 | 0.2 | 1.45 | 0.018 | 0.026 | 0.58 | 0.45 | 0.03 | 0.023 | 0.017 | 0.01 | 0 | 0.001 | 654.1242 | 472.2722 | 25.5
2 | 0.21 | 1.36 | 0.025 | 0.026 | 0.52 | 0.45 | 0.03 | 0.027 | 0.02 | 0.013 | 0.001 | 0.005 | 677.5648 | 488.7353 | 27.75
2 | 0.22 | 1.44 | 0.023 | 0.029 | 0.58 | 0.47 | 0.029 | 0.022 | 0.018 | 0.01 | 0 | 0.001 | 649.2786 | 474.6827 | 25.5
2 | 0.24 | 1.43 | 0.025 | 0.024 | 0.58 | 0.49 | 0.027 | 0.026 | 0.025 | 0.01 | 0.005 | 0.006 | 688.6725 | 502.6198 | 25
2 | 0.21 | 1.4 | 0.024 | 0.024 | 0.56 | 0.46 | 0.029 | 0.025 | 0.018 | 0.008 | 0.001 | 0.001 | 686.8882 | 501.3176 | 26.25
2 | 0.19 | 1.41 | 0.019 | 0.021 | 0.47 | 0.44 | 0.031 | 0.02 | 0.017 | 0.01 | 0 | 0.004 | 714.1683 | 504.6054 | 23
2 | 0.21 | 1.49 | 0.027 | 0.026 | 0.59 | 0.47 | 0.032 | 0.023 | 0.02 | 0.012 | 0 | 0.005 | 650.6946 | 470.7153 | 26.25
2 | 0.22 | 1.36 | 0.021 | 0.019 | 0.59 | 0.46 | 0.03 | 0.021 | 0.017 | 0.01 | 0 | 0.001 | 646.62 | 486.3235 | 25
2 | 0.21 | 1.38 | 0.034 | 0.025 | 0.48 | 0.45 | 0.03 | 0.026 | 0.019 | 0.008 | 0.001 | 0 | 663.9508 | 471.5406 | 24.5
2 | 0.22 | 1.47 | 0.025 | 0.019 | 0.57 | 0.48 | 0.03 | 0.025 | 0.018 | 0.012 | 0.001 | 0.004 | 702.3543 | 502.4748 | 25
2 | 0.21 | 1.44 | 0.019 | 0.028 | 0.55 | 0.46 | 0.031 | 0.021 | 0.019 | 0.01 | 0 | 0.002 | 640.0962 | 457.6007 | 25.5
2 | 0.21 | 1.44 | 0.027 | 0.024 | 0.6 | 0.46 | 0.03 | 0.021 | 0.016 | 0.01 | 0 | 0 | 650.9397 | 464.957 | 26.25
2 | 0.2 | 1.39 | 0.03 | 0.029 | 0.48 | 0.45 | 0.032 | 0.027 | 0.02 | 0.011 | 0 | 0.001 | 661.7703 | 470.7153 | 25.75
2 | 0.2 | 1.35 | 0.023 | 0.022 | 0.49 | 0.44 | 0.029 | 0.02 | 0.016 | 0.009 | 0 | 0.001 | 648.5128 | 472.139 | 25
2 | 0.22 | 1.43 | 0.019 | 0.022 | 0.56 | 0.47 | 0.031 | 0.02 | 0.017 | 0.01 | 0 | 0.002 | 693.8989 | 500.3813 | 23.75
2 | 0.23 | 1.45 | 0.019 | 0.021 | 0.57 | 0.48 | 0.027 | 0.021 | 0.018 | 0.01 | 0 | 0.001 | 652.2066 | 469.6961 | 25
2 | 0.24 | 1.49 | 0.02 | 0.027 | 0.53 | 0.5 | 0.032 | 0.02 | 0.017 | 0.011 | 0 | 0.001 | 667.7124 | 471.4867 | 23.75
2 | 0.2 | 1.42 | 0.019 | 0.022 | 0.56 | 0.45 | 0.03 | 0.021 | 0.017 | 0.01 | 0 | 0.002 | 667.7124 | 471.4867 | 23.75
2 | 0.24 | 1.5 | 0.024 | 0.034 | 0.59 | 0.5 | 0.031 | 0.023 | 0.018 | 0.01 | 0 | 0.002 | 711.3181 | 515.0924 | 25
2 | 0.2 | 1.44 | 0.018 | 0.023 | 0.54 | 0.45 | 0.029 | 0.023 | 0.016 | 0.01 | 0 | 0.001 | 656.8109 | 476.9374 | 25
2 | 0.2 | 1.35 | 0.019 | 0.021 | 0.5 | 0.44 | 0.03 | 0.021 | 0.017 | 0.01 | 0 | 0.003 | 651.3602 | 476.9374 | 24.25
2 | 0.19 | 1.35 | 0.02 | 0.021 | 0.52 | 0.43 | 0.031 | 0.018 | 0.018 | 0.01 | 0 | 0.002 | 677.5063 | 478.4024 | 24.25
2 | 0.2 | 1.42 | 0.018 | 0.025 | 0.53 | 0.45 | 0.03 | 0.022 | 0.018 | 0.011 | 0 | 0.002 | 705.8674 | 498.7403 | 24.25
2 | 0.19 | 1.49 | 0.019 | 0.034 | 0.5 | 0.45 | 0.032 | 0.021 | 0.017 | 0.01 | 0 | 0.002 | 707.7216 | 492.0877 | 25
2 | 0.23 | 1.47 | 0.019 | 0.028 | 0.56 | 0.49 | 0.031 | 0.023 | 0.018 | 0.01 | 0 | 0.008 | 719.0868 | 520.2484 | 23.75
2 | 0.23 | 1.45 | 0.015 | 0.023 | 0.53 | 0.48 | 0.028 | 0.022 | 0.017 | 0.01 | 0 | 0.001 | 689.5152 | 485.1135 | 23.75
2 | 0.2 | 1.48 | 0.026 | 0.019 | 0.6 | 0.46 | 0.029 | 0.023 | 0.019 | 0.011 | 0 | 0.004 | 670.2419 | 479.9263 | 26.25
2 | 0.2 | 1.42 | 0.016 | 0.026 | 0.53 | 0.45 | 0.033 | 0.025 | 0.018 | 0.011 | 0 | 0.003 | 727.6702 | 534.1699 | 25
2 | 0.21 | 1.37 | 0.017 | 0.024 | 0.53 | 0.45 | 0.03 | 0.021 | 0.019 | 0.01 | 0 | 0.001 | 677.3117 | 478.265 | 25
2 | 0.23 | 1.48 | 0.018 | 0.021 | 0.56 | 0.49 | 0.031 | 0.02 | 0.016 | 0.009 | 0 | 0.002 | 677.3117 | 492.0877 | 25
2 | 0.2 | 1.48 | 0.026 | 0.019 | 0.6 | 0.46 | 0.029 | 0.023 | 0.019 | 0.011 | 0 | 0.004 | 674.6462 | 486.9423 | 24.5
2 | 0.21 | 1.46 | 0.02 | 0.031 | 0.59 | 0.47 | 0.032 | 0.021 | 0.018 | 0.011 | 0 | 0.002 | 670.0498 | 490.8184 | 25
2 | 0.23 | 1.47 | 0.016 | 0.027 | 0.53 | 0.49 | 0.027 | 0.024 | 0.019 | 0.011 | 0 | 0.001 | 689.5152 | 506.9163 | 25
2 | 0.21 | 1.44 | 0.017 | 0.026 | 0.53 | 0.46 | 0.028 | 0.02 | 0.017 | 0.01 | 0 | 0.022 | 707.7216 | 505.9103 | 23.75
2 | 0.19 | 1.35 | 0.019 | 0.031 | 0.43 | 0.43 | 0.032 | 0.02 | 0.016 | 0.009 | 0 | 0.002 | 656.8109 | 471.4867 | 25
2 | 0.23 | 1.5 | 0.018 | 0.024 | 0.58 | 0.49 | 0.031 | 0.021 | 0.017 | 0.01 | 0 | 0.039 | 656.8109 | 471.4867 | 25
2 | 0.2 | 1.46 | 0.02 | 0.04 | 0.58 | 0.46 | 0.032 | 0.023 | 0.017 | 0.01 | 0 | 0.005 | 662.2617 | 471.4867 | 23.75
2 | 0.22 | 1.47 | 0.017 | 0.026 | 0.56 | 0.48 | 0.028 | 0.021 | 0.017 | 0.01 | 0 | 0.002 | 677.5063 | 483.9331 | 25
2 | 0.23 | 1.49 | 0.021 | 0.023 | 0.56 | 0.49 | 0.031 | 0.021 | 0.016 | 0.01 | 0 | 0.001 | 675.8884 | 498.7403 | 23.75
2 | 0.21 | 1.41 | 0.018 | 0.023 | 0.53 | 0.46 | 0.029 | 0.02 | 0.017 | 0.01 | 0 | 0.004 | 705.8674 | 485.1135 | 25
2 | 0.2 | 1.44 | 0.022 | 0.02 | 0.53 | 0.45 | 0.027 | 0.022 | 0.017 | 0.01 | 0 | 0.103 | 693.0029 | 502.7668 | 27
2 | 0.23 | 1.5 | 0.015 | 0.025 | 0.62 | 0.49 | 0.027 | 0.022 | 0.017 | 0.01 | 0 | 0.001 | 676.5058 | 486.3235 | 25
2 | 0.23 | 1.46 | 0.018 | 0.031 | 0.53 | 0.49 | 0.029 | 0.022 | 0.018 | 0.011 | 0 | 0 | 695.5241 | 505.3417 | 23.75
2 | 0.2 | 1.39 | 0.019 | 0.022 | 0.51 | 0.44 | 0.031 | 0.021 | 0.016 | 0.01 | 0 | 0.001 | 677.3117 | 483.794 | 23.75
2 | 0.23 | 1.46 | 0.019 | 0.027 | 0.53 | 0.49 | 0.031 | 0.021 | 0.017 | 0.01 | 0 | 0.002 | 641.1863 | 472.739 | 25.5